## Sheet1
cathode | paper_doi | group_id | cathode | anode | electrolyte_type | lithium_salt | separator_raw | Separator Coating | SOC_pct | nominal_capacity_Ah | form_factor | cell_mass_g | nominal_voltage_V | volume_cm3 | trigger_method | heater_position | heating_rate_C_min | heating_power_W | ambient_environment | T_trigger_C | sensor_location_raw | sensor_location | mitigation_strategy_raw | additives_raw | trigger_method_raw
LFP | https://doi.org/10.1016/j.ijheatmasstransfer.2021.122381 | LFP_Air_100SOC | LFP | Graphite | Commercial | LiPF6 | {"base_material": null, "coating": null, "coating_side": null, "shutdown_mechanism": null, "separator_notes": null} | 0 | 100 | 1.8 | Cylindrical | 40.87 | 3.2 | 17.12 | Oven | Surrounding | 11 |  | Air | 257 | Three thermocouples on cell (bottom, centre, top) plus one in chamber | surface_multi |  | [] | Continuous Flow Vessel (oven-like chamber, 11 °C/min ramp)
LFP | https://doi.org/10.1016/j.ijheatmasstransfer.2021.122381 | LFP_N2_100SOC | LFP | Graphite | Commercial | LiPF6 | {"base_material": null, "coating": null, "coating_side": null, "shutdown_mechanism": null, "separator_notes": null} | 0 | 100 | 1.8 | Cylindrical | 40.87 | 3.2 | 17.12 | Oven | Surrounding | 11 |  | Inert | 257 | Three thermocouples on cell (bottom, centre, top) plus one in chamber | surface_multi |  | [] | Continuous Flow Vessel (oven-like chamber, 11 °C/min ramp)
LFP | https://doi.org/10.1016/j.jaerosci.2024.106420 | LFP_20Ah_100SOC_PlateHeat | LFP | Graphite | Commercial | LiPF6 | {"base_material": null, "coating": null, "coating_side": null, "shutdown_mechanism": null, "separator_notes": null} | 0 | 100 | 20 | Prismatic | 500 | 3.2 | 273 | Heater | Side |  |  | Air | 230 | Battery surface (K-type thermocouple, 2 mm diameter; exact position unspecified) | surface |  | [] | Electric heating plate (100 V set), 30 mm gap from cell
LFP | https://doi.org/10.1016/j.enconman.2025.120133 | ARC_LFP_280Ah_100SOC | LFP | Graphite | Liquid_carbonate | LiPF6 | {"base_material": null, "coating": null, "coating_side": null, "shutdown_mechanism": null, "separator_notes": null} | 0 | 100 | 280 | Prismatic | 5420 |  |  | ARC | Surrounding |  |  | Air | 165.798 | Multiple: front center, back center, side center, bottom center, terminal tabs, safety valve port, plus internal JR center via 2 mm hole. | both |  | [] | ARC (THT-EV+ adiabatic calorimeter, heat-wait-seek)
LFP | https://doi.org/10.1016/j.apenergy.2023.121690 | OpenCircuit1_LFP_100SOC | LFP | Graphite | Commercial | LiPF6 | {"base_material": null, "coating": null, "coating_side": null, "shutdown_mechanism": null, "separator_notes": null} | 0 | 100 | 50 | Prismatic | 1400 |  | 716.85 | Heater | Bottom |  | 300 | Air | 221.7 | Nine K-type thermocouples on central axes of front, rear, and upper surfaces (T1-L to T4-L, T1-R to T4-R, and T5); voltage monitored | surface_multi |  | [] | Bottom Electric Heating Plate (300 W)
LFP | https://doi.org/10.1016/j.apenergy.2024.122998 | LFP_60SOC | LFP | Graphite | Commercial | LiPF6 | {"base_material": null, "coating": null, "coating_side": null, "shutdown_mechanism": null, "separator_notes": null} | 0 | 60 | 40 | Prismatic | 1050 | 3.2 | 528.1 | Heater | Side |  | 600 | Air | 145 | Thermocouples at heater center, battery front surface, and back surface; external force sensor | surface |  | [] | Side Electric Heater (steel plate, constant power 600 W)
LFP | https://doi.org/10.1016/j.apenergy.2024.122998 | LFP_100SOC | LFP | Graphite | Commercial | LiPF6 | {"base_material": null, "coating": null, "coating_side": null, "shutdown_mechanism": null, "separator_notes": null} | 0 | 100 | 40 | Prismatic | 1050 | 3.2 | 528.1 | Heater | Side |  | 600 | Air | 150 | Thermocouples at heater center, battery front surface, and back surface; external force sensor | surface |  | [] | Side Electric Heater (steel plate, constant power 600 W) ¦ ARC (BTC-500, programmed heating in air; adiabatic tracking) ¦ ARC (sealed can), uniform heating at 5 °C/min in N2 ¦ Side Electric Heater Plate (550 W lateral heating)
LFP | https://doi.org/10.1016/j.energy.2023.128027 | LFP_50SOC_EsARC | LFP | Graphite | Liquid_carbonate | LiPF6 | {"base_material": "PE", "coating": null, "coating_side": null, "shutdown_mechanism": true, "separator_notes": null} | 0 | 50 | 1.2 | Pouch |  |  | 21.04 | ARC | Surrounding |  |  | Other | 221.4 | Surface central position (thermocouple taped on surface) | surface |  | [] | Es-ARC (Heat-Wait-Seek mode, adiabatic)
LFP | https://doi.org/10.1016/j.energy.2023.128027 | LFP_100SOC_EsARC | LFP | Graphite | Liquid_carbonate | LiPF6 | {"base_material": "PE", "coating": null, "coating_side": null, "shutdown_mechanism": true, "separator_notes": null} | 0 | 100 | 1.2 | Pouch |  |  | 21.04 | ARC | Surrounding |  |  | Other | 220.8 | Surface central position (thermocouple taped on surface) | surface |  | [] | Es-ARC (Heat-Wait-Seek mode, adiabatic)
LFP | https://doi.org/10.1016/j.jpowsour.2018.07.094 | BTC_Fresh_LFP_100SOC | LFP | Graphite | Liquid_carbonate | LiPF6 | {"base_material": "PP", "coating": null, "coating_side": null, "shutdown_mechanism": null, "separator_notes": "PP separator; separator melting reported in 130–160 °C range."} | 0 | 100 | 2.3 | Cylindrical | 77 | 3.2 | 34.51 | ARC | Surrounding |  |  | Air | 171.3 | Two type-K thermocouples on surface: near positive and negative electrode sides | surface |  | [] | Battery Test Calorimeter (MultiRamp; surrounding heater wire, pseudo-adiabatic)
LFP | https://doi.org/10.1016/j.jpowsour.2018.07.094 | BTC_Aged10_LFP_100SOC | LFP | Graphite | Liquid_carbonate | LiPF6 | {"base_material": "PP", "coating": null, "coating_side": null, "shutdown_mechanism": null, "separator_notes": "PP separator; separator melting reported in 130–160 °C range."} | 0 | 100 | 2.3 | Cylindrical | 77 | 3.2 | 34.51 | ARC | Surrounding |  |  | Air | 154 | Two type-K thermocouples on surface: near positive and negative electrode sides | surface |  | [] | Battery Test Calorimeter (MultiRamp; surrounding heater wire, pseudo-adiabatic)
LFP | https://doi.org/10.1016/j.jpowsour.2018.07.094 | BTC_Aged30_LFP_100SOC | LFP | Graphite | Liquid_carbonate | LiPF6 | {"base_material": "PP", "coating": null, "coating_side": null, "shutdown_mechanism": null, "separator_notes": "PP separator; separator melting reported in 130–160 °C range."} | 0 | 100 | 2.3 | Cylindrical | 77 | 3.2 | 34.51 | ARC | Surrounding |  |  | Air | 150.7 | Two type-K thermocouples on surface: near positive and negative electrode sides | surface |  | [] | Battery Test Calorimeter (MultiRamp; surrounding heater wire, pseudo-adiabatic)
LFP | https://doi.org/10.1016/j.jpowsour.2024.235096 | LFP_18650_100SOC | LFP | Graphite | Commercial | LiPF6 | {"base_material": null, "coating": null, "coating_side": null, "shutdown_mechanism": null, "separator_notes": null} | 0 | 100 |  | Cylindrical |  |  | 16.54 | Heater | Side |  | 100 | Air | 165.9 | Thermocouples at case center and near safety valve; internal MEMS fiber pressure sensor implanted | internal |  | [] | Side Electric Heater (100 W heating rod)
LFP | https://doi.org/10.1016/j.jpowsour.2024.235728 | ARC_LFP_23Ah_100SOC | LFP | Graphite | Liquid_carbonate | LiPF6 | {"base_material": "PP+PE", "coating": null, "coating_side": null, "shutdown_mechanism": null, "separator_notes": "Polyethylene and polypropylene separator; detailed structure unspecified"} | 0 | 100 | 23 | Prismatic | 433 | 3.2 | 203.06 | ARC | Surrounding | 0.02 |  | Air | 274 | Embedded internal thermocouples; internal temperature and voltage recorded | internal |  | [] | ARC (Heat–Wait–Seek; 0.02 °C/min, three heaters) ¦ EV-ARC (adiabatic cell-level ARC)
LFP | https://doi.org/10.1016/j.jpowsour.2025.236270 | LFP_26700_60SOC | LFP | Graphite | Commercial | LiPF6 | {"base_material": null, "coating": null, "coating_side": null, "shutdown_mechanism": null, "separator_notes": null} | 0 | 60 | 4.5 | Cylindrical | 96 | 3.2 | 37.16 | Heater | Side |  | 200 | Air | 235.1 | Two K-type thermocouples at the centers of the side surfaces of the battery and heating rod; one thermocouple 300 mm above the safety valve for gas temperature | surface |  | [] | Side Heating Rod (200 W) with 10 mm aerogel insulation in sealed box
LFP | https://doi.org/10.1016/j.jpowsour.2025.236270 | LFP_26700_80SOC | LFP | Graphite | Commercial | LiPF6 | {"base_material": null, "coating": null, "coating_side": null, "shutdown_mechanism": null, "separator_notes": null} | 0 | 80 | 4.5 | Cylindrical | 96 | 3.2 | 37.16 | Heater | Side |  | 200 | Air | 250.4 | Two K-type thermocouples at the centers of the side surfaces of the battery and heating rod; one thermocouple 300 mm above the safety valve for gas temperature | surface |  | [] | Side Heating Rod (200 W) with 10 mm aerogel insulation in sealed box
LFP | https://doi.org/10.1016/j.jpowsour.2025.236270 | LFP_26700_90SOC | LFP | Graphite | Commercial | LiPF6 | {"base_material": null, "coating": null, "coating_side": null, "shutdown_mechanism": null, "separator_notes": null} | 0 | 90 | 4.5 | Cylindrical | 96 | 3.2 | 37.16 | Heater | Side |  | 200 | Air | 237.9 | Two K-type thermocouples at the centers of the side surfaces of the battery and heating rod; one thermocouple 300 mm above the safety valve for gas temperature | surface |  | [] | Side Heating Rod (200 W) with 10 mm aerogel insulation in sealed box
LFP | https://doi.org/10.1016/j.jpowsour.2025.236270 | LFP_26700_100SOC | LFP | Graphite | Commercial | LiPF6 | {"base_material": null, "coating": null, "coating_side": null, "shutdown_mechanism": null, "separator_notes": null} | 0 | 100 | 4.5 | Cylindrical | 96 | 3.2 | 37.16 | Heater | Side |  | 200 | Air | 236.1 | Two K-type thermocouples at the centers of the side surfaces of the battery and heating rod; one thermocouple 300 mm above the safety valve for gas temperature | surface |  | [] | Side Heating Rod (200 W) with 10 mm aerogel insulation in sealed box
LFP | https://doi.org/10.1016/j.jpowsour.2025.237240 | ARC_LFP_18650_Test7 | LFP | Graphite | Liquid_carbonate | LiPF6 | {"base_material": null, "coating": null, "coating_side": null, "shutdown_mechanism": null, "separator_notes": null} | 0 | 100 | 1.8 | Cylindrical | 41.2 | 3.2 | 16.54 | ARC | Surrounding |  |  | Air | 251.9 | Type N thermocouple attached to cell surface | surface |  | [] | ARC (Heat-Wait-Seek, quasi-adiabatic control)
LFP | https://doi.org/10.1016/j.jpowsour.2025.237240 | ARC_LFP_18650_Test8 | LFP | Graphite | Liquid_carbonate | LiPF6 | {"base_material": null, "coating": null, "coating_side": null, "shutdown_mechanism": null, "separator_notes": null} | 0 | 100 | 1.8 | Cylindrical | 41.2 | 3.2 | 16.54 | ARC | Surrounding |  |  | Air | 252.3 | Type N thermocouple attached to cell surface | surface |  | [] | ARC (Heat-Wait-Seek, quasi-adiabatic control)
LFP | https://doi.org/10.1016/j.jpowsour.2025.237240 | ARC_LFP_21700_Test9 | LFP | Graphite | Liquid_carbonate | LiPF6 | {"base_material": null, "coating": null, "coating_side": null, "shutdown_mechanism": null, "separator_notes": null} | 0 | 100 | 2.9 | Cylindrical | 62.7 | 3.2 | 24.24 | ARC | Surrounding |  |  | Air | 248 | Type N thermocouple attached to cell surface | surface |  | [] | ARC (Heat-Wait-Seek, quasi-adiabatic control)
LFP | https://doi.org/10.1016/j.jpowsour.2025.237240 | ARC_LFP_21700_Test10 | LFP | Graphite | Liquid_carbonate | LiPF6 | {"base_material": null, "coating": null, "coating_side": null, "shutdown_mechanism": null, "separator_notes": null} | 0 | 100 | 2.9 | Cylindrical | 62.7 | 3.2 | 24.24 | ARC | Surrounding |  |  | Air | 257.1 | Type N thermocouple attached to cell surface | surface |  | [] | ARC (Heat-Wait-Seek, quasi-adiabatic control)
LFP | https://doi.org/10.1016/j.jpowsour.2025.237240 | ARC_LFP_4680_Test11 | LFP | Graphite | Liquid_carbonate | LiPF6 | {"base_material": null, "coating": null, "coating_side": null, "shutdown_mechanism": null, "separator_notes": null} | 0 | 100 | 15.5 | Cylindrical | 335.8 | 3.2 | 132.9 | ARC | Surrounding |  |  | Air | 242.2 | Type N thermocouple attached to cell surface | surface |  | [] | ARC (Heat-Wait-Seek, quasi-adiabatic control; EVx ARC for large cell)
LFP | https://doi.org/10.1016/j.jpowsour.2025.237240 | ARC_LFP_4680_Test12 | LFP | Graphite | Liquid_carbonate | LiPF6 | {"base_material": null, "coating": null, "coating_side": null, "shutdown_mechanism": null, "separator_notes": null} | 0 | 100 | 15.5 | Cylindrical | 335.8 | 3.2 | 132.9 | ARC | Surrounding |  |  | Air | 236.2 | Type N thermocouple attached to cell surface | surface |  | [] | ARC (Heat-Wait-Seek, quasi-adiabatic control; EVx ARC for large cell)
LFP | https://doi.org/10.1016/j.jpowsour.2025.237601 | LFP_Pouch_6Ah_100SOC | LFP | Graphite | Commercial | LiPF6 | {"base_material": null, "coating": null, "coating_side": null, "shutdown_mechanism": null, "separator_notes": null} | 0 | 100 | 6 | Pouch |  | 3.2 | 56.875 | Heater | Side |  | 300 | Air | 229.5 | Surface thermocouples at cathode, anode, and center; ambient thermocouples in front of cell and near sensors; TDLAS beam 5 cm above cell center | surface |  | [] | Side Electric Heating Plate (300 W)
LFP | https://doi.org/10.1016/j.jpowsour.2025.237601 | LFP_Pouch_67Ah_100SOC | LFP | Graphite | Commercial | LiPF6 | {"base_material": null, "coating": null, "coating_side": null, "shutdown_mechanism": null, "separator_notes": null} | 0 | 100 | 67 | Pouch |  | 3.2 | 771.84 | Heater | Side |  | 300 | Air | 117.2 | Surface thermocouples at cathode, anode, and center; ambient thermocouples in front of cell and near sensors; TDLAS beam 5 cm above cell center | surface |  | [] | Side Electric Heating Plate (300 W)
LFP | https://doi.org/10.1016/j.jpowsour.2025.238780 | LFP_150Ah_100SOC | LFP | Graphite | Liquid_carbonate | LiPF6 | {"base_material": null, "coating": null, "coating_side": null, "shutdown_mechanism": null, "separator_notes": null} | 0 | 100 | 150 | Prismatic | 2830 | 3.22 | 1380 | Heater | Side |  | 500 | Air | 196.65 | Six K-type TCs (front center, back A/B/C ~2 cm from edge, side center) plus outlet at safety valve | surface_multi |  | [] | Side Electric Heating Plate (500 W, 2 mm thick)
LFP | https://doi.org/10.1016/j.icheatmasstransfer.2025.109989 | LFP314Ah_75SOC_1000W_1kN | LFP | Graphite | Commercial | LiPF6 | {"base_material": null, "coating": null, "coating_side": null, "shutdown_mechanism": null, "separator_notes": null} | 0 | 75 | 314 | Prismatic | 5600 |  | 2555.712 | Heater | Side |  | 1000 | Air | 126.4 | Multiple: internal thermocouple between jelly rolls (core), surface center; additional thermocouples at 10 cm, 25 cm, 40 cm above cell | both |  | [] | Side Electric Heating Plate (1000 W, same dimensions as cell)
LFP | https://doi.org/10.1016/j.psep.2020.07.028 | LFP_26650_100SOC_ARC | LFP | Graphite | Commercial | LiPF6 | {"base_material": null, "coating": null, "coating_side": null, "shutdown_mechanism": null, "separator_notes": null} | 0 | 100 | 3.8 | Cylindrical | 90.1 | 3.2 | 34.52 | ARC | Surrounding |  | 4900 | Air | 200 | Thermocouple attached to cell surface; additional thermocouple and pressure transducer measure canister gas | surface |  | [] | ARC (sealed canister, external heating)
LFP | https://doi.org/10.1016/j.psep.2022.12.082 | Module5_LFP_100SOC_Cell1 | LFP | Graphite | Commercial | LiPF6 | {"base_material": null, "coating": null, "coating_side": null, "shutdown_mechanism": null, "separator_notes": null} | 0 | 100 | 280 | Prismatic | 5435 | 3.2 | 2583 | Heater | Side |  | 500 | Air | 146.1 | Multiple: front surface (T1f between heater and cell 1), side, back, and near safety vent | surface_multi |  | [] | Side Heating Plate (500 W)
LFP | https://doi.org/10.1016/j.psep.2023.05.068 | LFP_Pouch_10Ah_TR_BottomPlate_100SOC | LFP | Graphite |  | LiPF6 | {"base_material": null, "coating": null, "coating_side": null, "shutdown_mechanism": null, "separator_notes": null} | 0 | 100 | 10 | Pouch | 257 | 3.2 | 146.32 | Heater | Bottom |  |  | Air | 251 | Three 1 mm K-type thermocouples attached on the back surface of the pouch cell | surface_multi |  | [] | Bottom Electric Heating Plate
LFP | https://doi.org/10.1016/j.psep.2025.107626 | LFP_280Ah_100SOC | LFP | Graphite | Commercial | LiPF6 | {"base_material": null, "coating": null, "coating_side": null, "shutdown_mechanism": null, "separator_notes": null} | 0 | 100 | 280 | Prismatic | 5700 |  | 2584.7 | Heater | Side |  | 500 | Air | 202.6 | Three K-type thermocouples: front side adjacent to heating plate (Tf) and lateral surfaces left/right (Ts,1 and Ts,2); none on pressure-sensor side | surface_multi |  | [] | Side Heating Plate (500 W stainless-steel plate, matching cell face)
LFP | https://doi.org/10.1016/j.psep.2025.107626 | LFP_280Ah_50SOC | LFP | Graphite | Commercial | LiPF6 | {"base_material": null, "coating": null, "coating_side": null, "shutdown_mechanism": null, "separator_notes": null} | 0 | 50 | 280 | Prismatic | 5700 |  | 2584.7 | Heater | Side |  | 500 | Air | 206.4 | Three K-type thermocouples: front side adjacent to heating plate (Tf) and lateral surfaces left/right (Ts,1 and Ts,2); none on pressure-sensor side | surface_multi |  | [] | Side Heating Plate (500 W stainless-steel plate, matching cell face)
LFP | https://doi.org/10.1016/j.psep.2025.107879 | LFP_50SOC_SideHeat150W | LFP | Graphite | Liquid_carbonate | LiPF6 | {"base_material": null, "coating": null, "coating_side": null, "shutdown_mechanism": null, "separator_notes": null} | 0 | 50 | 6 | Pouch | 276 | 3.3 | 146.188 | Heater | Side |  | 150 | Air | 145.9 | Heating surface (T_h) and backside at three points (center T1, upper T2, lower T3) | surface_multi |  | [] | Side Electric Heater (Mica heating sheet 150 W)
LFP | https://doi.org/10.1016/j.psep.2025.107879 | LFP_100SOC_SideHeat150W | LFP | Graphite | Liquid_carbonate | LiPF6 | {"base_material": null, "coating": null, "coating_side": null, "shutdown_mechanism": null, "separator_notes": null} | 0 | 100 | 6 | Pouch | 276 | 3.3 | 146.188 | Heater | Side |  | 150 | Air | 130 | Heating surface (T_h) and backside at three points (center T1, upper T2, lower T3) | surface_multi |  | [] | Side Electric Heater (Mica heating sheet 150 W)
LFP | https://doi.org/10.1016/j.psep.2025.108329 | ARC_LFP_100SOC | LFP | Graphite | Liquid_carbonate | LiPF6 | {"base_material": null, "coating": null, "coating_side": null, "shutdown_mechanism": null, "separator_notes": null} | 0 | 100 | 23 | Prismatic | 432 | 3.2 | 213.525 | ARC | Surrounding |  |  | Air | 268 | Type K thermocouple inserted into center between two jellyrolls inside the cell | internal |  | [] | EV-ARC (stepwise heating, adiabatic upon self-heating) ¦ ARC (EV+ heat-wait-seek, adiabatic) ¦ ARC (Heat-Wait-Seek mode; two heating opportunities) ¦ EV-ARC (Extended Volume Accelerating Rate Calorimetry, heat-wait-search adiabatic mode)
LFP | https://doi.org/10.1016/j.psep.2025.108329 | ARC_LFP_75SOC | LFP | Graphite | Liquid_carbonate | LiPF6 | {"base_material": null, "coating": null, "coating_side": null, "shutdown_mechanism": null, "separator_notes": null} | 0 | 75 | 23 | Prismatic | 432 | 3.2 | 213.525 | ARC | Surrounding |  |  | Air | 279 | Type K thermocouple inserted into center between two jellyrolls inside the cell | internal |  | [] | EV-ARC (stepwise heating, adiabatic upon self-heating) ¦ EV-ARC (Extended Volume Accelerating Rate Calorimetry, heat-wait-search adiabatic mode)
LFP | https://doi.org/10.1016/j.psep.2025.108329 | ARC_LFP_50SOC | LFP | Graphite | Liquid_carbonate | LiPF6 | {"base_material": null, "coating": null, "coating_side": null, "shutdown_mechanism": null, "separator_notes": null} | 0 | 50 | 23 | Prismatic | 432 | 3.2 | 213.525 | ARC | Surrounding |  |  | Air | 273 | Type K thermocouple inserted into center between two jellyrolls inside the cell | internal |  | [] | EV-ARC (stepwise heating, adiabatic upon self-heating) ¦ EV-ARC (Extended Volume Accelerating Rate Calorimetry, heat-wait-search adiabatic mode)
LFP | https://doi.org/10.1016/j.renene.2023.119674 | FH-C_500W_100SOC | LFP | Graphite | Commercial | LiPF6 | {"base_material": null, "coating": null, "coating_side": null, "shutdown_mechanism": null, "separator_notes": null} | 0 | 100 | 50 | Prismatic | 1398 | 3.2 | 716.85 | Heater | Side |  | 500 | Air | 239.8 | Thermocouples: front and back centers (T1, T3) and side surfaces (T2-L, T2-R). | surface_multi |  | [] | Front Electric Heater Plate (500 W, continuous until TR)
LFP | https://doi.org/10.1016/j.renene.2023.119674 | BH-C_500W_100SOC | LFP | Graphite | Commercial | LiPF6 | {"base_material": null, "coating": null, "coating_side": null, "shutdown_mechanism": null, "separator_notes": null} | 0 | 100 | 50 | Prismatic | 1398 | 3.2 | 716.85 | Heater | Bottom |  | 500 | Air | 217 | Thermocouples on front/back central axis at multiple heights (T1-R/L, T2-R/L, T3-R/L). | surface_multi |  | [] | Bottom Electric Heater Plate (500 W, continuous until TR)
LFP | https://doi.org/10.1016/j.renene.2023.119674 | FH-F_500W_1575s_100SOC | LFP | Graphite | Commercial | LiPF6 | {"base_material": null, "coating": null, "coating_side": null, "shutdown_mechanism": null, "separator_notes": null} | 0 | 100 | 50 | Prismatic | 1398 | 3.2 | 716.85 | Heater | Side |  | 500 | Air | 223.4 | Thermocouples: front and back centers (T1, T3) and side surfaces (T2-L, T2-R). | surface_multi |  | [] | Front Electric Heater Plate (500 W for 1575 s, fixed heating quantity then off)
LFP | https://doi.org/10.1016/j.renene.2023.119674 | BH-F_500W_1575s_100SOC | LFP | Graphite | Commercial | LiPF6 | {"base_material": null, "coating": null, "coating_side": null, "shutdown_mechanism": null, "separator_notes": null} | 0 | 100 | 50 | Prismatic | 1398 | 3.2 | 716.85 | Heater | Bottom |  | 500 | Air | 225.7 | Thermocouples on front/back central axis at multiple heights (T1-R/L, T2-R/L, T3-R/L). | surface_multi |  | [] | Bottom Electric Heater Plate (500 W for 1575 s, fixed heating quantity then off)
LFP | https://doi.org/10.1016/j.applthermaleng.2020.116346 | LFP18650_CSBC_16kJ_20W | LFP | Graphite | Commercial | LiPF6 | {"base_material": null, "coating": null, "coating_side": null, "shutdown_mechanism": null, "separator_notes": null} | 0 | 100 | 1.5 | Cylindrical | 39.4 | 3.2 | 16.5 | Other | Side |  | 20 | Air | 226.6 | T1: inner center of copper slug; T2: center of cell bottom far from slug; T3: upper side of cell close to slug | surface_multi |  | [] | Copper Slug Battery Calorimetry (resistive heated copper slug), fixed external heat input 16 kJ
LFP | https://doi.org/10.1016/j.applthermaleng.2020.116346 | LFP18650_CSBC_16kJ_50W | LFP | Graphite | Commercial | LiPF6 | {"base_material": null, "coating": null, "coating_side": null, "shutdown_mechanism": null, "separator_notes": null} | 0 | 100 | 1.5 | Cylindrical | 39.4 | 3.2 | 16.5 | Other | Side |  | 50 | Air | 241.7 | T1: inner center of copper slug; T2: center of cell bottom far from slug; T3: upper side of cell close to slug | surface_multi |  | [] | Copper Slug Battery Calorimetry (resistive heated copper slug), fixed external heat input 16 kJ
LFP | https://doi.org/10.1016/j.applthermaleng.2020.116346 | LFP18650_CSBC_16kJ_100W | LFP | Graphite | Commercial | LiPF6 | {"base_material": null, "coating": null, "coating_side": null, "shutdown_mechanism": null, "separator_notes": null} | 0 | 100 | 1.5 | Cylindrical | 39.4 | 3.2 | 16.5 | Other | Side |  | 100 | Air | 249.1 | T1: inner center of copper slug; T2: center of cell bottom far from slug; T3: upper side of cell close to slug | surface_multi |  | [] | Copper Slug Battery Calorimetry (resistive heated copper slug), fixed external heat input 16 kJ
LFP | https://doi.org/10.1016/j.applthermaleng.2020.116346 | LFP18650_CSBC_16kJ_150W | LFP | Graphite | Commercial | LiPF6 | {"base_material": null, "coating": null, "coating_side": null, "shutdown_mechanism": null, "separator_notes": null} | 0 | 100 | 1.5 | Cylindrical | 39.4 | 3.2 | 16.5 | Other | Side |  | 150 | Air | 243.5 | T1: inner center of copper slug; T2: center of cell bottom far from slug; T3: upper side of cell close to slug | surface_multi |  | [] | Copper Slug Battery Calorimetry (resistive heated copper slug), fixed external heat input 16 kJ
LFP | https://doi.org/10.1016/j.applthermaleng.2020.116346 | LFP18650_CSBC_16kJ_200W | LFP | Graphite | Commercial | LiPF6 | {"base_material": null, "coating": null, "coating_side": null, "shutdown_mechanism": null, "separator_notes": null} | 0 | 100 | 1.5 | Cylindrical | 39.4 | 3.2 | 16.5 | Other | Side |  | 200 | Air | 250.5 | T1: inner center of copper slug; T2: center of cell bottom far from slug; T3: upper side of cell close to slug | surface_multi |  | [] | Copper Slug Battery Calorimetry (resistive heated copper slug), fixed external heat input 16 kJ
LFP | https://doi.org/10.1016/j.applthermaleng.2021.116949 | Case1_LFP_50SOC | LFP | Graphite | Commercial | LiPF6 | {"base_material": null, "coating": null, "coating_side": null, "shutdown_mechanism": null, "separator_notes": null} | 0 | 50 | 243 | Prismatic |  | 3.2 | 2456.6 | Heater | Side |  | 500 | Air | 227.5 | TC1 near top surface, TC2 center of opposite side face, TC3 near bottom, TC4 center of heated side face, TC5 at cathode tab; TC0 on heater center | surface_multi |  | [] | Side Electric Heating Plate (500 W) with external igniter at venting
LFP | https://doi.org/10.1016/j.applthermaleng.2021.116949 | Case1_LFP_100SOC | LFP | Graphite | Commercial | LiPF6 | {"base_material": null, "coating": null, "coating_side": null, "shutdown_mechanism": null, "separator_notes": null} | 0 | 100 | 243 | Prismatic |  | 3.2 | 2456.6 | Heater | Side |  | 500 | Air | 194.4 | TC1 near top surface, TC2 center of opposite side face, TC3 near bottom, TC4 center of heated side face, TC5 at cathode tab; TC0 on heater center | surface_multi |  | [] | Side Electric Heating Plate (500 W) with external igniter at venting
LFP | https://doi.org/10.1016/j.applthermaleng.2021.116949 | Case2_LFP_50SOC | LFP | Graphite | Commercial | LiPF6 | {"base_material": null, "coating": null, "coating_side": null, "shutdown_mechanism": null, "separator_notes": null} | 0 | 50 | 243 | Prismatic |  | 3.2 | 2456.6 | Heater | Side |  | 500 | Air | 223.1 | TC1 near top surface, TC2 center of opposite side face, TC3 near bottom, TC4 center of heated side face, TC5 at cathode tab; TC0 on heater center | surface_multi |  | [] | Side Electric Heating Plate (500 W) without external ignition (unignited case)
LFP | https://doi.org/10.1016/j.applthermaleng.2021.116949 | Case2_LFP_100SOC | LFP | Graphite | Commercial | LiPF6 | {"base_material": null, "coating": null, "coating_side": null, "shutdown_mechanism": null, "separator_notes": null} | 0 | 100 | 243 | Prismatic |  | 3.2 | 2456.6 | Heater | Side |  | 500 | Air | 188.4 | TC1 near top surface, TC2 center of opposite side face, TC3 near bottom, TC4 center of heated side face, TC5 at cathode tab; TC0 on heater center | surface_multi |  | [] | Side Electric Heating Plate (500 W) without external ignition (unignited case)
LFP | https://doi.org/10.1016/j.applthermaleng.2023.120816 | Batt1_LFP_50SOC | LFP | Graphite | Liquid_carbonate | LiPF6 | {"base_material": null, "coating": null, "coating_side": null, "shutdown_mechanism": null, "separator_notes": null} | 0 | 50 | 1.5 | Cylindrical | 37.62 |  | 16.54 | Heater | Side |  | 19 | Air | 207.5 | Thermocouple on air-exposed cell surface; second thermocouple for chamber gas | surface |  | [] | Side Polyimide Electric Heater (19 W, 50×50 mm)
LFP | https://doi.org/10.1016/j.applthermaleng.2023.120816 | Batt1_LFP_75SOC | LFP | Graphite | Liquid_carbonate | LiPF6 | {"base_material": null, "coating": null, "coating_side": null, "shutdown_mechanism": null, "separator_notes": null} | 0 | 75 | 1.5 | Cylindrical | 37.62 |  | 16.54 | Heater | Side |  | 19 | Air | 229.9 | Thermocouple on air-exposed cell surface; second thermocouple for chamber gas | surface |  | [] | Side Polyimide Electric Heater (19 W, 50×50 mm)
LFP | https://doi.org/10.1016/j.applthermaleng.2023.120816 | Batt1_LFP_100SOC | LFP | Graphite | Liquid_carbonate | LiPF6 | {"base_material": null, "coating": null, "coating_side": null, "shutdown_mechanism": null, "separator_notes": null} | 0 | 100 | 1.5 | Cylindrical | 37.62 |  | 16.54 | Heater | Side |  | 19 | Air | 229.1 | Thermocouple on air-exposed cell surface; second thermocouple for chamber gas | surface |  | [] | Side Polyimide Electric Heater (19 W, 50×50 mm)
LFP | https://doi.org/10.1016/j.applthermaleng.2023.120816 | Batt2_LFP_50SOC | LFP | Graphite | Liquid_carbonate | LiPF6 | {"base_material": null, "coating": null, "coating_side": null, "shutdown_mechanism": null, "separator_notes": null} | 0 | 50 | 1.1 | Cylindrical | 37.24 |  | 16.54 | Heater | Side |  | 19 | Air | 230.3 | Thermocouple on air-exposed cell surface; second thermocouple for chamber gas | surface |  | [] | Side Polyimide Electric Heater (19 W, 50×50 mm)
LFP | https://doi.org/10.1016/j.applthermaleng.2023.120816 | Batt2_LFP_75SOC | LFP | Graphite | Liquid_carbonate | LiPF6 | {"base_material": null, "coating": null, "coating_side": null, "shutdown_mechanism": null, "separator_notes": null} | 0 | 75 | 1.1 | Cylindrical | 37.24 |  | 16.54 | Heater | Side |  | 19 | Air | 233.9 | Thermocouple on air-exposed cell surface; second thermocouple for chamber gas | surface |  | [] | Side Polyimide Electric Heater (19 W, 50×50 mm)
LFP | https://doi.org/10.1016/j.applthermaleng.2023.120816 | Batt2_LFP_100SOC | LFP | Graphite | Liquid_carbonate | LiPF6 | {"base_material": null, "coating": null, "coating_side": null, "shutdown_mechanism": null, "separator_notes": null} | 0 | 100 | 1.1 | Cylindrical | 37.24 |  | 16.54 | Heater | Side |  | 19 | Air | 275.7 | Thermocouple on air-exposed cell surface; second thermocouple for chamber gas | surface |  | [] | Side Polyimide Electric Heater (19 W, 50×50 mm)
LFP | https://doi.org/10.1016/j.applthermaleng.2023.120816 | Batt3_LFP_25SOC | LFP | Graphite | Liquid_carbonate | LiPF6 | {"base_material": null, "coating": null, "coating_side": null, "shutdown_mechanism": null, "separator_notes": null} | 0 | 25 | 1.8 | Cylindrical | 36.94 |  | 16.54 | Heater | Side |  | 19 | Air | 212.4 | Thermocouple on air-exposed cell surface; second thermocouple for chamber gas | surface |  | [] | Side Polyimide Electric Heater (19 W, 50×50 mm)
LFP | https://doi.org/10.1016/j.applthermaleng.2023.120816 | Batt3_LFP_50SOC | LFP | Graphite | Liquid_carbonate | LiPF6 | {"base_material": null, "coating": null, "coating_side": null, "shutdown_mechanism": null, "separator_notes": null} | 0 | 50 | 1.8 | Cylindrical | 36.94 |  | 16.54 | Heater | Side |  | 19 | Air | 213.8 | Thermocouple on air-exposed cell surface; second thermocouple for chamber gas | surface |  | [] | Side Polyimide Electric Heater (19 W, 50×50 mm)
LFP | https://doi.org/10.1016/j.applthermaleng.2023.120816 | Batt3_LFP_75SOC | LFP | Graphite | Liquid_carbonate | LiPF6 | {"base_material": null, "coating": null, "coating_side": null, "shutdown_mechanism": null, "separator_notes": null} | 0 | 75 | 1.8 | Cylindrical | 36.94 |  | 16.54 | Heater | Side |  | 19 | Air | 218.2 | Thermocouple on air-exposed cell surface; second thermocouple for chamber gas | surface |  | [] | Side Polyimide Electric Heater (19 W, 50×50 mm)
LFP | https://doi.org/10.1016/j.applthermaleng.2023.120816 | Batt3_LFP_100SOC | LFP | Graphite | Liquid_carbonate | LiPF6 | {"base_material": null, "coating": null, "coating_side": null, "shutdown_mechanism": null, "separator_notes": null} | 0 | 100 | 1.8 | Cylindrical | 36.94 |  | 16.54 | Heater | Side |  | 19 | Air | 219 | Thermocouple on air-exposed cell surface; second thermocouple for chamber gas | surface |  | [] | Side Polyimide Electric Heater (19 W, 50×50 mm)
LFP | https://doi.org/10.1016/j.applthermaleng.2023.120816 | Batt4_LFP_50SOC | LFP | Graphite | Liquid_carbonate | LiPF6 | {"base_material": null, "coating": null, "coating_side": null, "shutdown_mechanism": null, "separator_notes": null} | 0 | 50 | 1.1 | Cylindrical | 37.47 |  | 16.54 | Heater | Side |  | 19 | Air | 228.3 | Thermocouple on air-exposed cell surface; second thermocouple for chamber gas | surface |  | [] | Side Polyimide Electric Heater (19 W, 50×50 mm)
LFP | https://doi.org/10.1016/j.applthermaleng.2023.120816 | Batt4_LFP_75SOC | LFP | Graphite | Liquid_carbonate | LiPF6 | {"base_material": null, "coating": null, "coating_side": null, "shutdown_mechanism": null, "separator_notes": null} | 0 | 75 | 1.1 | Cylindrical | 37.47 |  | 16.54 | Heater | Side |  | 19 | Air | 236.5 | Thermocouple on air-exposed cell surface; second thermocouple for chamber gas | surface |  | [] | Side Polyimide Electric Heater (19 W, 50×50 mm)
LFP | https://doi.org/10.1016/j.applthermaleng.2023.120816 | Batt4_LFP_100SOC | LFP | Graphite | Liquid_carbonate | LiPF6 | {"base_material": null, "coating": null, "coating_side": null, "shutdown_mechanism": null, "separator_notes": null} | 0 | 100 | 1.1 | Cylindrical | 37.47 |  | 16.54 | Heater | Side |  | 19 | Air | 251.4 | Thermocouple on air-exposed cell surface; second thermocouple for chamber gas | surface |  | [] | Side Polyimide Electric Heater (19 W, 50×50 mm)
LFP | https://doi.org/10.1016/j.applthermaleng.2025.129440 | ARC_LFP_100SOC | LFP | Graphite | Commercial | LiPF6 | {"base_material": null, "coating": null, "coating_side": null, "shutdown_mechanism": null, "separator_notes": null} | 0 | 100 | 52 | Prismatic | 966 |  | 494.572 | ARC | Surrounding |  |  | Air | 195.5 | Type K thermocouple inserted into center between two jellyrolls inside the cell | internal |  | [] | EV-ARC (stepwise heating, adiabatic upon self-heating) ¦ ARC (EV+ heat-wait-seek, adiabatic) ¦ ARC (Heat-Wait-Seek mode; two heating opportunities) ¦ EV-ARC (Extended Volume Accelerating Rate Calorimetry, heat-wait-search adiabatic mode)
LFP | https://doi.org/10.1016/j.jechem.2023.12.045 | Preload_1000N_LFP_100SOC | LFP | Graphite | Commercial | LiPF6 | {"base_material": null, "coating": null, "coating_side": null, "shutdown_mechanism": null, "separator_notes": null} | 0 | 100 | 40 | Prismatic | 1050 | 3.2 | 529.1 | Heater | Bottom |  | 600 | Air | 142.5 | Thermocouples on heating plate center; front, back, bottom, and side cell surfaces; near anode and cathode; voltage monitored | surface |  | [] | Bottom Electric Heating Plate (600 W)
LFP | https://doi.org/10.1016/j.jechem.2023.12.045 | Preload_2000N_LFP_100SOC | LFP | Graphite | Commercial | LiPF6 | {"base_material": null, "coating": null, "coating_side": null, "shutdown_mechanism": null, "separator_notes": null} | 0 | 100 | 40 | Prismatic | 1050 | 3.2 | 529.1 | Heater | Bottom |  | 600 | Air | 142.5 | Thermocouples on heating plate center; front, back, bottom, and side cell surfaces; near anode and cathode; voltage monitored | surface |  | [] | Bottom Electric Heating Plate (600 W)
LFP | https://doi.org/10.1016/j.jechem.2023.12.045 | Preload_3000N_LFP_100SOC | LFP | Graphite | Commercial | LiPF6 | {"base_material": null, "coating": null, "coating_side": null, "shutdown_mechanism": null, "separator_notes": null} | 0 | 100 | 40 | Prismatic | 1050 | 3.2 | 529.1 | Heater | Bottom |  | 600 | Air | 142.5 | Thermocouples on heating plate center; front, back, bottom, and side cell surfaces; near anode and cathode; voltage monitored | surface |  | [] | Bottom Electric Heating Plate (600 W)
LFP | https://doi.org/10.1016/j.jechem.2023.12.045 | Preload_4000N_LFP_100SOC | LFP | Graphite | Commercial | LiPF6 | {"base_material": null, "coating": null, "coating_side": null, "shutdown_mechanism": null, "separator_notes": null} | 0 | 100 | 40 | Prismatic | 1050 | 3.2 | 529.1 | Heater | Bottom |  | 600 | Air | 142.5 | Thermocouples on heating plate center; front, back, bottom, and side cell surfaces; near anode and cathode; voltage monitored | surface |  | [] | Bottom Electric Heating Plate (600 W)
LFP | https://doi.org/10.1016/j.jechem.2023.12.045 | Preload_5000N_LFP_100SOC | LFP | Graphite | Commercial | LiPF6 | {"base_material": null, "coating": null, "coating_side": null, "shutdown_mechanism": null, "separator_notes": null} | 0 | 100 | 40 | Prismatic | 1050 | 3.2 | 529.1 | Heater | Bottom |  | 600 | Air | 135 | Thermocouples on heating plate center; front, back, bottom, and side cell surfaces; near anode and cathode; voltage monitored | surface |  | [] | Bottom Electric Heating Plate (600 W)
LFP | https://doi.org/10.1016/j.jechem.2023.12.045 | Preload_6000N_LFP_100SOC | LFP | Graphite | Commercial | LiPF6 | {"base_material": null, "coating": null, "coating_side": null, "shutdown_mechanism": null, "separator_notes": null} | 0 | 100 | 40 | Prismatic | 1050 | 3.2 | 529.1 | Heater | Bottom |  | 600 | Air | 135 | Thermocouples on heating plate center; front, back, bottom, and side cell surfaces; near anode and cathode; voltage monitored | surface |  | [] | Bottom Electric Heating Plate (600 W)
LFP | https://doi.org/10.1016/j.jechem.2024.10.036 | LFP_100SOC_Test1 | LFP | Graphite | Commercial | LiPF6 | {"base_material": null, "coating": null, "coating_side": null, "shutdown_mechanism": null, "separator_notes": null} | 0 | 100 | 102 | Prismatic | 1920 | 3.2 | 944 | ARC | Surrounding | 3 |  | Air | 193 | Surface center (N-type thermocouple) | surface |  | [] | ARC (EV-ARC, heat–wait–seek)
LFP | https://doi.org/10.1016/j.jechem.2024.10.036 | LFP_100SOC_Test2 | LFP | Graphite | Commercial | LiPF6 | {"base_material": null, "coating": null, "coating_side": null, "shutdown_mechanism": null, "separator_notes": null} | 0 | 100 | 102 | Prismatic | 1920 | 3.2 | 944 | ARC | Surrounding | 3 |  | Air | 195 | Surface center (N-type thermocouple) | surface |  | [] | ARC (EV-ARC, heat–wait–seek)
LFP | https://doi.org/10.1016/j.jechem.2024.12.004 | LFP_100SOC_1C | LFP | Graphite | Liquid_carbonate | LiPF6 | {"base_material": null, "coating": null, "coating_side": null, "shutdown_mechanism": null, "separator_notes": "Celgard separator (grade unspecified)"} | 0 | 100 | 25 | Prismatic | 710 | 3.2 | 354.016 | Heater | Side | 10 | 200 | Air | 177.1 | Surface thermocouples on the face away from the heater near the safety vent; eight thermocouples 20–90 cm above vent for flame | surface_multi |  | [] | Side Electric Heater (200 W flat block, programmed 10 °C/min)
LFP | https://doi.org/10.1016/j.jechem.2024.12.004 | LFP_100SOC_2C | LFP | Graphite | Liquid_carbonate | LiPF6 | {"base_material": null, "coating": null, "coating_side": null, "shutdown_mechanism": null, "separator_notes": "Celgard separator (grade unspecified)"} | 0 | 100 | 25 | Prismatic | 710 | 3.2 | 354.016 | Heater | Side | 10 | 200 | Air | 175.9 | Surface thermocouples on the face away from the heater near the safety vent; eight thermocouples 20–90 cm above vent for flame | surface_multi |  | [] | Side Electric Heater (200 W flat block, programmed 10 °C/min)
LFP | https://doi.org/10.1016/j.jechem.2024.12.004 | LFP_100SOC_3C | LFP | Graphite | Liquid_carbonate | LiPF6 | {"base_material": null, "coating": null, "coating_side": null, "shutdown_mechanism": null, "separator_notes": "Celgard separator (grade unspecified)"} | 0 | 100 | 25 | Prismatic | 710 | 3.2 | 354.016 | Heater | Side | 10 | 200 | Air | 173.3 | Surface thermocouples on the face away from the heater near the safety vent; eight thermocouples 20–90 cm above vent for flame | surface_multi |  | [] | Side Electric Heater (200 W flat block, programmed 10 °C/min)
LFP | https://doi.org/10.1016/j.jechem.2024.12.004 | LFP_100SOC_4C | LFP | Graphite | Liquid_carbonate | LiPF6 | {"base_material": null, "coating": null, "coating_side": null, "shutdown_mechanism": null, "separator_notes": "Celgard separator (grade unspecified)"} | 0 | 100 | 25 | Prismatic | 710 | 3.2 | 354.016 | Heater | Side | 10 | 200 | Air | 167.4 | Surface thermocouples on the face away from the heater near the safety vent; eight thermocouples 20–90 cm above vent for flame | surface_multi |  | [] | Side Electric Heater (200 W flat block, programmed 10 °C/min)
LFP | https://doi.org/10.1016/j.jechem.2024.12.050 | ARC_LIB_LFP_LE_Gr_100SOC | LFP | Graphite | Liquid_carbonate | LiPF6 | {"base_material": "PP", "coating": null, "coating_side": null, "shutdown_mechanism": true, "separator_notes": null} | 0 | 100 |  | Pouch |  |  |  | ARC | Surrounding |  |  | Other | 180.1 |  | unknown |  | [] | ARC (Heat-Wait-Search adiabatic)
LFP | https://doi.org/10.1016/j.jechem.2024.12.050 | ARC_SSB_LFP_SSE_Li_100SOC | LFP | Other | Gel_polymer | LiTFSI | {"base_material": null, "coating": null, "coating_side": null, "shutdown_mechanism": null, "separator_notes": "SSE serves as separator; no porous PP/PE separator used"} | 0 | 100 | 0.5 | Pouch |  |  |  | ARC | Surrounding |  |  | Other | 215.7 |  | unknown |  | [] | ARC (Heat-Wait-Search adiabatic)
LFP | https://doi.org/10.1016/j.jechem.2024.12.050 | ARC_SSB_LFP_SSE_ModLi_100SOC | LFP | Other | Gel_polymer | LiTFSI | {"base_material": null, "coating": null, "coating_side": null, "shutdown_mechanism": null, "separator_notes": "SSE serves as separator; no porous PP/PE separator used"} | 0 | 100 | 0.5 | Pouch |  |  |  | ARC | Surrounding |  |  | Other | 211.7 |  | unknown | Li anode modified with Li–Sn/LiF protective layer (dual in-situ strategy) | [] | ARC (Heat-Wait-Search adiabatic)
LFP | https://doi.org/10.1016/j.jechem.2025.02.016 | ARC_LFP_100SOC | LFP | Graphite | Commercial | LiPF6 | {"base_material": null, "coating": null, "coating_side": null, "shutdown_mechanism": null, "separator_notes": null} | 0 | 100 | 32 | Prismatic | 725 | 3.2 | 353.76 | ARC | Surrounding |  |  | Air | 234.1 | Type K thermocouple inserted into center between two jellyrolls inside the cell | internal |  | [] | EV-ARC (stepwise heating, adiabatic upon self-heating) ¦ ARC (EV+ heat-wait-seek, adiabatic) ¦ ARC (Heat-Wait-Seek mode; two heating opportunities) ¦ EV-ARC (Extended Volume Accelerating Rate Calorimetry, heat-wait-search adiabatic mode)
LFP | https://doi.org/10.1016/j.jechem.2025.02.016 | ARC_LFP_105SOC | LFP | Graphite | Commercial | LiPF6 | {"base_material": null, "coating": null, "coating_side": null, "shutdown_mechanism": null, "separator_notes": null} | 0 | 105 | 32 | Prismatic | 725 | 3.2 | 353.76 | ARC | Surrounding |  |  | Air | 242.8 | Centers of both large faces (two K-type thermocouples) | surface |  | [] | ARC (Heat-Wait-Seek mode; two heating opportunities)
LFP | https://doi.org/10.1016/j.csite.2025.107433 | LFP_100SOC | LFP | Graphite | Commercial | LiPF6 | {"base_material": null, "coating": null, "coating_side": null, "shutdown_mechanism": null, "separator_notes": null} | 0 | 100 | 40 | Prismatic | 895 | 3.2 | 465 | ARC | Surrounding |  |  | Air | 131.26 | Thermocouples at heater center, battery front surface, and back surface; external force sensor | surface |  | [] | Side Electric Heater (steel plate, constant power 600 W) ¦ ARC (BTC-500, programmed heating in air; adiabatic tracking) ¦ ARC (sealed can), uniform heating at 5 °C/min in N2 ¦ Side Electric Heater Plate (550 W lateral heating)
LFP | https://doi.org/10.1016/j.csite.2025.107433 | LFP_75SOC | LFP | Graphite | Commercial | LiPF6 | {"base_material": null, "coating": null, "coating_side": null, "shutdown_mechanism": null, "separator_notes": null} | 0 | 75 | 40 | Prismatic | 895 | 3.2 | 465 | ARC | Surrounding |  |  | Air | 137.56 | Surface center of front and rear sides; mean used as sample temperature | surface |  | [] | ARC (BTC-500, programmed heating in air; adiabatic tracking)
LFP | https://doi.org/10.1016/j.csite.2025.107433 | LFP_50SOC | LFP | Graphite | Commercial | LiPF6 | {"base_material": null, "coating": null, "coating_side": null, "shutdown_mechanism": null, "separator_notes": null} | 0 | 50 | 40 | Prismatic | 895 | 3.2 | 465 | ARC | Surrounding |  |  | Air | 133.45 | Surface center of front and rear sides; mean used as sample temperature | surface |  | [] | ARC (BTC-500, programmed heating in air; adiabatic tracking)
LFP | https://doi.org/10.1016/j.csite.2025.107433 | LFP_25SOC | LFP | Graphite | Commercial | LiPF6 | {"base_material": null, "coating": null, "coating_side": null, "shutdown_mechanism": null, "separator_notes": null} | 0 | 25 | 40 | Prismatic | 895 | 3.2 | 465 | ARC | Surrounding |  |  | Air | 132.23 | Surface center of front and rear sides; mean used as sample temperature | surface |  | [] | ARC (BTC-500, programmed heating in air; adiabatic tracking)
LFP | https://doi.org/10.1016/j.est.2020.101580 | A12326650_3p8V_exp2 | LFP | Graphite | Commercial | LiPF6 | {"base_material": null, "coating": null, "coating_side": null, "shutdown_mechanism": null, "separator_notes": null} | 0 | 100 | 2.5 | Cylindrical | 71.6 | 3.3 | 34.52 | ARC | Surrounding | 1 |  | Air | 281.9 | Surface near positive terminal (top + side) | surface |  | [] | Surrounding Oven (pseudoadiabatic autoclave, 1°C/min ramp)
LFP | https://doi.org/10.1016/j.est.2020.101580 | A12326650_4p2V_exp1 | LFP | Graphite | Commercial | LiPF6 | {"base_material": null, "coating": null, "coating_side": null, "shutdown_mechanism": null, "separator_notes": null} | 0 | 100 | 2.5 | Cylindrical | 71.6 | 3.3 | 34.52 | ARC | Surrounding | 1 |  | Air | 261.5 | Surface near positive terminal (top + side) | surface |  | [] | Surrounding Oven (pseudoadiabatic autoclave, 1°C/min ramp)
LFP | https://doi.org/10.1016/j.est.2020.101580 | A12326650_4p2V_exp2 | LFP | Graphite | Commercial | LiPF6 | {"base_material": null, "coating": null, "coating_side": null, "shutdown_mechanism": null, "separator_notes": null} | 0 | 100 | 2.5 | Cylindrical | 71.6 | 3.3 | 34.52 | ARC | Surrounding | 1 |  | Air | 279 | Surface near positive terminal (top + side) | surface |  | [] | Surrounding Oven (pseudoadiabatic autoclave, 1°C/min ramp)
LFP | https://doi.org/10.1016/j.est.2020.101580 | SONY26650_3p8V_exp1 | LFP | Graphite | Commercial | LiPF6 | {"base_material": null, "coating": null, "coating_side": null, "shutdown_mechanism": null, "separator_notes": null} | 0 | 100 | 3 | Cylindrical | 84.9 | 3.2 | 34.52 | ARC | Surrounding | 1 |  | Air | 244.9 | Surface near positive terminal (top + side) | surface |  | [] | Surrounding Oven (pseudoadiabatic autoclave, 1°C/min ramp)
LFP | https://doi.org/10.1016/j.est.2020.101580 | SONY26650_3p8V_exp2 | LFP | Graphite | Commercial | LiPF6 | {"base_material": null, "coating": null, "coating_side": null, "shutdown_mechanism": null, "separator_notes": null} | 0 | 100 | 3 | Cylindrical | 84.9 | 3.2 | 34.52 | ARC | Surrounding | 1 |  | Air | 251.7 | Surface near positive terminal (top + side) | surface |  | [] | Surrounding Oven (pseudoadiabatic autoclave, 1°C/min ramp)
LFP | https://doi.org/10.1016/j.est.2020.101580 | SONY26650_4p2V_exp1 | LFP | Graphite | Commercial | LiPF6 | {"base_material": null, "coating": null, "coating_side": null, "shutdown_mechanism": null, "separator_notes": null} | 0 | 100 | 3 | Cylindrical | 84.9 | 3.2 | 34.52 | ARC | Surrounding | 1 |  | Air | 238.1 | Surface near positive terminal (top + side) | surface |  | [] | Surrounding Oven (pseudoadiabatic autoclave, 1°C/min ramp)
LFP | https://doi.org/10.1016/j.est.2020.101580 | SONY26650_4p2V_exp2 | LFP | Graphite | Commercial | LiPF6 | {"base_material": null, "coating": null, "coating_side": null, "shutdown_mechanism": null, "separator_notes": null} | 0 | 100 | 3 | Cylindrical | 84.9 | 3.2 | 34.52 | ARC | Surrounding | 1 |  | Air | 254.1 | Surface near positive terminal (top + side) | surface |  | [] | Surrounding Oven (pseudoadiabatic autoclave, 1°C/min ramp)
LFP | https://doi.org/10.1016/j.est.2022.104302 | LFP_26700_100SOC_ARC | LFP | Graphite | Liquid_carbonate | LiPF6 | {"base_material": null, "coating": null, "coating_side": null, "shutdown_mechanism": null, "separator_notes": null} | 0 | 100 | 4 | Cylindrical | 90.5 | 3.2 | 37 | ARC | Surrounding |  |  | Air | 196.85 | Thermocouple attached to the surface center of the cell; pressure sensor inside the jar | surface |  | [] | ARC (Heat-Wait-Seek, adiabatic)
LFP | https://doi.org/10.1016/j.est.2024.113076 | SingleCell_LFP_100SOC | LFP | Graphite | Commercial | LiPF6 | {"base_material": null, "coating": null, "coating_side": null, "shutdown_mechanism": null, "separator_notes": null} | 0 | 100 | 58 | Prismatic | 1.15 |  |  | Heater | Side |  | 500 | Air | 191.1 | Multiple: center of side surface (Ti-s) and near negative (Ti-n) and positive (Ti-p) poles | surface_multi |  | [] | Side Mica Heating Plate (500 W constant power)
LFP | https://doi.org/10.1016/j.est.2024.113076 | Mod_1P2S_LFP_100SOC | LFP | Graphite | Commercial | LiPF6 | {"base_material": null, "coating": null, "coating_side": null, "shutdown_mechanism": null, "separator_notes": null} | 0 | 100 | 58 | Prismatic | 1.15 |  |  | Heater | Side |  | 500 | Air | 173 | Multiple: center of side surface (Ti-s) and near negative (Ti-n) and positive (Ti-p) poles on each cell | surface_multi |  | [] | Side Mica Heating Plate (500 W constant power)
LFP | https://doi.org/10.1016/j.est.2024.113076 | Mod_1P4S_LFP_100SOC | LFP | Graphite | Commercial | LiPF6 | {"base_material": null, "coating": null, "coating_side": null, "shutdown_mechanism": null, "separator_notes": null} | 0 | 100 | 58 | Prismatic | 1.15 |  |  | Heater | Side |  | 500 | Air | 183 | Multiple: center of side surface (Ti-s) and near negative (Ti-n) and positive (Ti-p) poles on each cell | surface_multi |  | [] | Side Mica Heating Plate (500 W constant power)
LFP | https://doi.org/10.1016/j.est.2024.113076 | Mod_1P6S_LFP_100SOC | LFP | Graphite | Commercial | LiPF6 | {"base_material": null, "coating": null, "coating_side": null, "shutdown_mechanism": null, "separator_notes": null} | 0 | 100 | 58 | Prismatic | 1.15 |  |  | Heater | Side |  | 500 | Air | 178.5 | Multiple: center of side surface (Ti-s) and near negative (Ti-n) and positive (Ti-p) poles on each cell | surface_multi |  | [] | Side Mica Heating Plate (500 W constant power)
LFP | https://doi.org/10.1016/j.est.2024.114196 | LFP300Ah_100SOC_ARC | LFP | Graphite | Commercial | LiPF6 | {"base_material": null, "coating": null, "coating_side": null, "shutdown_mechanism": null, "separator_notes": null} | 0 | 100 | 300 | Prismatic |  | 3.2 | 2835 | ARC | Surrounding |  |  | Air | 203.53 | Four surface thermocouples at different positions; internal pressure tapped via pre-set safety valve port | both |  | [] | ARC (EV+ARC, Heat–Wait–Seek mode, adiabatic)
LFP | https://doi.org/10.1016/j.est.2024.114693 | Preload200N_LFP_100SOC | LFP | Graphite | Commercial | LiPF6 | {"base_material": null, "coating": null, "coating_side": null, "shutdown_mechanism": null, "separator_notes": null} | 0 | 100 | 50 | Prismatic |  |  | 507.936 | Heater | Side |  | 300 | Air | 151 | Thermocouple at side center; internal pressure via headspace tube; displacement at side and large face centers | both |  | [] | Side Electric Heater (300 W flat heating plate)
LFP | https://doi.org/10.1016/j.est.2024.114693 | Preload2000N_LFP_100SOC | LFP | Graphite | Commercial | LiPF6 | {"base_material": null, "coating": null, "coating_side": null, "shutdown_mechanism": null, "separator_notes": null} | 0 | 100 | 50 | Prismatic |  |  | 507.936 | Heater | Side |  | 300 | Air | 203 | Thermocouple at side center; internal pressure via headspace tube; displacement at side and large face centers | both |  | [] | Side Electric Heater (300 W flat heating plate)
LFP | https://doi.org/10.1016/j.est.2024.114693 | Preload4000N_LFP_100SOC | LFP | Graphite | Commercial | LiPF6 | {"base_material": null, "coating": null, "coating_side": null, "shutdown_mechanism": null, "separator_notes": null} | 0 | 100 | 50 | Prismatic |  |  | 507.936 | Heater | Side |  | 300 | Air | 192 | Thermocouple at side center; internal pressure via headspace tube; displacement at side and large face centers | both |  | [] | Side Electric Heater (300 W flat heating plate)
LFP | https://doi.org/10.1016/j.est.2024.115085 | LFP_ExternalHeating_100SOC | LFP | Graphite | Commercial | LiPF6 | {"base_material": null, "coating": null, "coating_side": null, "shutdown_mechanism": null, "separator_notes": null} | 0 | 100 | 52 | Prismatic | 1050 |  | 510.921 | Heater | Side |  | 330 | Air | 133 | Five thermocouples: positive tab, negative tab, center of positive side, center of negative side, bottom center | surface_multi |  | [] | Side Electric Heater (mica heating sheet, 330 W)
LFP | https://doi.org/10.1016/j.est.2025.117220 | OS_LFP_100SOC | LFP | Graphite | Liquid_carbonate | LiPF6 | {"base_material": "PP", "coating": null, "coating_side": null, "shutdown_mechanism": null, "separator_notes": null} | 0 | 100 | 105 | Prismatic |  | 3.2 | 936 | Heater | Side |  | 500 | Air | 165 | Thermocouples at the middle of front and back surfaces; vertical array above the cell | surface |  | [] | Side Electric Heater (500 W)
LFP | https://doi.org/10.1016/j.est.2025.117220 | OS_LFP_50SOC | LFP | Graphite | Liquid_carbonate | LiPF6 | {"base_material": "PP", "coating": null, "coating_side": null, "shutdown_mechanism": null, "separator_notes": null} | 0 | 50 | 105 | Prismatic |  | 3.2 | 936 | Heater | Side |  | 500 | Air | 205 | Thermocouples at the middle of front and back surfaces; vertical array above the cell | surface |  | [] | Side Electric Heater (500 W)
LFP | https://doi.org/10.1016/j.est.2025.117220 | SCS_15x10_LFP_100SOC | LFP | Graphite | Liquid_carbonate | LiPF6 | {"base_material": "PP", "coating": null, "coating_side": null, "shutdown_mechanism": null, "separator_notes": null} | 0 | 100 | 105 | Prismatic |  | 3.2 | 936 | Heater | Side |  | 500 | Air | 164 | Thermocouples at the middle of front and back surfaces; vertical array above the cell inside cabinet | surface |  | [] | Side Electric Heater (500 W) in semi-confined cabinet (top opening 15×10 cm²)
LFP | https://doi.org/10.1016/j.est.2025.117220 | SCS_15x10_LFP_75SOC | LFP | Graphite | Liquid_carbonate | LiPF6 | {"base_material": "PP", "coating": null, "coating_side": null, "shutdown_mechanism": null, "separator_notes": null} | 0 | 75 | 105 | Prismatic |  | 3.2 | 936 | Heater | Side |  | 500 | Air | 179 | Thermocouples at the middle of front and back surfaces; vertical array above the cell inside cabinet | surface |  | [] | Side Electric Heater (500 W) in semi-confined cabinet (top opening 15×10 cm²)
LFP | https://doi.org/10.1016/j.est.2025.117220 | SCS_15x10_LFP_50SOC | LFP | Graphite | Liquid_carbonate | LiPF6 | {"base_material": "PP", "coating": null, "coating_side": null, "shutdown_mechanism": null, "separator_notes": null} | 0 | 50 | 105 | Prismatic |  | 3.2 | 936 | Heater | Side |  | 500 | Air | 205 | Thermocouples at the middle of front and back surfaces; vertical array above the cell inside cabinet | surface |  | [] | Side Electric Heater (500 W) in semi-confined cabinet (top opening 15×10 cm²)
LFP | https://doi.org/10.1016/j.est.2025.117272 | Baseline_LFP_18650_100SOC_ARC | LFP | Graphite | Commercial | LiPF6 | {"base_material": null, "coating": null, "coating_side": null, "shutdown_mechanism": null, "separator_notes": null} | 0 | 100 | 1.1 | Cylindrical | 40 | 3.2 | 16.54 | ARC | Surrounding |  |  | Air | 183 | Multiple: N-type thermocouples on cell surface; uniformity validated under HWS | surface_multi |  | [] | ARC (Heat-Wait-Seek)
LFP | https://doi.org/10.1016/j.est.2025.117848 | LFP_100SOC | LFP | Graphite | Commercial | LiPF6 | {"base_material": null, "coating": null, "coating_side": null, "shutdown_mechanism": null, "separator_notes": null} | 0 | 100 | 52 | Prismatic | 980 | 3.1 | 459.5 | ARC | Surrounding | 5 |  | Inert | 211.6 | Thermocouples at heater center, battery front surface, and back surface; external force sensor | surface |  | [] | Side Electric Heater (steel plate, constant power 600 W) ¦ ARC (BTC-500, programmed heating in air; adiabatic tracking) ¦ ARC (sealed can), uniform heating at 5 °C/min in N2 ¦ Side Electric Heater Plate (550 W lateral heating)
LFP | https://doi.org/10.1016/j.est.2025.118515 | Ctrl_LFP_0SOC | LFP | Graphite | Commercial | LiPF6 | {"base_material": null, "coating": null, "coating_side": null, "shutdown_mechanism": null, "separator_notes": null} | 0 | 0 | 32 | Prismatic | 730 | 3.2 | 375.62 | Heater | Side |  |  | Air | 142 | Five K-type thermocouples (T1–T5) on surface; T04 position highlighted | surface_multi |  | [] | Side Electric Heating Plate
LFP | https://doi.org/10.1016/j.est.2025.118515 | Ctrl_LFP_50SOC | LFP | Graphite | Commercial | LiPF6 | {"base_material": null, "coating": null, "coating_side": null, "shutdown_mechanism": null, "separator_notes": null} | 0 | 50 | 32 | Prismatic | 730 | 3.2 | 375.62 | Heater | Side |  |  | Air | 293 | Five K-type thermocouples (T1–T5) on surface; T04/T positions compared | surface_multi |  | [] | Side Electric Heating Plate
LFP | https://doi.org/10.1016/j.est.2025.118515 | Ctrl_LFP_100SOC | LFP | Graphite | Commercial | LiPF6 | {"base_material": null, "coating": null, "coating_side": null, "shutdown_mechanism": null, "separator_notes": null} | 0 | 100 | 32 | Prismatic | 730 | 3.2 | 375.62 | Heater | Side |  |  | Air | 319 | Five K-type thermocouples (T1–T5) on surface; jet flame observed above battery | surface_multi |  | [] | Side Electric Heating Plate
LFP | https://doi.org/10.1016/j.est.2025.118515 | PCM5mm_LFP_100SOC | LFP | Graphite | Commercial | LiPF6 | {"base_material": null, "coating": null, "coating_side": null, "shutdown_mechanism": null, "separator_notes": null} | 0 | 100 | 32 | Prismatic | 730 | 3.2 | 375.62 | Heater | Side |  |  | Air | 404 | Five K-type thermocouples (T1–T5) on surface | surface_multi | 0.15APP/0.1EGA-PCM flame-retardant composite, 5 mm thickness | [] | Side Electric Heating Plate with PCM (5 mm)
LFP | https://doi.org/10.1016/j.est.2025.118515 | PCM10mm_LFP_100SOC | LFP | Graphite | Commercial | LiPF6 | {"base_material": null, "coating": null, "coating_side": null, "shutdown_mechanism": null, "separator_notes": null} | 0 | 100 | 32 | Prismatic | 730 | 3.2 | 375.62 | Heater | Side |  |  | Air | 259 | Five K-type thermocouples (T1–T5) on surface | surface_multi | 0.15APP/0.1EGA-PCM flame-retardant composite, 10 mm thickness | [] | Side Electric Heating Plate with PCM (10 mm)
LFP | https://doi.org/10.1016/j.est.2025.119376 | ARC_SampleA_LFP_100SOC | LFP | Graphite | Commercial | LiPF6 | {"base_material": null, "coating": null, "coating_side": null, "shutdown_mechanism": null, "separator_notes": null} | 0 | 100 | 314 | Prismatic |  |  | 2547.125 | ARC | Surrounding |  |  | Other | 203.3 | Thermocouple embedded at geometric center of the cell | internal |  | [] | ARC (Heat-Wait-Search, adiabatic hold)
LFP | https://doi.org/10.1016/j.est.2025.119376 | ARC_SampleB_LFP_100SOC | LFP | Graphite | Commercial | LiPF6 | {"base_material": null, "coating": null, "coating_side": null, "shutdown_mechanism": null, "separator_notes": null} | 0 | 100 | 314 | Prismatic |  |  | 2547.125 | ARC | Surrounding |  |  | Other | 227.1 | Thermocouple embedded at geometric center of the cell | internal |  | [] | ARC (Heat-Wait-Search, adiabatic hold)
LFP | https://doi.org/10.1016/j.est.2025.119718 | LFP_Gr_Pouch_ARC_100SOC | LFP | Graphite | Commercial | LiPF6 | {"base_material": "PE", "coating": null, "coating_side": null, "shutdown_mechanism": true, "separator_notes": "PE-based separator"} | 0 | 100 | 4.7 | Pouch | 800 |  |  | ARC | Surrounding |  |  | Other | 187.4 | Surface temperature via ARC thermocouple; voltage via LAND tester | ARC |  | [] | ARC (EV-ARC heat-wait-seek)
LFP | https://doi.org/10.1016/j.est.2025.119718 | LFP_Gr_Pouch_ARC_75SOC | LFP | Graphite | Commercial | LiPF6 | {"base_material": "PE", "coating": null, "coating_side": null, "shutdown_mechanism": true, "separator_notes": "PE-based separator"} | 0 | 75 | 4.7 | Pouch | 800 |  |  | ARC | Surrounding |  |  | Other | 193.1 | Surface temperature via ARC thermocouple; voltage via LAND tester | ARC |  | [] | ARC (EV-ARC heat-wait-seek)
LFP | https://doi.org/10.1016/j.est.2025.119718 | LFP_Gr_Pouch_ARC_50SOC | LFP | Graphite | Commercial | LiPF6 | {"base_material": "PE", "coating": null, "coating_side": null, "shutdown_mechanism": true, "separator_notes": "PE-based separator"} | 0 | 50 | 4.7 | Pouch | 800 |  |  | ARC | Surrounding |  |  | Other | 200.5 | Surface temperature via ARC thermocouple; voltage via LAND tester | ARC |  | [] | ARC (EV-ARC heat-wait-seek)
LFP | https://doi.org/10.1016/j.ensm.2024.103481 | LE_DLP_ARC_100SOC | LFP | Other | Liquid_carbonate | LiPF6 | {"base_material": "PP", "coating": null, "coating_side": null, "shutdown_mechanism": null, "separator_notes": "PP separator (details not further specified)"} | 0 | 100 | 0.08 | Pouch |  |  |  | ARC | Surrounding |  |  | Air | 205.4 | Battery surface center; voltage monitored | surface |  | [] | ARC (Heat-Wait-Search, SHR threshold 0.02 °C/min)
LFP | https://doi.org/10.1016/j.ensm.2024.103481 | QSE_DLP_ARC_100SOC | LFP | Other | Gel_polymer | LiTFSI | {"base_material": "Glass fiber", "coating": ["PAN", "PVDF"], "coating_side": "Double-sided", "shutdown_mechanism": false, "separator_notes": "Janus 'PGP' separator: glass fiber with PAN layer toward cathode and PVDF layer toward anode"} | 1 | 100 | 0.08 | Pouch |  |  |  | ARC | Surrounding |  |  | Air | 339.3 | Battery surface center; voltage monitored | surface | Quasi-solid-state electrolyte (in-situ polymerized PDOL/SN with 1 M LiTFSI and 1 wt% LiDFOB) and PGP Janus separator | [{"name": "LiDFOB", "concentration": {"value": 1.0, "unit": "wt%"}}] | ARC (Heat-Wait-Search, SHR threshold 0.02 °C/min)
LFP | https://doi.org/10.1016/j.ensm.2024.103481 | PDOL_QSE_DLP_ARC_100SOC | LFP | Other | Gel_polymer | LiTFSI | {"base_material": "Glass fiber", "coating": ["PAN", "PVDF"], "coating_side": "Double-sided", "shutdown_mechanism": false, "separator_notes": "Janus 'PGP' separator as in QSE group"} | 1 | 100 | 0.08 | Pouch |  |  |  | ARC | Surrounding |  |  | Air | 395.2 | Battery surface center; voltage monitored | surface | PDOL-only in-situ polymerized gel electrolyte (1 M LiTFSI, 1 wt% LiDFOB) with PGP separator | [{"name": "LiDFOB", "concentration": {"value": 1.0, "unit": "wt%"}}] | ARC (Heat-Wait-Search, SHR threshold 0.02 °C/min)
LFP | https://doi.org/10.1016/j.etran.2024.100328 | ARC_LFP_23Ah_100SOC | LFP | Graphite | Liquid_carbonate | LiPF6 | {"base_material": null, "coating": null, "coating_side": null, "shutdown_mechanism": null, "separator_notes": null} | 0 | 100 | 23 | Prismatic | 432 | 3.2 | 213.525 | ARC | Surrounding |  |  | Other | 254 | Embedded internal thermocouples; internal temperature and voltage recorded | internal |  | [] | ARC (Heat–Wait–Seek; 0.02 °C/min, three heaters) ¦ EV-ARC (adiabatic cell-level ARC)
LFP | https://doi.org/10.1016/j.etran.2024.100328 | Plate_LFP_23Ah_100SOC_NoIgn | LFP | Graphite | Liquid_carbonate | LiPF6 | {"base_material": null, "coating": null, "coating_side": null, "shutdown_mechanism": null, "separator_notes": null} | 0 | 100 | 23 | Prismatic | 432 | 3.2 | 213.525 | Heater | Side |  | 500 | Air | 403.5 | Surface center thermocouples on front and reverse faces | surface |  | [] | Side Electric Heater (500 W flat plate, no forced ignition)
LFP | https://doi.org/10.1016/j.etran.2024.100328 | Plate_LFP_23Ah_100SOC_Ignited | LFP | Graphite | Liquid_carbonate | LiPF6 | {"base_material": null, "coating": null, "coating_side": null, "shutdown_mechanism": null, "separator_notes": null} | 0 | 100 | 23 | Prismatic | 432 | 3.2 | 213.525 | Heater | Side |  | 500 | Air | 411.4 | Surface center thermocouples on front and reverse faces | surface |  | [] | Side Electric Heater (500 W flat plate) + forced ignition of vent gases
LFP | https://doi.org/10.1002/er.7493 | Parallel_LFP_Prismatic_100SOC_Heater300W | LFP | Graphite | Commercial | LiPF6 | {"base_material": null, "coating": null, "coating_side": null, "shutdown_mechanism": null, "separator_notes": null} | 0 | 100 | 25 | Prismatic | 620 | 3.2 | 294 | Heater | Side |  | 300 | Air | 250 | Thermocouples on cell surface and at positive/negative terminals; voltage probes on each cell; high-range current sensors on module leads | surface |  | [] | Side Electric Heating Plate (constant 300 W)
LFP | https://doi.org/10.1016/j.xcrp.2024.102056 | LATP_LFP_Base | LFP | Other | Solid_oxide | Other | {"base_material": null, "coating": null, "coating_side": null, "shutdown_mechanism": null, "separator_notes": null} | 0 | 100 | [5 empty] | ARC | Surrounding |  |  | Other | 207.1 |  | unknown |  | [] | ARC
LFP | https://doi.org/10.1016/j.xcrp.2024.102056 | BNRA_LATP_LFP | LFP | Other | Solid_oxide | Other | {"base_material": null, "coating": null, "coating_side": null, "shutdown_mechanism": null, "separator_notes": null} | 0 | 100 | [5 empty] | ARC | Surrounding |  |  | Other | 264.9 |  | unknown | Boron nitride-based release agent (BNRA) coating at LATP interface | [] | ARC
LFP |  | ARC_LFP_320Ah_20SOC | LFP | Graphite | Commercial | LiPF6 | {"base_material": null, "coating": null, "coating_side": null, "shutdown_mechanism": null, "separator_notes": null} | 0 | 20 | 320 | Prismatic | 6880 |  | 3685.2 | ARC | Surrounding |  |  | Other | 162.5 | N-type thermocouple placed at center of the large surface of the battery | surface |  | [] | ARC (cell-level, stepwise heating then adiabatic tracking)
LFP | https://doi.org/10.3390/batteries8110250 | LFP_100SOC | LFP | Graphite | Commercial | LiPF6 | {"base_material": null, "coating": null, "coating_side": null, "shutdown_mechanism": null, "separator_notes": null} | 0 | 100 | 196 |  | 3349 | 3.65 |  | Heater | Side |  | 550 | Inert | 135.4 | Thermocouples at heater center, battery front surface, and back surface; external force sensor | surface |  | [] | Side Electric Heater (steel plate, constant power 600 W) ¦ ARC (BTC-500, programmed heating in air; adiabatic tracking) ¦ ARC (sealed can), uniform heating at 5 °C/min in N2 ¦ Side Electric Heater Plate (550 W lateral heating)
LFP | https://doi.org/10.3390/batteries9050237 | LFP_21700_SOC100_ARC | LFP | Graphite | Liquid_carbonate | LiPF6 | {"base_material": "PE", "coating": "Al2O3", "coating_side": null, "shutdown_mechanism": true, "separator_notes": "PE separator with Al2O3 coating identified by FTIR/EDX."} | 1 | 100 | 3.117 | Cylindrical |  | 3.3 | 24.24 | ARC | Surrounding |  |  | Air | 256.3 | Bomb thermocouple (type N) at center of lateral side; auxiliary TCs possible | surface |  | [] | ARC (Heat-Wait-Seek)
LFP | https://doi.org/10.3390/batteries10010031 | ARC_LFP_32Ah_100SOC | LFP | Graphite | Commercial | LiPF6 | {"base_material": null, "coating": null, "coating_side": null, "shutdown_mechanism": null, "separator_notes": null} | 0 | 100 | 32 | Prismatic | 725 | 3.2 | 361.57 | ARC | Surrounding |  |  | Air | 197.35 | K-type thermocouple affixed to the center of the battery | surface |  | [] | ARC (Heat-Wait-Seek)
LFP | https://doi.org/10.3390/batteries10100370 | Yang2022_Li_LFP_SideHeat | LFP | Graphite | Commercial | LiPF6 | {"base_material": null, "coating": null, "coating_side": null, "shutdown_mechanism": null, "separator_notes": null} | 0 | 100 | [5 empty] | Heater | Side |  |  | Air | 145 |  | unknown |  | [] | Side heating plate in sealed inert chamber
LFP | https://doi.org/10.3390/batteries11010024 | LFP_50Ah_100SOC_SideHeat | LFP | Graphite | Liquid_carbonate | LiPF6 | {"base_material": "Polyolefins", "coating": null, "coating_side": null, "shutdown_mechanism": null, "separator_notes": null} | 0 | 100 | 50 | Prismatic | 1130 |  | 560.532 | Heater | Side |  | 400 | Inert | 346 | Thermocouples at center of heated side (Tf) and back side (Tb); two additional thermocouples in chamber; voltage measured at terminals. | surface |  | [] | Side Electric Heating Plate (400 W)
LFP | https://doi.org/10.3390/cryst13091346 | Case1_Control_LFP_100Ah | LFP | Graphite | Commercial | LiPF6 | {"base_material": null, "coating": null, "coating_side": null, "shutdown_mechanism": null, "separator_notes": null} | 0 | 100 | 100 | Prismatic | 1980 |  |  | Heater | Side |  | 400 | Air | 140 | Surface center of unheated side; thermocouples at 1–90 cm above safety valve; mass measured by scale | surface |  | [] | Side Electric Heater (flat copper plate, 400 W)
LFP | https://doi.org/10.3390/electronics12071603 | LFP_304Ah_100SOC | LFP | Graphite | Commercial | LiPF6 | {"base_material": null, "coating": null, "coating_side": null, "shutdown_mechanism": null, "separator_notes": null} | 0 | 100 | 304 | Prismatic | 5639 |  |  | Heater | Side |  | 500 | Inert | 184 | T1 and T3 at centers of large faces, T2 on narrow side; T4 is 30 mm above safety valve; T5–T8 around battery; voltage and chamber pressure monitored | surface_multi |  | [] | Side Electric Heater (500 W heating plate in AEC)
LFP | https://doi.org/10.3390/en16083485 | LFP50Ah_100SOC_SurroundingHeat | LFP | Graphite | Commercial | LiPF6 | {"base_material": null, "coating": null, "coating_side": null, "shutdown_mechanism": null, "separator_notes": null} | 0 | 100 | 50 | Prismatic | 1125 | 3.2 |  | Heater | Surrounding |  | 1600 | Inert | 190 | Type K thermocouples on cell surface (Ts) and at safety valve (T50); chamber temperature (Ta) and pressure; cell voltage monitored. | surface |  | [] | Surrounding Electric Heater in Sealed Vessel (2×800 W)
LFP | https://doi.org/10.3390/en16083485 | LFP50Ah_50SOC_SurroundingHeat | LFP | Graphite | Commercial | LiPF6 | {"base_material": null, "coating": null, "coating_side": null, "shutdown_mechanism": null, "separator_notes": null} | 0 | 50 | 50 | Prismatic | 1125 | 3.2 |  | Heater | Surrounding |  | 1600 | Inert | 190 | Type K thermocouples on cell surface (Ts) and at safety valve (T50); chamber temperature (Ta) and pressure; cell voltage monitored. | surface |  | [] | Surrounding Electric Heater in Sealed Vessel (2×800 W)
LFP | https://doi.org/10.3390/mi16050544 | LFP50Ah_100SOC_HWS | LFP | Graphite | Liquid_carbonate | LiPF6 | {"base_material": null, "coating": null, "coating_side": null, "shutdown_mechanism": null, "separator_notes": null} | 0 | 100 | 50 | Prismatic | 1130 | 3.2 | 560.15 | Heater | Surrounding |  |  | Inert | 180 | K-type thermocouple attached at center of large surface | surface |  | [] | Sealed Heating Pressure Chamber (stepwise HWS external heating)
LFP | https://doi.org/10.3390/mi16050544 | LFP50Ah_75SOC_HWS | LFP | Graphite | Liquid_carbonate | LiPF6 | {"base_material": null, "coating": null, "coating_side": null, "shutdown_mechanism": null, "separator_notes": null} | 0 | 75 | 50 | Prismatic | 1130 | 3.2 | 560.15 | Heater | Surrounding |  |  | Inert | 183 | K-type thermocouple attached at center of large surface | surface |  | [] | Sealed Heating Pressure Chamber (stepwise HWS external heating)
LFP | https://doi.org/10.3390/mi16050544 | LFP50Ah_50SOC_HWS | LFP | Graphite | Liquid_carbonate | LiPF6 | {"base_material": null, "coating": null, "coating_side": null, "shutdown_mechanism": null, "separator_notes": null} | 0 | 50 | 50 | Prismatic | 1130 | 3.2 | 560.15 | Heater | Surrounding |  |  | Inert | 188 | K-type thermocouple attached at center of large surface | surface |  | [] | Sealed Heating Pressure Chamber (stepwise HWS external heating)
LFP | https://doi.org/10.3390/mi16050544 | LFP50Ah_25SOC_HWS | LFP | Graphite | Liquid_carbonate | LiPF6 | {"base_material": null, "coating": null, "coating_side": null, "shutdown_mechanism": null, "separator_notes": null} | 0 | 25 | 50 | Prismatic | 1130 | 3.2 | 560.15 | Heater | Surrounding |  |  | Inert | 185 | K-type thermocouple attached at center of large surface | surface |  | [] | Sealed Heating Pressure Chamber (stepwise HWS external heating)
LFP | https://doi.org/10.3390/mi16050544 | LFP50Ah_0SOC_HWS | LFP | Graphite | Liquid_carbonate | LiPF6 | {"base_material": null, "coating": null, "coating_side": null, "shutdown_mechanism": null, "separator_notes": null} | 0 | 0 | 50 | Prismatic | 1130 | 3.2 | 560.15 | Heater | Surrounding |  |  | Inert | 186 | K-type thermocouple attached at center of large surface | surface |  | [] | Sealed Heating Pressure Chamber (stepwise HWS external heating)
LFP | https://doi.org/10.1007/s10694-020-00978-y | LFP_32650_100SOC_ARC_300C | LFP | Graphite | Commercial | LiPF6 | {"base_material": null, "coating": null, "coating_side": null, "shutdown_mechanism": null, "separator_notes": null} | 0 | 100 | 5 | Cylindrical | 141.92 | 3.2 | 52.36 | ARC | Surrounding |  |  | Air | 230 |  | unknown |  | [] | ARC Oven Heating (setpoint 300°C)
LFP | https://doi.org/10.1007/s10694-022-01273-8 | Ctrl_LFP_24Ah_100SOC_NoAgent | LFP | Graphite | Commercial | LiPF6 | {"base_material": null, "coating": null, "coating_side": null, "shutdown_mechanism": null, "separator_notes": null} | 0 | 100 | 24 | Prismatic |  |  |  | Heater | Side | 20 |  | Air | 146.8 | Tc1 at center of heated surface; Tc2 at 50 mm above the safety valve | surface |  | [] | Side Electric Heating Plate (20 °C/min ramp to 300 °C; heating stopped at valve opening)
LFP | https://doi.org/10.1007/s10694-022-01273-8 | FK-5-1-12_0.25kg_LFP_24Ah_100SOC | LFP | Graphite | Commercial | LiPF6 | {"base_material": null, "coating": null, "coating_side": null, "shutdown_mechanism": null, "separator_notes": null} | 0 | 100 | 24 | Prismatic |  |  |  | Heater | Side | 20 |  | Air | 146.8 | Tc1 at center of heated surface; Tc2 at 50 mm above the safety valve | surface | FK-5-1-12 clean agent discharge (total flooding within battery box) | [] | Side Electric Heating Plate (20 °C/min ramp to 300 °C; heating stopped at valve opening)
LFP | https://doi.org/10.1007/s10694-022-01273-8 | FK-5-1-12_0.50kg_LFP_24Ah_100SOC | LFP | Graphite | Commercial | LiPF6 | {"base_material": null, "coating": null, "coating_side": null, "shutdown_mechanism": null, "separator_notes": null} | 0 | 100 | 24 | Prismatic |  |  |  | Heater | Side | 20 |  | Air | 146.8 | Tc1 at center of heated surface; Tc2 at 50 mm above the safety valve | surface | FK-5-1-12 clean agent discharge (total flooding within battery box) | [] | Side Electric Heating Plate (20 °C/min ramp to 300 °C; heating stopped at valve opening)
LFP | https://doi.org/10.1007/s10694-022-01273-8 | FK-5-1-12_0.75kg_LFP_24Ah_100SOC | LFP | Graphite | Commercial | LiPF6 | {"base_material": null, "coating": null, "coating_side": null, "shutdown_mechanism": null, "separator_notes": null} | 0 | 100 | 24 | Prismatic |  |  |  | Heater | Side | 20 |  | Air | 146.8 | Tc1 at center of heated surface; Tc2 at 50 mm above the safety valve | surface | FK-5-1-12 clean agent discharge (total flooding within battery box) | [] | Side Electric Heating Plate (20 °C/min ramp to 300 °C; heating stopped at valve opening)
LFP | https://doi.org/10.1007/s10694-022-01322-2 | SingleCell_LFP_243Ah_100SOC | LFP | Graphite | Commercial | LiPF6 | {"base_material": null, "coating": null, "coating_side": null, "shutdown_mechanism": null, "separator_notes": null} | 0 | 100 | 243 | Prismatic | 5300 |  | 2380 | Heater | Side |  | 500 | Air | 199 | TC1–TC3 on back surface (furthest from heater); TC4 at geometric center of side surface; TC5 at positive tab; TC6 10 cm above safety valve (flame temperature) | surface_multi |  | [] | Side Electric Heater (500 W flat plate)
LFP | https://doi.org/10.1007/s10800-025-02269-2 | ThermalAbuse_Cell_LFP_340Ah_100SOC | LFP | Graphite | Commercial | LiPF6 | {"base_material": null, "coating": null, "coating_side": null, "shutdown_mechanism": null, "separator_notes": null} | 0 | 100 | 340 | Prismatic | 6068 | 3.2 | 2853.2 | Heater | Side |  | 800 | Air | 370 | Multiple surface points (back, near safety valve, side, front center, upper-left front, bottom-right front) and gas thermocouples at 5–40 cm from cell | surface_multi |  | [] | Side Electric Heating Plate (800 W)
LFP | https://doi.org/10.1007/s10973-013-3137-9 | Sample_A_LFP_3.3V | LFP | Graphite | Commercial | LiPF6 | {"base_material": null, "coating": null, "coating_side": null, "shutdown_mechanism": null, "separator_notes": null} | 0 | 100 |  | Cylindrical | 38.15 |  |  | ARC | Surrounding |  |  | Air | 200.5 | Thermocouple signal used by VSP2; specific placement on cell not stated | surface |  | [] | VSP2 Adiabatic Calorimeter (heat–wait–search)
LFP | https://doi.org/10.1007/s10973-013-3137-9 | Sample_B_LFP_3.6V | LFP | Graphite | Commercial | LiPF6 | {"base_material": null, "coating": null, "coating_side": null, "shutdown_mechanism": null, "separator_notes": null} | 0 | 100 |  | Cylindrical | 32.84 |  |  | ARC | Surrounding |  |  | Air | 199.94 | Thermocouple signal used by VSP2; specific placement on cell not stated | surface |  | [] | VSP2 Adiabatic Calorimeter (heat–wait–search)
LFP | https://doi.org/10.1007/s10973-019-08459-3 | LFP60Ah_Pouch_100SOC_11.1kWm2 | LFP | Graphite | Commercial | LiPF6 | {"base_material": "PP", "coating": "Ceramic", "coating_side": null, "shutdown_mechanism": false, "separator_notes": "PP separator with ceramic coating to increase collapse temperature"} | 1 | 100 | 60 | Pouch |  |  | 799.2 | Heater | Top |  |  | Air | 268.5 | Multiple: 4 thermocouples on top surface (averaged), 1 at cathode lug, 1 at bottom center | surface_multi |  | [] | External Radiant Heating (11.1 kW/m²) with spark igniter near lugs
LFP | https://doi.org/10.1007/s10973-025-15103-w | LFP27Ah_Vent_2.0ms | LFP | Graphite | Commercial | LiPF6 | {"base_material": null, "coating": null, "coating_side": null, "shutdown_mechanism": null, "separator_notes": null} | 0 | 100 | 27 | Prismatic | 599 | 3.2 | 309.97 | Heater | Side |  |  | Air | 129 | T0 at heater plate center; T1 at battery safety valve; T2–T4 on battery surface; eleven ceiling thermocouples (TC0–TC10) along tunnel | surface_multi |  | [] | Flat heating plate (same size as battery), external heating in model tunnel
LFP | https://doi.org/10.1038/s41467-023-40995-3 | LFP18650_100SOC | LFP | Graphite | Commercial | LiPF6 | {"base_material": null, "coating": null, "coating_side": null, "shutdown_mechanism": null, "separator_notes": null} | 0 | 100 | 1.53 | Cylindrical |  |  | 16.54 | Heater | Side |  | 100 | Air | 328.8 | Internal optical fiber sensor along cell axis (central hole) + surface thermocouples (multiple positions) | both |  | [] | Cylindrical side heater (100 W, same size as cell, tightly attached)
LFP | https://doi.org/10.1038/s41467-023-40995-3 | LFP18650_50SOC | LFP | Graphite | Commercial | LiPF6 | {"base_material": null, "coating": null, "coating_side": null, "shutdown_mechanism": null, "separator_notes": null} | 0 | 50 | 1.53 | Cylindrical |  |  | 16.54 | Heater | Side |  | 100 | Air | 308.8 | Internal optical fiber sensor along cell axis (central hole) + surface thermocouples (multiple positions) | both |  | [] | Cylindrical side heater (100 W, same size as cell, tightly attached)
LFP | https://doi.org/10.1007/s42154-023-00226-3 | ARC_LFP_50SOC | LFP | Graphite | Commercial | LiPF6 | {"base_material": null, "coating": null, "coating_side": null, "shutdown_mechanism": null, "separator_notes": null} | 0 | 50 | 50 | Prismatic | 1120 |  | 291.2 | ARC | Surrounding |  |  | Air | 234.6 | Type K thermocouple inserted into center between two jellyrolls inside the cell | internal |  | [] | EV-ARC (stepwise heating, adiabatic upon self-heating) ¦ EV-ARC (Extended Volume Accelerating Rate Calorimetry, heat-wait-search adiabatic mode)
LFP | https://doi.org/10.1007/s42154-023-00226-3 | ARC_LFP_75SOC | LFP | Graphite | Commercial | LiPF6 | {"base_material": null, "coating": null, "coating_side": null, "shutdown_mechanism": null, "separator_notes": null} | 0 | 75 | 50 | Prismatic | 1120 |  | 291.2 | ARC | Surrounding |  |  | Air | 228.6 | Type K thermocouple inserted into center between two jellyrolls inside the cell | internal |  | [] | EV-ARC (stepwise heating, adiabatic upon self-heating) ¦ EV-ARC (Extended Volume Accelerating Rate Calorimetry, heat-wait-search adiabatic mode)
LFP | https://doi.org/10.1007/s42154-023-00226-3 | ARC_LFP_100SOC | LFP | Graphite | Commercial | LiPF6 | {"base_material": null, "coating": null, "coating_side": null, "shutdown_mechanism": null, "separator_notes": null} | 0 | 100 | 50 | Prismatic | 1120 |  | 291.2 | ARC | Surrounding |  |  | Air | 221.4 | Type K thermocouple inserted into center between two jellyrolls inside the cell | internal |  | [] | EV-ARC (stepwise heating, adiabatic upon self-heating) ¦ ARC (EV+ heat-wait-seek, adiabatic) ¦ ARC (Heat-Wait-Seek mode; two heating opportunities) ¦ EV-ARC (Extended Volume Accelerating Rate Calorimetry, heat-wait-search adiabatic mode)
LFP | https://doi.org/10.1007/s42154-023-00226-3 | Oven_100SOC_180C | LFP | Graphite | Commercial | LiPF6 | {"base_material": null, "coating": null, "coating_side": null, "shutdown_mechanism": null, "separator_notes": null} | 0 | 100 | 50 | Prismatic | 1120 |  | 291.2 | ARC | Surrounding |  |  | Air | 237.1 | Surface center thermocouple with EV-ARC tracking; internal thermocouple used per setup | internal |  | [] | Oven (EV-ARC environment ramp to 180°C and 30 min hold, surrounding heating)
LFP | https://doi.org/10.1007/s42461-024-00938-y | SingleCell_LFP_extHeat | LFP | Graphite | Commercial | LiPF6 | {"base_material": null, "coating": null, "coating_side": null, "shutdown_mechanism": null, "separator_notes": null} | 0 | 100 |  | Cylindrical |  |  |  | Heater | Bottom |  |  | Air | 228 | Two K-type thermocouples attached on the cell surface | surface |  | [] | Bottom Electric Heater (external plate/strip heaters)
NMC622 | https://doi.org/10.1016/j.enconman.2021.115091 | NMC622_21700_50SOC | NMC622 | Si-Graphite | Commercial | LiPF6 | {"base_material": null, "coating": null, "coating_side": null, "shutdown_mechanism": null, "separator_notes": null} | 0 | 50 | 4 | Cylindrical | 68.5 | 4.2 | 24.24 | Heater | Side |  | 300 | Air | 186 | TC1: heater; TC2: contact surface; TC3: cell surface; TC4: internal (center via drilled port) | both |  | [] | Side Electric Heater (300 W cylindrical heater, adjacent contact)
NMC622 | https://doi.org/10.1016/j.enconman.2021.115091 | NMC622_21700_100SOC | NMC622 | Si-Graphite | Commercial | LiPF6 | {"base_material": null, "coating": null, "coating_side": null, "shutdown_mechanism": null, "separator_notes": null} | 0 | 100 | 4 | Cylindrical | 68.5 | 4.2 | 24.24 | Heater | Side |  | 300 | Air | 153.1 | TC1: heater; TC2: contact surface; TC3: cell surface; TC4: internal (center via drilled port) | both |  | [] | Side Electric Heater (300 W cylindrical heater, adjacent contact)
NMC622 | https://doi.org/10.1016/j.energy.2021.122097 | Battery2_Prismatic_0.33Ccharge | NMC622 | Graphite | Liquid_carbonate | LiPF6 | {"base_material": "PE", "coating": "Ceramic (unspecified)", "coating_side": "Single-sided", "shutdown_mechanism": true, "separator_notes": "PE with ceramic coating on one side (Table 2)"} | 1 | 100 | 51 | Prismatic | 925 |  |  | ARC | Surrounding |  |  | Air | 185.9 | Thermocouple fixed at the center of the cell surface using aluminum strips | surface |  | [] | ARC (EV+ARC heat-wait-seek, adiabatic)
NMC622 | https://doi.org/10.1016/j.energy.2021.122097 | Battery2_Prismatic_4Ccharge | NMC622 | Graphite | Liquid_carbonate | LiPF6 | {"base_material": "PE", "coating": "Ceramic (unspecified)", "coating_side": "Single-sided", "shutdown_mechanism": true, "separator_notes": "PE with ceramic coating on one side (Table 2)"} | 1 | 100 | 51 | Prismatic | 925 |  |  | ARC | Surrounding |  |  | Air | 197.3 | Thermocouple fixed at the center of the cell surface using aluminum strips | surface |  | [] | ARC (EV+ARC heat-wait-seek, adiabatic)
NMC622 | https://doi.org/10.1016/j.energy.2023.128027 | NMC622_50SOC_EsARC | NMC622 | Graphite | Liquid_carbonate | LiPF6 | {"base_material": "PE", "coating": null, "coating_side": null, "shutdown_mechanism": true, "separator_notes": null} | 0 | 50 | 1.2 | Pouch |  |  | 12 | ARC | Surrounding |  |  | Other | 229.9 | Surface central position (thermocouple taped on surface) | surface |  | [] | Es-ARC (Heat-Wait-Seek mode, adiabatic)
NMC622 | https://doi.org/10.1016/j.energy.2023.128027 | NMC622_100SOC_EsARC | NMC622 | Graphite | Liquid_carbonate | LiPF6 | {"base_material": "PE", "coating": null, "coating_side": null, "shutdown_mechanism": true, "separator_notes": null} | 0 | 100 | 1.2 | Pouch |  |  | 12 | ARC | Surrounding |  |  | Other | 216.5 | Surface central position (thermocouple taped on surface) | surface |  | [] | Es-ARC (Heat-Wait-Seek mode, adiabatic)
NMC622 | https://doi.org/10.1016/j.firesaf.2020.103117 | Single_21700_NMC622_100SOC_NoWater | NMC622 | Graphite | Commercial | LiPF6 | {"base_material": null, "coating": null, "coating_side": null, "shutdown_mechanism": null, "separator_notes": null} | 0 | 100 | 4 | Cylindrical | 68.5 | 4.2 | 24.24 | Heater | Side |  | 300 | Air | 212.4 | Three K-type thermocouples: TC1 heater surface, TC2 cell-heater contact surface, TC3 cell surface | surface_multi |  | [] | Side Electric Heater (300 W cylindrical, adjacent contact)
NMC622 | https://doi.org/10.1016/j.firesaf.2020.103117 | MultiCell_3x21700_NMC622_NoWater | NMC622 | Graphite | Commercial | LiPF6 | {"base_material": null, "coating": null, "coating_side": null, "shutdown_mechanism": null, "separator_notes": null} | 0 | 100 | 4 | Cylindrical | 68.5 | 4.2 | 24.24 | Heater | Side |  | 300 | Air | 207 | Seven thermocouples across heater and on each cell surface (near and far sides) | surface_multi |  | [] | Side Electric Heater (300 W cylindrical, adjacent to module)
NMC622 | https://doi.org/10.1016/j.applthermaleng.2025.129440 | ARC_NCM622_100SOC | NMC622 | Graphite | Commercial | LiPF6 | {"base_material": null, "coating": null, "coating_side": null, "shutdown_mechanism": null, "separator_notes": null} | 0 | 100 | 50 | Prismatic | 880 |  | 403.596 | ARC | Surrounding |  |  | Air | 158.8 | Embedded thermocouple at the geometric center (core) | internal |  | [] | ARC (EV+ heat-wait-seek, adiabatic)
NMC622 | https://doi.org/10.1016/j.est.2023.107133 | B-ex_NMC622_100SOC | NMC622 | Graphite | Commercial | LiPF6 | {"base_material": null, "coating": null, "coating_side": null, "shutdown_mechanism": null, "separator_notes": null} | 0 | 100 | 103 | Prismatic | 1716.8 | 3.7 | 760.868 | Heater | Side |  | 500 | Inert | 315.1 | CT1: front surface center; CT2: rear surface center; CT3: 3 cm above safety valve port; CT4: ahead air domain; CT5: behind air domain | surface | External pharmaceutical bin at safety valve port filled with C14H4Br10 (brominated flame retardant) | [] | Side Electric Heater (500 W front-surface heating with gas convection in closed container)
NMC622 | https://doi.org/10.1016/j.est.2024.114964 | No3_NMC622_Prismatic | NMC622 | Graphite | Commercial | LiPF6 | {"base_material": null, "coating": null, "coating_side": null, "shutdown_mechanism": null, "separator_notes": null} | 0 | 100 | 230 | Prismatic | 3747 |  | 1518.22 | ARC | Surrounding |  |  | Air | 170.15 | Cell surface thermocouple; chamber pressure; battery voltage monitored | surface |  | [] | ARC (Heat-Wait-Search mode, adiabatic)
NMC622 | https://doi.org/10.1016/j.est.2024.114964 | No8_NMC622_LiMetal_Pouch | NMC622 | Other | Other | LiPF6 | {"base_material": null, "coating": null, "coating_side": null, "shutdown_mechanism": null, "separator_notes": null} | 0 | 100 | 60 | Pouch | 650 |  | 340.272 | ARC | Surrounding |  |  | Air | 179.81 | Cell surface thermocouple; chamber pressure; battery voltage monitored | surface |  | [] | ARC (Heat-Wait-Search mode, adiabatic)
NMC622 | https://doi.org/10.1016/j.est.2024.114964 | No9_NMC622_LiMetal_Pouch | NMC622 | Other | Other | LiPF6 | {"base_material": null, "coating": null, "coating_side": null, "shutdown_mechanism": null, "separator_notes": null} | 0 | 100 | 35 | Pouch | 391 |  | 218.295 | ARC | Surrounding |  |  | Air | 175.64 | Cell surface thermocouple; chamber pressure; battery voltage monitored | surface |  | [] | ARC (Heat-Wait-Search mode, adiabatic)
NMC622 | https://doi.org/10.1016/j.tsep.2025.103985 | LIB1_RodHeater_100SOC_2p5CScenario | NMC622 | Graphite | Commercial | LiPF6 | {"base_material": null, "coating": null, "coating_side": null, "shutdown_mechanism": null, "separator_notes": null} | 0 | 100 | 2 | Cylindrical | 42 | 3.6 | 16.54 | Heater | Side |  | 200 | Air | 160.06 | Surface center thermocouple; additional thermocouples above safety valve (T1 at 2 cm, T2–T5 spaced 5 cm). | surface_multi |  | [] | Side Electric Rod Heater (200 W, then 300°C constant-temperature)
NMC622 | https://doi.org/10.1002/ente.202300565 | Cell_12.2_NMC622_100SOC | NMC622 | Graphite | Liquid_carbonate | LiPF6 | {"base_material": null, "coating": null, "coating_side": null, "shutdown_mechanism": null, "separator_notes": null} | 0 | 100 | 12.14 | Pouch | 282.2 |  |  | Other | Multi-side | 4 | 1200 | Inert | 196.5 | Multiple: two thermocouples on front and backside cell surfaces (center); additional thermocouples on heater blocks | surface_multi |  | [] | Dual-side Heated Aluminum Blocks (4 °C/min ramp, autoclave)
NMC622 | https://doi.org/10.1002/er.7143 | NCM622PC_Gr_5Ah | NMC622 | Graphite | Liquid_carbonate | LiPF6 | {"base_material": "PE", "coating": "Ceramic", "coating_side": null, "shutdown_mechanism": true, "separator_notes": "PE-base separator with ceramic coating; brand unspecified."} | 1 | 100 | 5 | Pouch |  |  | 46.92 | ARC | Surrounding |  |  | Air | 185.5 |  | unknown |  | [{"name": "PC", "concentration": {"value": 5.0, "unit": "wt%"}}] | ARC (Heat-Wait-Search)
NMC622 | https://doi.org/10.1016/j.xcrp.2023.101705 | Pouch_SideHeating_100SOC | NMC622 | Graphite | Commercial | LiPF6 | {"base_material": null, "coating": null, "coating_side": null, "shutdown_mechanism": null, "separator_notes": null} | 0 | 100 | 52 | Pouch | 755 |  |  | Heater | Side |  | 720 | Inert | 345.1 | Thermocouples at front and back surface centers | surface |  | [] | Side Electric Heater (720 W block)
NMC622 | https://doi.org/10.1016/j.xcrp.2023.101705 | Pouch_Oven_100SOC | NMC622 | Graphite | Commercial | LiPF6 | {"base_material": null, "coating": null, "coating_side": null, "shutdown_mechanism": null, "separator_notes": null} | 0 | 100 | 52 | Pouch | 755 |  |  | Oven | Surrounding |  | 5400 | Inert | 175.1 | Thermocouples at front and back surface centers | surface |  | [] | Oven heating (5.4 kW chamber heater, aim 200°C)
NMC622 | https://doi.org/10.3390/batteries7020023 | Aged_CyMinus10_NMC622_100SOC | NMC622 | Graphite | Liquid_carbonate | LiPF6 | {"base_material": null, "coating": null, "coating_side": null, "shutdown_mechanism": null, "separator_notes": null} | 0 | 100 | 60 | Pouch | 864 | 3.6 |  | Heater | Surrounding |  |  | Inert | 199 | Multiple thermocouples on cell surface (including pouch welded sides) and near tab; additional thermocouples for vent gas temperature | surface_multi |  | [] | Overtemperature (external heating) in sealed reactor
NMC622 | https://doi.org/10.3390/batteries7020023 | Aged_CyPlus45_NMC622_100SOC | NMC622 | Graphite | Liquid_carbonate | LiPF6 | {"base_material": null, "coating": null, "coating_side": null, "shutdown_mechanism": null, "separator_notes": null} | 0 | 100 | 60 | Pouch | 864 | 3.6 |  | Heater | Surrounding |  |  | Inert | 217 | Multiple thermocouples on cell surface (including pouch welded sides) and near tab; additional thermocouples for vent gas temperature | surface_multi |  | [] | Overtemperature (external heating) in sealed reactor
NMC622 | https://doi.org/10.3390/batteries7020023 | Aged_Calendar60C_NMC622_100SOC | NMC622 | Graphite | Liquid_carbonate | LiPF6 | {"base_material": null, "coating": null, "coating_side": null, "shutdown_mechanism": null, "separator_notes": null} | 0 | 100 | 60 | Pouch | 864 | 3.6 |  | Heater | Surrounding |  |  | Inert | 203 | Multiple thermocouples on cell surface (including pouch welded sides) and near tab; additional thermocouples for vent gas temperature | surface_multi |  | [] | Overtemperature (external heating) in sealed reactor
NMC622 | https://doi.org/10.3390/batteries7020023 | Fresh_NMC622_100SOC | NMC622 | Graphite | Liquid_carbonate | LiPF6 | {"base_material": null, "coating": null, "coating_side": null, "shutdown_mechanism": null, "separator_notes": null} | 0 | 100 | 60 | Pouch | 864 | 3.6 |  | Heater | Surrounding |  |  | Inert | 206 | Multiple thermocouples on cell surface (including pouch welded sides) and near tab; additional thermocouples for vent gas temperature | surface_multi |  | [] | Overtemperature (external heating) in sealed reactor
NMC622 | https://doi.org/10.3390/batteries8110250 | NCM622_100SOC | NMC622 | Graphite | Commercial | LiPF6 | {"base_material": null, "coating": null, "coating_side": null, "shutdown_mechanism": null, "separator_notes": null} | 0 | 100 | 50 |  | 908 | 4.3 |  | Heater | Side |  | 550 | Inert | 154.7 | TC1: surface center on opposite side of heating face; TC2: between battery and heating plate; TC3–TC6: chamber ambient | surface_multi |  | [] | Side Electric Heater Plate (550 W lateral heating)
NMC622 | https://doi.org/10.3390/batteries10100370 | Yang2022_Li_NMC622_SideHeat | NMC622 | Graphite | Commercial | LiPF6 | {"base_material": null, "coating": null, "coating_side": null, "shutdown_mechanism": null, "separator_notes": null} | 0 | 100 | [5 empty] | Heater | Side |  |  | Air | 155 |  | unknown |  | [] | Side heating plate in sealed inert chamber
NMC622 | https://doi.org/10.3390/batteries11010024 | NCM622_50Ah_100SOC_SideHeat | NMC622 | Graphite | Liquid_carbonate | LiPF6 | {"base_material": "Polyolefins", "coating": null, "coating_side": null, "shutdown_mechanism": null, "separator_notes": null} | 0 | 100 | 50 | Prismatic | 860 |  | 391.608 | Heater | Side |  | 400 | Inert | 281 | Thermocouples at center of heated side (Tf) and back side (Tb); two additional thermocouples in chamber; voltage measured at terminals. | surface |  | [] | Side Electric Heating Plate (400 W)
NMC622 | https://doi.org/10.3390/electronics12071603 | NCM622_50Ah_100SOC | NMC622 | Graphite | Commercial | LiPF6 | {"base_material": null, "coating": null, "coating_side": null, "shutdown_mechanism": null, "separator_notes": null} | 0 | 100 | 50 | Prismatic | 908 |  |  | Heater | Side |  | 500 | Inert | 140.8 | T1 and T3 at centers of large faces, T2 on narrow side; T4 is 30 mm above safety valve; T5–T8 around battery; voltage and chamber pressure monitored | surface_multi |  | [] | Side Electric Heater (500 W heating plate in AEC)
NMC622 | https://doi.org/10.1115/1.4068208 | SemiSolid_NMC622_Exp1_100SOC | NMC622 | Si-Graphite | Liquid_carbonate | LiPF6 | {"base_material": "Polyolefin", "coating": null, "coating_side": null, "shutdown_mechanism": null, "separator_notes": null} | 0 | 100 | 186 | Prismatic | 2450 |  | 1039.1233 | Heater | Side |  | 500 | Inert | 58.55 | Multiple: TC1 outside insulation (center, non-heating side), TC2 center of heating plate (away from cell), TC3 between heating plate and cell, TC4 center of non-heating side surface, TC5 outside insulation on non-heating side, TC6 1 mm above nozzle, TCs7–9 5 mm from cell edges | surface_multi |  | [{"name": "PVDF", "concentration": {"value": null, "unit": null}}] | Side Electric Heating Plate (500 W)
NMC622 | https://doi.org/10.1115/1.4068208 | SemiSolid_NMC622_Exp2_100SOC | NMC622 | Si-Graphite | Liquid_carbonate | LiPF6 | {"base_material": "Polyolefin", "coating": null, "coating_side": null, "shutdown_mechanism": null, "separator_notes": null} | 0 | 100 | 186 | Prismatic | 2450 |  | 1039.1233 | Heater | Side |  | 500 | Inert | 54 | Multiple: TC1 outside insulation (center, non-heating side), TC2 center of heating plate (away from cell), TC3 between heating plate and cell, TC4 center of non-heating side surface, TC5 outside insulation on non-heating side, TC6 1 mm above nozzle, TCs7–9 5 mm from cell edges | surface_multi |  | [{"name": "PVDF", "concentration": {"value": null, "unit": null}}] | Side Electric Heating Plate (500 W)
NMC622 | https://doi.org/10.1007/s10694-020-00963-5 | NCM18650_1stCell_96kPa | NMC622 | Graphite | Commercial | LiPF6 | {"base_material": null, "coating": null, "coating_side": null, "shutdown_mechanism": null, "separator_notes": null} | 0 | 100 |  | Cylindrical |  |  | 16.54 | Heater | Side |  |  | Air | 168 | Surface center (two K-type thermocouples wound around the side surface) | surface |  | [] | Direct Heating (rod heater contact on cell side)
NMC622 | https://doi.org/10.1007/s10694-020-00963-5 | NCM18650_1stCell_61kPa | NMC622 | Graphite | Commercial | LiPF6 | {"base_material": null, "coating": null, "coating_side": null, "shutdown_mechanism": null, "separator_notes": null} | 0 | 100 |  | Cylindrical |  |  | 16.54 | Heater | Side |  |  | Air | 191 | Surface center (two K-type thermocouples wound around the side surface) | surface |  | [] | Direct Heating (rod heater contact on cell side)
NMC111 | https://doi.org/10.1016/j.jhazmat.2019.03.116 | EVARC_NMC111_100SOC | NMC111 | Graphite | Commercial | LiPF6 | {"base_material": null, "coating": null, "coating_side": null, "shutdown_mechanism": null, "separator_notes": null} | 0 | 100 | 38 | Prismatic | 0.836 |  |  | ARC | Surrounding |  |  | Other | 157.6 | Cell surface thermocouple; adiabatic tracking by EV-ARC | ARC |  | [] | EV-ARC (heat-wait-seek, adiabatic)
NMC111 | https://doi.org/10.1016/j.jhazmat.2019.03.116 | EVARC_NMC111_50SOC | NMC111 | Graphite | Commercial | LiPF6 | {"base_material": null, "coating": null, "coating_side": null, "shutdown_mechanism": null, "separator_notes": null} | 0 | 50 | 38 | Prismatic | 0.838 |  |  | ARC | Surrounding |  |  | Other | 170.5 | Cell surface thermocouple; adiabatic tracking by EV-ARC | ARC |  | [] | EV-ARC (heat-wait-seek, adiabatic)
NMC111 | https://doi.org/10.1016/j.apenergy.2012.05.064 | NMC111_4.2V_VSP2 | NMC111 | Graphite | Commercial | LiPF6 | {"base_material": null, "coating": null, "coating_side": null, "shutdown_mechanism": null, "separator_notes": null} | 0 | 100 | 2 | Cylindrical | 41.7 |  | 16.54 | ARC | Surrounding |  |  | Other | 250 | Thermocouple in contact with battery can surface; pressure transducer on test can | surface |  | [] | ARC/VSP2 Adiabatic Calorimetry (Heat-Wait-Search)
NMC111 | https://doi.org/10.1016/j.apenergy.2017.08.073 | ARC_LNCMO-LTO_1p5C | NMC111 | LTO | Liquid_carbonate | LiPF6 | {"base_material": null, "coating": null, "coating_side": null, "shutdown_mechanism": null, "separator_notes": null} | 0 | 100 | 0.945 | Prismatic |  |  | 19.584 | ARC | Surrounding |  |  | Air | 205.85 | Thermocouple attached to cell surface | surface |  | [] | ARC (adiabatic chamber; cycling within ARC)
NMC111 | https://doi.org/10.1016/j.apenergy.2018.06.126 | ARC_NMC111_100SOC | NMC111 | Graphite | Liquid_carbonate | LiPF6 | {"base_material": null, "coating": null, "coating_side": null, "shutdown_mechanism": null, "separator_notes": null} | 0 | 100 | 24 | Pouch | 550 |  |  | ARC | Surrounding |  |  | Air | 213.27 | K-type thermocouple inserted between the two cells (internal); EV-ARC N-type on surface; internal TC used for TR characterization | internal |  | [] | EV-ARC (Heat-Wait-Seek adiabatic mode)
NMC111 | https://doi.org/10.1016/j.apenergy.2018.06.126 | Oven150_NMC111_100SOC | NMC111 | Graphite | Liquid_carbonate | LiPF6 | {"base_material": null, "coating": null, "coating_side": null, "shutdown_mechanism": null, "separator_notes": null} | 0 | 100 | 24 | Pouch | 550 |  |  | ARC | Surrounding | 4 |  | Air | 205.62 | K-type thermocouple inserted between the two cells (internal); EV-ARC N-type on surface; internal TC used for TR characterization | internal |  | [] | Oven in EV-ARC (ramp 4 °C/min to 150 °C, 30 min hold, then cool mode)
NMC111 | https://doi.org/10.1016/j.apenergy.2021.117038 | Oven150C_NMC111_100SOC | NMC111 | Graphite | Liquid_carbonate | LiPF6 | {"base_material": "PE", "coating": "Al2O3", "coating_side": "Single-sided", "shutdown_mechanism": true, "separator_notes": "PE polymer separator coated with Al2O3 on one side"} | 1 | 100 | 24 | Pouch | 550 |  |  | ARC | Surrounding |  |  | Air | 199.3 | N-type thermocouple attached to surface; K-type thermocouple inserted between two batteries (center) | both |  | [] | EV+ARC Oven (Constant-Temperature 150°C)
NMC111 | https://doi.org/10.1016/j.apenergy.2021.117038 | Oven180C_NMC111_100SOC | NMC111 | Graphite | Liquid_carbonate | LiPF6 | {"base_material": "PE", "coating": "Al2O3", "coating_side": "Single-sided", "shutdown_mechanism": true, "separator_notes": "PE polymer separator coated with Al2O3 on one side"} | 1 | 100 | 24 | Pouch | 550 |  |  | ARC | Surrounding |  |  | Air | 181.7 | N-type thermocouple attached to surface; K-type thermocouple inserted between two batteries (center) | both |  | [] | EV+ARC Oven (Constant-Temperature 180°C)
NMC111 | https://doi.org/10.1016/j.apenergy.2021.117038 | Oven200C_NMC111_100SOC | NMC111 | Graphite | Liquid_carbonate | LiPF6 | {"base_material": "PE", "coating": "Al2O3", "coating_side": "Single-sided", "shutdown_mechanism": true, "separator_notes": "PE polymer separator coated with Al2O3 on one side"} | 1 | 100 | 24 | Pouch | 550 |  |  | ARC | Surrounding |  |  | Air | 159.5 | N-type thermocouple attached to surface; K-type thermocouple inserted between two batteries (center) | both |  | [] | EV+ARC Oven (Constant-Temperature 200°C)
NMC111 | https://doi.org/10.1016/j.jpowsour.2011.05.078 | ARC_18650_CAR1_100SOC | NMC111 | Graphite | Liquid_carbonate | LiPF6 | {"base_material": null, "coating": null, "coating_side": null, "shutdown_mechanism": null, "separator_notes": null} | 0 | 100 |  | Cylindrical |  |  | 16.54 | ARC | Surrounding |  |  | Other | 220 | ARC thermocouple measuring cell sample temperature (adiabatic mode) | ARC |  | [] | ARC (Heat–Wait–Search, 5°C step increments)
NMC111 | https://doi.org/10.1016/j.jpowsour.2011.05.078 | ARC_18650_HFE_100SOC | NMC111 | Graphite | Liquid_carbonate | LiPF6 | {"base_material": null, "coating": null, "coating_side": null, "shutdown_mechanism": null, "separator_notes": null} | 0 | 100 |  | Cylindrical |  |  | 16.54 | ARC | Surrounding |  |  | Other | 220 | ARC thermocouple measuring cell sample temperature (adiabatic mode) | ARC |  | [] | ARC (Heat–Wait–Search, 5°C step increments)
NMC111 | https://doi.org/10.1016/j.jpowsour.2024.234237 | Thermal_70SOC_NoCharge | NMC111 | Graphite | Liquid_carbonate | LiPF6 | {"base_material": null, "coating": null, "coating_side": null, "shutdown_mechanism": null, "separator_notes": null} | 0 | 70 | 2.54 | Cylindrical | 41.63 | 3.7 | 16.5 | ARC | Surrounding |  |  | Inert | 201.7 | Two N-type thermocouples affixed to middle of cell surface | surface |  | [] | ARC (heat–wait–search mode)
NMC111 | https://doi.org/10.1016/j.jpowsour.2024.234237 | Thermal_120SOC_NoCharge | NMC111 | Graphite | Liquid_carbonate | LiPF6 | {"base_material": null, "coating": null, "coating_side": null, "shutdown_mechanism": null, "separator_notes": null} | 0 | 120 | 2.54 | Cylindrical | 41.63 | 3.7 | 16.5 | ARC | Surrounding |  |  | Inert | 167.4 | Two N-type thermocouples affixed to middle of cell surface | surface |  | [] | ARC (heat–wait–search mode)
NMC111 | https://doi.org/10.1016/j.jpowsour.2024.234237 | Coupled_0p2C | NMC111 | Graphite | Liquid_carbonate | LiPF6 | {"base_material": null, "coating": null, "coating_side": null, "shutdown_mechanism": null, "separator_notes": null} | 0 | 70 | 2.54 | Cylindrical | 41.63 | 3.7 | 16.5 | ARC | Surrounding |  |  | Inert | 182.7 | Two N-type thermocouples affixed to middle of cell surface | surface |  | [] | ARC at 90°C (constant temperature) then adiabatic; coupled CC–CV charging (0.2C–5V)
NMC111 | https://doi.org/10.1016/j.jpowsour.2024.234237 | Coupled_0p5C | NMC111 | Graphite | Liquid_carbonate | LiPF6 | {"base_material": null, "coating": null, "coating_side": null, "shutdown_mechanism": null, "separator_notes": null} | 0 | 70 | 2.54 | Cylindrical | 41.63 | 3.7 | 16.5 | ARC | Surrounding |  |  | Inert | 174.7 | Two N-type thermocouples affixed to middle of cell surface | surface |  | [] | ARC at 90°C (constant temperature) then adiabatic; coupled CC–CV charging (0.5C–5V)
NMC111 | https://doi.org/10.1016/j.jpowsour.2024.234237 | Coupled_1C | NMC111 | Graphite | Liquid_carbonate | LiPF6 | {"base_material": null, "coating": null, "coating_side": null, "shutdown_mechanism": null, "separator_notes": null} | 0 | 70 | 2.54 | Cylindrical | 41.63 | 3.7 | 16.5 | ARC | Surrounding |  |  | Inert | 174.1 | Two N-type thermocouples affixed to middle of cell surface | surface |  | [] | ARC at 90°C (constant temperature) then adiabatic; coupled CC–CV charging (1C–5V)
NMC111 | https://doi.org/10.1016/j.jpowsour.2024.234237 | Coupled_2C | NMC111 | Graphite | Liquid_carbonate | LiPF6 | {"base_material": null, "coating": null, "coating_side": null, "shutdown_mechanism": null, "separator_notes": null} | 0 | 70 | 2.54 | Cylindrical | 41.63 | 3.7 | 16.5 | ARC | Surrounding |  |  | Inert | 187.6 | Two N-type thermocouples affixed to middle of cell surface | surface |  | [] | ARC at 90°C (constant temperature) then adiabatic; coupled CC–CV charging (2C–5V)
NMC111 | https://doi.org/10.1016/j.applthermaleng.2017.06.056 | HotBox_88mAh_100SOC | NMC111 | Graphite | Liquid_carbonate | LiPF6 | {"base_material": "PET", "coating": "Ceramic (unspecified)", "coating_side": null, "shutdown_mechanism": null, "separator_notes": "Ceramic-coated PET separator; sheet size ~5.5 × 5.5 cm"} | 1 | 100 | 0.088 | Pouch | 9.6 | 4.2 |  | ARC | Surrounding | 5 |  | Air | 210 | Surface center (front side) with ARC bomb thermocouple; occasional backside check | ARC |  | [{"name": "VC", "concentration": {"value": 3.0, "unit": "wt%"}}] | ARC hot-box (5 °C/min ramp)
NMC111 | https://doi.org/10.1016/j.applthermaleng.2020.115429 | SOC20_400W | NMC111 | Graphite | Liquid_carbonate | LiPF6 | {"base_material": null, "coating": null, "coating_side": null, "shutdown_mechanism": null, "separator_notes": null} | 0 | 20 | 2.6 | Cylindrical |  |  | 16.54 | Heater | Surrounding |  | 400 | Air | 318.3 | Pressure transmitter 35 mm horizontal and 150 mm vertical from top of cell; thermocouple inside heater | surface |  | [] | Electric heater in semi-closed vessel (constant power)
NMC111 | https://doi.org/10.1016/j.applthermaleng.2020.115429 | SOC40_400W | NMC111 | Graphite | Liquid_carbonate | LiPF6 | {"base_material": null, "coating": null, "coating_side": null, "shutdown_mechanism": null, "separator_notes": null} | 0 | 40 | 2.6 | Cylindrical |  |  | 16.54 | Heater | Surrounding |  | 400 | Air | 285.2 | Pressure transmitter 35 mm horizontal and 150 mm vertical from top of cell; thermocouple inside heater | surface |  | [] | Electric heater in semi-closed vessel (constant power)
NMC111 | https://doi.org/10.1016/j.applthermaleng.2020.115429 | SOC60_400W | NMC111 | Graphite | Liquid_carbonate | LiPF6 | {"base_material": null, "coating": null, "coating_side": null, "shutdown_mechanism": null, "separator_notes": null} | 0 | 60 | 2.6 | Cylindrical |  |  | 16.54 | Heater | Surrounding |  | 400 | Air | 273.4 | Pressure transmitter 35 mm horizontal and 150 mm vertical from top of cell; thermocouple inside heater | surface |  | [] | Electric heater in semi-closed vessel (constant power)
NMC111 | https://doi.org/10.1016/j.applthermaleng.2020.115429 | SOC80_400W | NMC111 | Graphite | Liquid_carbonate | LiPF6 | {"base_material": null, "coating": null, "coating_side": null, "shutdown_mechanism": null, "separator_notes": null} | 0 | 80 | 2.6 | Cylindrical |  |  | 16.54 | Heater | Surrounding |  | 400 | Air | 262.3 | Pressure transmitter 35 mm horizontal and 150 mm vertical from top of cell; thermocouple inside heater | surface |  | [] | Electric heater in semi-closed vessel (constant power)
NMC111 | https://doi.org/10.1016/j.applthermaleng.2020.115429 | SOC100_400W | NMC111 | Graphite | Liquid_carbonate | LiPF6 | {"base_material": null, "coating": null, "coating_side": null, "shutdown_mechanism": null, "separator_notes": null} | 0 | 100 | 2.6 | Cylindrical |  |  | 16.54 | Heater | Surrounding |  | 400 | Air | 241.6 | Pressure transmitter 35 mm horizontal and 150 mm vertical from top of cell; thermocouple inside heater | surface |  | [] | Electric heater in semi-closed vessel (constant power)
NMC111 | https://doi.org/10.1016/j.applthermaleng.2020.115429 | SOC100_200W | NMC111 | Graphite | Liquid_carbonate | LiPF6 | {"base_material": null, "coating": null, "coating_side": null, "shutdown_mechanism": null, "separator_notes": null} | 0 | 100 | 2.6 | Cylindrical |  |  | 16.54 | Heater | Surrounding |  | 200 | Air | 440.8 | Pressure transmitter 35 mm horizontal and 150 mm vertical from top of cell; thermocouple inside heater | surface |  | [] | Electric heater in semi-closed vessel (constant power)
NMC111 | https://doi.org/10.1016/j.applthermaleng.2020.115429 | SOC100_250W | NMC111 | Graphite | Liquid_carbonate | LiPF6 | {"base_material": null, "coating": null, "coating_side": null, "shutdown_mechanism": null, "separator_notes": null} | 0 | 100 | 2.6 | Cylindrical |  |  | 16.54 | Heater | Surrounding |  | 250 | Air | 425.5 | Pressure transmitter 35 mm horizontal and 150 mm vertical from top of cell; thermocouple inside heater | surface |  | [] | Electric heater in semi-closed vessel (constant power)
NMC111 | https://doi.org/10.1016/j.applthermaleng.2020.115429 | SOC100_300W | NMC111 | Graphite | Liquid_carbonate | LiPF6 | {"base_material": null, "coating": null, "coating_side": null, "shutdown_mechanism": null, "separator_notes": null} | 0 | 100 | 2.6 | Cylindrical |  |  | 16.54 | Heater | Surrounding |  | 300 | Air | 419.3 | Pressure transmitter 35 mm horizontal and 150 mm vertical from top of cell; thermocouple inside heater | surface |  | [] | Electric heater in semi-closed vessel (constant power)
NMC111 | https://doi.org/10.1016/j.applthermaleng.2020.115429 | SOC100_350W | NMC111 | Graphite | Liquid_carbonate | LiPF6 | {"base_material": null, "coating": null, "coating_side": null, "shutdown_mechanism": null, "separator_notes": null} | 0 | 100 | 2.6 | Cylindrical |  |  | 16.54 | Heater | Surrounding |  | 350 | Air | 407 | Pressure transmitter 35 mm horizontal and 150 mm vertical from top of cell; thermocouple inside heater | surface |  | [] | Electric heater in semi-closed vessel (constant power)
NMC111 | https://doi.org/10.1016/j.applthermaleng.2020.115429 | SOC100_300W | NMC111 | Graphite | Liquid_carbonate | LiPF6 | {"base_material": null, "coating": null, "coating_side": null, "shutdown_mechanism": null, "separator_notes": null} | 0 | 100 | 2.6 | Cylindrical |  |  | 16.54 | Heater | Surrounding |  | 300 | Air | 419.3 | Pressure transmitter 35 mm horizontal and 150 mm vertical from top of cell; thermocouple inside heater | surface |  | [] | Electric heater in semi-closed vessel (constant power)
NMC111 | https://doi.org/10.1016/j.applthermaleng.2020.115429 | SOC100_350W_dupcheck | NMC111 | Graphite | Liquid_carbonate | LiPF6 | {"base_material": null, "coating": null, "coating_side": null, "shutdown_mechanism": null, "separator_notes": null} | 0 | 100 | 2.6 | Cylindrical |  |  | 16.54 | Heater | Surrounding |  | 350 | Air | 407 | Pressure transmitter 35 mm horizontal and 150 mm vertical from top of cell; thermocouple inside heater | surface |  | [] | Electric heater in semi-closed vessel (constant power)
NMC111 | https://doi.org/10.1016/j.applthermaleng.2020.115429 | SOC100_250W_dupcheck | NMC111 | Graphite | Liquid_carbonate | LiPF6 | {"base_material": null, "coating": null, "coating_side": null, "shutdown_mechanism": null, "separator_notes": null} | 0 | 100 | 2.6 | Cylindrical |  |  | 16.54 | Heater | Surrounding |  | 250 | Air | 425.5 | Pressure transmitter 35 mm horizontal and 150 mm vertical from top of cell; thermocouple inside heater | surface |  | [] | Electric heater in semi-closed vessel (constant power)
NMC111 | https://doi.org/10.1016/j.elecom.2017.02.008 | AIM_NMC111_100SOC | NMC111 | Graphite | Liquid_carbonate | LiPF6 | {"base_material": "PE", "coating": null, "coating_side": null, "shutdown_mechanism": true, "separator_notes": "PE separator; melting endotherm observed at ~135°C"} | 0 | 100 |  | Other |  |  | 5.498 | ARC | Surrounding |  |  | Air | 260 | ARC thermocouple monitoring sample in SUS pipe (multiple thermocouples calibrated) | ARC |  | [] | ARC (heat-wait-search, 5°C step)
NMC111 | https://doi.org/10.1016/j.est.2019.101065 | NMC111_90SOC | NMC111 | Graphite | Commercial | LiPF6 | {"base_material": null, "coating": null, "coating_side": null, "shutdown_mechanism": null, "separator_notes": null} | 0 | 90 | 2.4 | Cylindrical |  | 3.7 |  | Heater | Side |  |  | Air | 214.0387 | Thermocouple attached to cell surface | surface |  | [] | Electric Heating Rod (predefined profile, 68 min total)
NMC111 | https://doi.org/10.1016/j.est.2019.101065 | NMC111_100SOC | NMC111 | Graphite | Commercial | LiPF6 | {"base_material": null, "coating": null, "coating_side": null, "shutdown_mechanism": null, "separator_notes": null} | 0 | 100 | 2.4 | Cylindrical |  | 3.7 |  | Heater | Side |  |  | Air | 217.8429 | Thermocouple attached to cell surface | surface |  | [] | Electric Heating Rod (predefined profile, 68 min total)
NMC111 | https://doi.org/10.1016/j.est.2023.110201 | ARC_NCM111_18650_SOC120 | NMC111 | Graphite | Liquid_carbonate | LiPF6 | {"base_material": null, "coating": null, "coating_side": null, "shutdown_mechanism": null, "separator_notes": null} | 0 | 120 | 2.5 | Cylindrical | 46 | 3.7 | 16.54 | ARC | Surrounding |  |  | Inert | 177 | N-type thermocouple attached to cell surface; in-jar pressure transducer; voltage leads connected to electrodes | surface |  | [] | ARC (Heat-Wait-Seek mode, 5 K step)
NMC111 | https://doi.org/10.1016/j.est.2025.115780 | Base_NMC111_0SOC | NMC111 | Graphite | Commercial | LiPF6 | {"base_material": null, "coating": null, "coating_side": null, "shutdown_mechanism": null, "separator_notes": null} | 0 | 0 | 5 | Cylindrical |  |  | 34.5 | Heater | Side |  | 250 | Air | 119 | Surface top (Tt), middle (Tm), and bottom (Tb) | surface |  | [] | Electric Heating Rod (250 W)
NMC111 | https://doi.org/10.1016/j.est.2025.115780 | Base_NMC111_50SOC | NMC111 | Graphite | Commercial | LiPF6 | {"base_material": null, "coating": null, "coating_side": null, "shutdown_mechanism": null, "separator_notes": null} | 0 | 50 | 5 | Cylindrical |  |  | 34.5 | Heater | Side |  | 250 | Air | 143 | Surface top (Tt), middle (Tm), and bottom (Tb) | surface |  | [] | Electric Heating Rod (250 W)
NMC111 | https://doi.org/10.1016/j.est.2025.115780 | Base_NMC111_100SOC | NMC111 | Graphite | Commercial | LiPF6 | {"base_material": null, "coating": null, "coating_side": null, "shutdown_mechanism": null, "separator_notes": null} | 0 | 100 | 5 | Cylindrical |  |  | 34.5 | Heater | Side |  | 250 | Air | 133 | Surface top (Tt), middle (Tm), and bottom (Tb) | surface |  | [] | Electric Heating Rod (250 W)
NMC111 | https://doi.org/10.1016/j.est.2025.118783 | LIB_18650_SOC100 | NMC111 | Hard_Carbon | Commercial | LiPF6 | {"base_material": null, "coating": null, "coating_side": null, "shutdown_mechanism": null, "separator_notes": null} | 0 | 100 | 2.5 | Cylindrical | 45 | 3.6 | 16.54 | ARC | Surrounding | 5 |  | Other | 191.23 | Surface center (type-N thermocouple affixed at geometric center) | surface |  | [] | ARC (Heat–Wait–Seek, 5 °C/min ramp)
NMC111 | https://doi.org/10.1016/j.est.2025.118783 | LIB_18650_SOC75 | NMC111 | Hard_Carbon | Commercial | LiPF6 | {"base_material": null, "coating": null, "coating_side": null, "shutdown_mechanism": null, "separator_notes": null} | 0 | 75 | 2.5 | Cylindrical | 45 | 3.6 | 16.54 | ARC | Surrounding | 5 |  | Other | 236.81 | Surface center (type-N thermocouple affixed at geometric center) | surface |  | [] | ARC (Heat–Wait–Seek, 5 °C/min ramp)
NMC111 | https://doi.org/10.1016/j.est.2025.118783 | LIB_18650_SOC50 | NMC111 | Hard_Carbon | Commercial | LiPF6 | {"base_material": null, "coating": null, "coating_side": null, "shutdown_mechanism": null, "separator_notes": null} | 0 | 50 | 2.5 | Cylindrical | 45 | 3.6 | 16.54 | ARC | Surrounding | 5 |  | Other | 241.1 | Surface center (type-N thermocouple affixed at geometric center) | surface |  | [] | ARC (Heat–Wait–Seek, 5 °C/min ramp)
NMC111 | https://doi.org/10.1016/j.est.2025.118783 | LIB_18650_SOC25 | NMC111 | Hard_Carbon | Commercial | LiPF6 | {"base_material": null, "coating": null, "coating_side": null, "shutdown_mechanism": null, "separator_notes": null} | 0 | 25 | 2.5 | Cylindrical | 45 | 3.6 | 16.54 | ARC | Surrounding | 5 |  | Other | 291.46 | Surface center (type-N thermocouple affixed at geometric center) | surface |  | [] | ARC (Heat–Wait–Seek, 5 °C/min ramp)
NMC111 | https://doi.org/10.1016/j.ensm.2020.10.020 | EVARC_24Ah_NMC111_100SOC_Test1 | NMC111 | Graphite | Liquid_carbonate | LiPF6 | {"base_material": "PE", "coating": "Al2O3", "coating_side": "Single-sided", "shutdown_mechanism": true, "separator_notes": "PE-based separator with ceramic (Al2O3) coating; shutdown (pore closure) observed at elevated temperature"} | 1 | 100 | 24 | Pouch | 505 |  |  | ARC | Surrounding |  |  | Air | 213.3 | K-type thermocouple inserted between the two pouch cells (internal interface) | internal |  | [] | ARC (EV-ARC, heat-wait-seek mode)
NMC111 | https://doi.org/10.1016/j.ensm.2020.10.020 | EVARC_24Ah_NMC111_100SOC_Test2 | NMC111 | Graphite | Liquid_carbonate | LiPF6 | {"base_material": "PE", "coating": "Al2O3", "coating_side": "Single-sided", "shutdown_mechanism": true, "separator_notes": "PE-based separator with ceramic (Al2O3) coating; shutdown (pore closure) observed at elevated temperature"} | 1 | 100 | 24 | Pouch | 505 |  |  | ARC | Surrounding |  |  | Air | 210.2 | K-type thermocouple inserted between the two pouch cells (internal interface) | internal |  | [] | ARC (EV-ARC, heat-wait-seek mode)
NMC111 | https://doi.org/10.1016/j.etran.2019.100034 | Fresh_NMC111_24Ah_100SOH | NMC111 | Graphite | Commercial | LiPF6 | {"base_material": "PE", "coating": "ceramic coating (unspecified)", "coating_side": null, "shutdown_mechanism": true, "separator_notes": "Polyethylene-based separator with ceramic coating (details not specified)."} | 1 | 100 | 24 | Pouch |  |  |  | ARC | Surrounding |  |  | Other | 213.3 | K-type thermocouple inserted between the two batteries (internal interface). | internal |  | [] | EV-ARC (Heat–Wait–Seek; start 40°C, 5°C steps; sensitivity 0.01 °C/min)
NMC111 | https://doi.org/10.1016/j.etran.2019.100034 | Aged_LowTempCycle_-5C_1C_77p5SOH | NMC111 | Graphite | Commercial | LiPF6 | {"base_material": "PE", "coating": "ceramic coating (unspecified)", "coating_side": null, "shutdown_mechanism": true, "separator_notes": "Polyethylene-based separator with ceramic coating (details not specified)."} | 1 | 100 | 24 | Pouch |  |  |  | ARC | Surrounding |  |  | Other | 190.2 | K-type thermocouple inserted between the two batteries (internal interface). | internal |  | [] | EV-ARC (Heat–Wait–Seek; start 40°C, 5°C steps; sensitivity 0.01 °C/min)
NMC111 | https://doi.org/10.1016/j.etran.2019.100034 | Aged_FastCycle_25C_2C_78p5SOH | NMC111 | Graphite | Commercial | LiPF6 | {"base_material": "PE", "coating": "ceramic coating (unspecified)", "coating_side": null, "shutdown_mechanism": true, "separator_notes": "Polyethylene-based separator with ceramic coating (details not specified)."} | 1 | 100 | 24 | Pouch |  |  |  | ARC | Surrounding |  |  | Other | 190.2 | K-type thermocouple inserted between the two batteries (internal interface). | internal |  | [] | EV-ARC (Heat–Wait–Seek; start 40°C, 5°C steps; sensitivity 0.01 °C/min)
NMC111 | https://doi.org/10.1007/s10008-020-04810-z | NMC111_38Ah_35SOC | NMC111 | Graphite | Commercial | LiPF6 | {"base_material": "PE", "coating": "ceramic", "coating_side": null, "shutdown_mechanism": true, "separator_notes": "PE-based separator with ceramic coating (type not specified)"} | 1 | 35 | 38 | Prismatic | 882 |  |  | ARC | Surrounding |  |  | Other | 221 | N-type thermocouple fixed at the center of the larger surface of the battery aluminum shell | surface |  | [] | ARC (EV+ Accelerating Rate Calorimetry, heat–wait–seek)
NMC111 | https://doi.org/10.1007/s10008-020-04810-z | NMC111_38Ah_50SOC | NMC111 | Graphite | Commercial | LiPF6 | {"base_material": "PE", "coating": "ceramic", "coating_side": null, "shutdown_mechanism": true, "separator_notes": "PE-based separator with ceramic coating (type not specified)"} | 1 | 50 | 38 | Prismatic | 882 |  |  | ARC | Surrounding |  |  | Other | 206 | N-type thermocouple fixed at the center of the larger surface of the battery aluminum shell | surface |  | [] | ARC (EV+ Accelerating Rate Calorimetry, heat–wait–seek)
NMC111 | https://doi.org/10.1007/s10008-020-04810-z | NMC111_38Ah_100SOC | NMC111 | Graphite | Commercial | LiPF6 | {"base_material": "PE", "coating": "ceramic", "coating_side": null, "shutdown_mechanism": true, "separator_notes": "PE-based separator with ceramic coating (type not specified)"} | 1 | 100 | 38 | Prismatic | 882 |  |  | ARC | Surrounding |  |  | Other | 188 | N-type thermocouple fixed at the center of the larger surface of the battery aluminum shell | surface |  | [] | ARC (EV+ Accelerating Rate Calorimetry, heat–wait–seek)
NMC111 | https://doi.org/10.1007/s10973-020-10195-y | SingleCell_NMC111_100SOC_VSP2 | NMC111 | Graphite | Commercial | LiPF6 | {"base_material": null, "coating": null, "coating_side": null, "shutdown_mechanism": null, "separator_notes": null} | 0 | 100 | 2.9 | Cylindrical |  |  | 16.54 | ARC | Surrounding |  |  | Other | 186.6 | K-type thermocouple attached to the cell surface; vessel pressure transducer | surface |  | [] | ARC/VSP2 adiabatic calorimetry (heat-wait-search)
NMC111 | https://doi.org/10.1007/s10973-020-10195-y | Module2S_NMC111_100SOC_VSP2 | NMC111 | Graphite | Commercial | LiPF6 | {"base_material": null, "coating": null, "coating_side": null, "shutdown_mechanism": null, "separator_notes": null} | 0 | 100 | 2.9 | Other |  |  |  | ARC | Surrounding |  |  | Other | 142.5 | K-type thermocouple on module surface; vessel pressure transducer | surface |  | [] | ARC/VSP2 adiabatic calorimetry (heat-wait-search)
NMC811 | https://doi.org/10.1016/j.apenergy.2024.123571 | NMC811_18650_100SOC_Pristine | NMC811 | Graphite | Liquid_carbonate | LiPF6 | {"base_material": null, "coating": null, "coating_side": null, "shutdown_mechanism": null, "separator_notes": null} | 0 | 100 | 3.2 | Cylindrical | 49 | 3.67 | 16.54 | ARC | Surrounding |  |  | Air | 196 | Two N-type thermocouples attached to cell surface with metallic tape | surface |  | [] | ARC (Heat-Wait-Seek protocol)
NMC811 | https://doi.org/10.1016/j.apenergy.2025.125545 | ARC_NCM811_62Ah_100SOC | NMC811 | Graphite | Commercial | LiPF6 | {"base_material": null, "coating": null, "coating_side": null, "shutdown_mechanism": null, "separator_notes": null} | 0 | 100 | 62 | Prismatic | 956 |  |  | ARC | Surrounding |  |  | Air | 206.9 | Main thermocouple at front surface center; one thermocouple implanted between the two jelly rolls (cell core). | both |  | [] | Extended-Volume ARC (heat-wait-seek)
NMC811 | https://doi.org/10.1016/j.energy.2021.120072 | Uniform_NCM811_100SOC | NMC811 | Graphite | Commercial | LiPF6 | {"base_material": null, "coating": null, "coating_side": null, "shutdown_mechanism": null, "separator_notes": null} | 0 | 100 | 4.6 | Cylindrical | 66.67 | 3.6 | 24.24 | Heater | Side |  | 150 | Air | 101.5 | Thermocouples at positive end, negative end, and cylinder surface | surface |  | [] | External resistance wire heating (uniform winding, 150 W)
NMC811 | https://doi.org/10.1016/j.energy.2021.120072 | Local_NCM811_100SOC | NMC811 | Graphite | Commercial | LiPF6 | {"base_material": null, "coating": null, "coating_side": null, "shutdown_mechanism": null, "separator_notes": null} | 0 | 100 | 4.6 | Cylindrical | 66.67 | 3.6 | 24.24 | Heater | Side |  | 150 | Air | 166.4 | Thermocouples at positive end, negative end, and cylinder surface; thin-film heat flux sensor on unheated area (until just before open flame) | surface |  | [] | External resistance wire heating (local half-surface winding near negative end, 150 W)
NMC811 | https://doi.org/10.1016/j.jpowsour.2024.236045 | HWS_NMC811_100SOC_Fresh | NMC811 | Graphite | Liquid_carbonate | LiPF6 | {"base_material": null, "coating": null, "coating_side": null, "shutdown_mechanism": null, "separator_notes": null} | 0 | 100 | 3.2 | Cylindrical | 49 | 3.6 | 16.54 | ARC | Surrounding |  |  | Air | 176.1 | Thermocouples at venting gases cap, cell surroundings, and canister walls; voltage monitored. | surface |  | [] | ARC Heat, Wait and Seek (pseudo-adiabatic)
NMC811 | https://doi.org/10.1016/j.jpowsour.2024.236045 | HWS_NMC811_50SOC_Fresh | NMC811 | Graphite | Liquid_carbonate | LiPF6 | {"base_material": null, "coating": null, "coating_side": null, "shutdown_mechanism": null, "separator_notes": null} | 0 | 50 | 3.2 | Cylindrical | 49 | 3.6 | 16.54 | ARC | Surrounding |  |  | Air | 217.1 | Thermocouples at vent cap, cell surroundings, and canister walls; voltage monitored. | surface |  | [] | ARC Heat, Wait and Seek (pseudo-adiabatic)
NMC811 | https://doi.org/10.1016/j.jpowsour.2024.236045 | HWS_NMC811_100SOC_Aged80SOH | NMC811 | Graphite | Liquid_carbonate | LiPF6 | {"base_material": null, "coating": null, "coating_side": null, "shutdown_mechanism": null, "separator_notes": null} | 0 | 100 | 3.2 | Cylindrical | 49 | 3.6 | 16.54 | ARC | Surrounding |  |  | Air | 181.8 | Thermocouples at vent cap, cell surroundings, and canister walls; voltage monitored. | surface |  | [] | ARC Heat, Wait and Seek (pseudo-adiabatic)
NMC811 | https://doi.org/10.1016/j.jpowsour.2025.237240 | ARC_NMC811_18650_Test1 | NMC811 | Graphite | Liquid_carbonate | LiPF6 | {"base_material": null, "coating": null, "coating_side": null, "shutdown_mechanism": null, "separator_notes": null} | 0 | 100 | 3.4 | Cylindrical | 46.7 | 3.65 | 16.54 | ARC | Surrounding |  |  | Air | 184.6 | Type N thermocouple attached to cell surface | surface |  | [] | ARC (Heat-Wait-Seek, quasi-adiabatic control)
NMC811 | https://doi.org/10.1016/j.jpowsour.2025.237240 | ARC_NMC811_18650_Test2 | NMC811 | Graphite | Liquid_carbonate | LiPF6 | {"base_material": null, "coating": null, "coating_side": null, "shutdown_mechanism": null, "separator_notes": null} | 0 | 100 | 3.4 | Cylindrical | 46.7 | 3.65 | 16.54 | ARC | Surrounding |  |  | Air | 186.1 | Type N thermocouple attached to cell surface | surface |  | [] | ARC (Heat-Wait-Seek, quasi-adiabatic control)
NMC811 | https://doi.org/10.1016/j.jpowsour.2025.237240 | ARC_NMC811_21700_Test3 | NMC811 | Graphite | Liquid_carbonate | LiPF6 | {"base_material": null, "coating": null, "coating_side": null, "shutdown_mechanism": null, "separator_notes": null} | 0 | 100 | 4.8 | Cylindrical | 69.3 | 3.65 | 24.24 | ARC | Surrounding |  |  | Air | 186 | Type N thermocouple attached to cell surface | surface |  | [] | ARC (Heat-Wait-Seek, quasi-adiabatic control)
NMC811 | https://doi.org/10.1016/j.jpowsour.2025.237240 | ARC_NMC811_21700_Test4 | NMC811 | Graphite | Liquid_carbonate | LiPF6 | {"base_material": null, "coating": null, "coating_side": null, "shutdown_mechanism": null, "separator_notes": null} | 0 | 100 | 4.8 | Cylindrical | 69.3 | 3.65 | 24.24 | ARC | Surrounding |  |  | Air | 184.7 | Type N thermocouple attached to cell surface | surface |  | [] | ARC (Heat-Wait-Seek, quasi-adiabatic control)
NMC811 | https://doi.org/10.1016/j.jpowsour.2025.237240 | ARC_NMC811_4680_Test5 | NMC811 | Graphite | Liquid_carbonate | LiPF6 | {"base_material": null, "coating": null, "coating_side": null, "shutdown_mechanism": null, "separator_notes": null} | 0 | 100 | 22.3 | Cylindrical | 359.9 | 3.65 | 132.9 | ARC | Surrounding |  |  | Air | 185.1 | Type N thermocouple attached to cell surface | surface |  | [] | ARC (Heat-Wait-Seek, quasi-adiabatic control; EVx ARC)
NMC811 | https://doi.org/10.1016/j.jpowsour.2025.237240 | ARC_NMC811_4680_Test6 | NMC811 | Graphite | Liquid_carbonate | LiPF6 | {"base_material": null, "coating": null, "coating_side": null, "shutdown_mechanism": null, "separator_notes": null} | 0 | 100 | 22.3 | Cylindrical | 359.9 | 3.65 | 132.9 | ARC | Surrounding |  |  | Air | 181.2 | Type N thermocouple attached to cell surface | surface |  | [] | ARC (Heat-Wait-Seek, quasi-adiabatic control; EVx ARC)
NMC811 | https://doi.org/10.1016/j.jpowsour.2025.237697 | S1-C1_18650_NMC811_100SOC | NMC811 | Graphite | Commercial | LiPF6 | {"base_material": null, "coating": null, "coating_side": null, "shutdown_mechanism": null, "separator_notes": null} | 0 | 100 |  | Cylindrical | 42.4 |  | 16.54 | Heater | Bottom | 8.2 |  | Air | 180.6 | Two K-type thermocouples in copper holder boreholes at 5 mm and 17.5 mm radial depths | surface |  | [] | Copper slug on hot plate (external heating)
NMC811 | https://doi.org/10.1016/j.jpowsour.2025.237697 | S1-C3_18650_NMC811_100SOC | NMC811 | Graphite | Commercial | LiPF6 | {"base_material": null, "coating": null, "coating_side": null, "shutdown_mechanism": null, "separator_notes": null} | 0 | 100 |  | Cylindrical | 42.4 |  | 16.54 | Heater | Bottom | 5.5 |  | Air | 174.4 | Two K-type thermocouples in copper holder boreholes at 5 mm and 17.5 mm radial depths | surface |  | [] | Copper slug on hot plate (external heating)
NMC811 | https://doi.org/10.1016/j.jpowsour.2025.237697 | S1-C4_18650_NMC811_100SOC | NMC811 | Graphite | Commercial | LiPF6 | {"base_material": null, "coating": null, "coating_side": null, "shutdown_mechanism": null, "separator_notes": null} | 0 | 100 |  | Cylindrical | 42.4 |  | 16.54 | Heater | Bottom | 3.8 |  | Air | 169.9 | Two K-type thermocouples in copper holder boreholes at 5 mm and 17.5 mm radial depths | surface |  | [] | Copper slug on hot plate (external heating)
NMC811 | https://doi.org/10.1016/j.jpowsour.2025.237697 | S2-C1_18650_NMC811_100SOC | NMC811 | Graphite | Commercial | LiPF6 | {"base_material": null, "coating": null, "coating_side": null, "shutdown_mechanism": null, "separator_notes": null} | 0 | 100 |  | Cylindrical | 42.4 |  | 16.54 | Heater | Side | 19 | 510 | Air | 177.7 | Two K-type thermocouples in copper holder boreholes at 5 mm and 17.5 mm radial depths | surface |  | [] | Resistance band heaters on copper holder (external heating)
NMC811 | https://doi.org/10.1016/j.jpowsour.2025.237697 | S2-C2_18650_NMC811_100SOC | NMC811 | Graphite | Commercial | LiPF6 | {"base_material": null, "coating": null, "coating_side": null, "shutdown_mechanism": null, "separator_notes": null} | 0 | 100 |  | Cylindrical | 42.4 |  | 16.54 | Heater | Side | 19 | 510 | Air | 177 | Two K-type thermocouples in copper holder boreholes at 5 mm and 17.5 mm radial depths | surface |  | [] | Resistance band heaters on copper holder (external heating)
NMC811 | https://doi.org/10.1016/j.jpowsour.2025.237697 | S2-C3_18650_NMC811_100SOC | NMC811 | Graphite | Commercial | LiPF6 | {"base_material": null, "coating": null, "coating_side": null, "shutdown_mechanism": null, "separator_notes": null} | 0 | 100 |  | Cylindrical | 42.4 |  | 16.54 | Heater | Side | 19 | 510 | Air | 176.9 | Two K-type thermocouples in copper holder boreholes at 5 mm and 17.5 mm radial depths | surface |  | [] | Resistance band heaters on copper holder (external heating)
NMC811 | https://doi.org/10.1016/j.jpowsour.2025.237697 | S2-C4_18650_NMC811_100SOC | NMC811 | Graphite | Commercial | LiPF6 | {"base_material": null, "coating": null, "coating_side": null, "shutdown_mechanism": null, "separator_notes": null} | 0 | 100 |  | Cylindrical | 42.4 |  | 16.54 | Heater | Side | 19 | 510 | Air | 178 | Two K-type thermocouples in copper holder boreholes at 5 mm and 17.5 mm radial depths | surface |  | [] | Resistance band heaters on copper holder (external heating)
NMC811 | https://doi.org/10.1016/j.jpowsour.2025.238594 | NCM811_0SOC_HeatingPlate | NMC811 | Graphite | Commercial | LiPF6 | {"base_material": null, "coating": null, "coating_side": null, "shutdown_mechanism": null, "separator_notes": null} | 0 | 0 | 3.5 | Cylindrical |  |  | 16.54 | Heater | Side | 100 |  | Air | 177.8 | Three K-type thermocouples bonded to cell’s central surface | surface_multi |  | [] | Heating plate (100°C/min ramp to 600°C)
NMC811 | https://doi.org/10.1016/j.jpowsour.2025.238594 | NCM811_50SOC_HeatingPlate | NMC811 | Graphite | Commercial | LiPF6 | {"base_material": null, "coating": null, "coating_side": null, "shutdown_mechanism": null, "separator_notes": null} | 0 | 50 | 3.5 | Cylindrical |  |  | 16.54 | Heater | Side | 100 |  | Air | 100.3 | Three K-type thermocouples bonded to cell’s central surface | surface_multi |  | [] | Heating plate (100°C/min ramp to 600°C)
NMC811 | https://doi.org/10.1016/j.applthermaleng.2019.114144 | ARC_NMC811_SiGraphite_25SOC | NMC811 | Si-Graphite | Liquid_carbonate | LiPF6 | {"base_material": null, "coating": "Ceramic", "coating_side": null, "shutdown_mechanism": null, "separator_notes": "Ceramic separator; DSC shows melting endotherm ~142 °C."} | 1 | 25 | 57 | Pouch | 754 |  | 291.456 | ARC | Multi-side | 2 |  | Air | 148.1 | Surface center (two thermocouples attached) | surface |  | [] | ARC (HEL PHITEC BTC 500; Heat–Wait–Search, 5°C steps at 2°C/min)
NMC811 | https://doi.org/10.1016/j.applthermaleng.2019.114144 | ARC_NMC811_SiGraphite_50SOC | NMC811 | Si-Graphite | Liquid_carbonate | LiPF6 | {"base_material": null, "coating": "Ceramic", "coating_side": null, "shutdown_mechanism": null, "separator_notes": "Ceramic separator; DSC shows melting endotherm ~142 °C."} | 1 | 50 | 57 | Pouch | 754 |  | 291.456 | ARC | Multi-side | 2 |  | Air | 146.5 | Surface center (two thermocouples attached) | surface |  | [] | ARC (HEL PHITEC BTC 500; Heat–Wait–Search, 5°C steps at 2°C/min)
NMC811 | https://doi.org/10.1016/j.applthermaleng.2019.114144 | ARC_NMC811_SiGraphite_75SOC | NMC811 | Si-Graphite | Liquid_carbonate | LiPF6 | {"base_material": null, "coating": "Ceramic", "coating_side": null, "shutdown_mechanism": null, "separator_notes": "Ceramic separator; DSC shows melting endotherm ~142 °C."} | 1 | 75 | 57 | Pouch | 754 |  | 291.456 | ARC | Multi-side | 2 |  | Air | 138.8 | Surface center (two thermocouples attached) | surface |  | [] | ARC (HEL PHITEC BTC 500; Heat–Wait–Search, 5°C steps at 2°C/min)
NMC811 | https://doi.org/10.1016/j.applthermaleng.2019.114144 | ARC_NMC811_SiGraphite_100SOC | NMC811 | Si-Graphite | Liquid_carbonate | LiPF6 | {"base_material": null, "coating": "Ceramic", "coating_side": null, "shutdown_mechanism": null, "separator_notes": "Ceramic separator; DSC shows melting endotherm ~142 °C."} | 1 | 100 | 57 | Pouch | 754 |  | 291.456 | ARC | Multi-side | 2 |  | Air | 154.2 | Surface center (two thermocouples attached) | surface |  | [] | ARC (HEL PHITEC BTC 500; Heat–Wait–Search, 5°C steps at 2°C/min)
NMC811 | https://doi.org/10.1016/j.cej.2024.153234 | Li_LLZO_NMC811_3Ah_ClosedCalorimeter | NMC811 | Other | Solid_oxide | LiPF6 | {"base_material": null, "coating": null, "coating_side": null, "shutdown_mechanism": null, "separator_notes": null} | 0 | 100 | 3 | Cylindrical |  |  |  | Oven | Surrounding |  |  | Air | 152 | Surface temperature (external casing) for Tini; pressure measured in vessel (separate setup for open-air overpressure at 0.9 m) | surface |  | [] | Oven / Closed Calorimeter (external heating; rate not stated)
NMC811 | https://doi.org/10.1016/j.jechem.2023.07.045 | BE_4.2V_EV-ARC | NMC811 | Graphite | Commercial | LiPF6 | {"base_material": null, "coating": "Ceramic", "coating_side": null, "shutdown_mechanism": null, "separator_notes": "Ceramic-coated separator mentioned; detailed specs not provided in main text."} | 1 | 100 | 1 | Pouch |  |  |  | ARC | Surrounding |  |  | Other | 223.6 |  | unknown |  | [] | EV-ARC (heat-wait-search adiabatic calorimetry)
NMC811 | https://doi.org/10.1016/j.jechem.2023.07.045 | HSE_4.2V_EV-ARC | NMC811 | Graphite | Liquid_carbonate | LiPF6 | {"base_material": null, "coating": "Ceramic", "coating_side": null, "shutdown_mechanism": null, "separator_notes": "Ceramic-coated separator mentioned; detailed specs not provided in main text."} | 1 | 100 | 1 | Pouch |  |  |  | ARC | Surrounding |  |  | Other | 248 |  | unknown | High-safety electrolyte (1.0 M LiPF6 + 0.2 M LiBF4 in DEC/FEC/PFPN 45:45:10) forming robust inorganic-rich CEI and capturing free radicals | [] | EV-ARC (heat-wait-search adiabatic calorimetry)
NMC811 | https://doi.org/10.1016/j.jechem.2023.07.045 | BE_4.5V_EV-ARC | NMC811 | Graphite | Commercial | LiPF6 | {"base_material": null, "coating": "Ceramic", "coating_side": null, "shutdown_mechanism": null, "separator_notes": "Ceramic-coated separator mentioned; detailed specs not provided in main text."} | 1 | 100 | 1 | Pouch |  |  |  | ARC | Surrounding |  |  | Other | 194.6 |  | unknown |  | [] | EV-ARC (heat-wait-search adiabatic calorimetry)
NMC811 | https://doi.org/10.1016/j.jechem.2023.07.045 | HSE_4.5V_EV-ARC | NMC811 | Graphite | Liquid_carbonate | LiPF6 | {"base_material": null, "coating": "Ceramic", "coating_side": null, "shutdown_mechanism": null, "separator_notes": "Ceramic-coated separator mentioned; detailed specs not provided in main text."} | 1 | 100 | 1 | Pouch |  |  |  | ARC | Surrounding |  |  | Other | 245 |  | unknown | High-safety electrolyte (1.0 M LiPF6 + 0.2 M LiBF4 in DEC/FEC/PFPN 45:45:10) forming robust inorganic-rich CEI and capturing free radicals | [] | EV-ARC (heat-wait-search adiabatic calorimetry)
NMC811 | https://doi.org/10.1016/j.nanoen.2021.105878 | Ctrl_NMC811_ECEMC_100SOC_ARC | NMC811 | Graphite | Liquid_carbonate | LiPF6 | {"base_material": "PET", "coating": "Ceramic (unspecified)", "coating_side": null, "shutdown_mechanism": null, "separator_notes": "PET/ceramic non-woven separator used to avoid internal short circuit"} | 1 | 100 |  | Pouch |  |  |  | ARC | Surrounding |  |  | Other | 218 |  | unknown |  | [] | ARC (cell-level heat–wait–search)
NMC811 | https://doi.org/10.1016/j.nanoen.2021.105878 | TPFPB_NMC811_ECEMC_100SOC_ARC | NMC811 | Graphite | Liquid_carbonate | LiPF6 | {"base_material": "PET", "coating": "Ceramic (unspecified)", "coating_side": null, "shutdown_mechanism": null, "separator_notes": "PET/ceramic non-woven separator used to avoid internal short circuit"} | 1 | 100 |  | Pouch |  |  |  | ARC | Surrounding |  |  | Other | 198 |  | unknown | TPFPB anion receptor additive in electrolyte | [{"name": "TPFPB", "concentration": {"value": null, "unit": null}}] | ARC (cell-level heat–wait–search)
NMC811 | https://doi.org/10.1016/j.csite.2024.105417 | Coil_NCM811_100SOC_46950 | NMC811 | Graphite | Liquid_carbonate | LiPF6 | {"base_material": null, "coating": null, "coating_side": null, "shutdown_mechanism": null, "separator_notes": null} | 0 | 100 | 31.9 | Cylindrical | 420 | 3.6 | 158.94 | Heater | Side |  | 265 | Inert | 137.95 | Surface measurement points T-b-i (i=1 cathode side, 2 heater, 3 anode side, 4 opposite side); average of three points away from heater used | surface_multi |  | [] | Heating coil (constant power 265 W)
NMC811 | https://doi.org/10.1016/j.csite.2024.105417 | Rod_NCM811_100SOC_46950 | NMC811 | Graphite | Liquid_carbonate | LiPF6 | {"base_material": null, "coating": null, "coating_side": null, "shutdown_mechanism": null, "separator_notes": null} | 0 | 100 | 31.9 | Cylindrical | 420 | 3.6 | 158.94 | Heater | Side |  | 265 | Inert | 125.79 | Surface measurement points T-a-i (i=1 cathode side, 2 heater, 3 anode side, 4 opposite side); average of three points away from heater used | surface_multi |  | [] | Heating rod (constant power 265 W)
NMC811 | https://doi.org/10.1016/j.csite.2024.105417 | Plate_NCM811_100SOC_46950 | NMC811 | Graphite | Liquid_carbonate | LiPF6 | {"base_material": null, "coating": null, "coating_side": null, "shutdown_mechanism": null, "separator_notes": null} | 0 | 100 | 31.9 | Cylindrical | 420 | 3.6 | 158.94 | Heater | Side |  | 265 | Inert | 141.41 | Surface measurement points T-c-i (i=1 cathode side, 2 heater, 3 anode side, 4 opposite side); average of three points away from heater used | surface_multi |  | [] | Heating plate (constant power 265 W)
NMC811 | https://doi.org/10.1016/j.est.2021.102609 | Test1_NMC811_100SOC | NMC811 | Graphite | Liquid_carbonate | LiPF6 | {"base_material": null, "coating": null, "coating_side": null, "shutdown_mechanism": null, "separator_notes": null} | 0 | 100 | 78 | Pouch |  |  | 492.048 | ARC | Surrounding |  |  | Air | 136.24 | Multiple K-type thermocouples on upper surface (positions 2–12), EV+ ARC tracking at position No.7; sampling 0.2 Hz | ARC |  | [] | ARC (EV+; Heat–Wait–Search; adiabatic tracking)
NMC811 | https://doi.org/10.1016/j.est.2021.102609 | Test2_NMC811_100SOC | NMC811 | Graphite | Liquid_carbonate | LiPF6 | {"base_material": null, "coating": null, "coating_side": null, "shutdown_mechanism": null, "separator_notes": null} | 0 | 100 | 78 | Pouch |  |  | 492.048 | ARC | Surrounding |  |  | Air | 135.52 | Multiple K-type thermocouples on upper surface (positions 2–12), EV+ ARC tracking at position No.7; sampling 0.2 Hz | ARC |  | [] | ARC (EV+; Heat–Wait–Search; adiabatic tracking)
NMC811 | https://doi.org/10.1016/j.est.2021.103640 | ExtHeat_18650_NMC811_100SOC_125W | NMC811 | Graphite | Commercial | LiPF6 | {"base_material": null, "coating": null, "coating_side": null, "shutdown_mechanism": null, "separator_notes": null} | 0 | 100 | 2.5 | Cylindrical |  | 3.6 | 16.54 | Heater | Side |  | 125 | Inert | 259.6 | Surface thermocouple between heater and cell; additional thermocouple inserted at cell center via bottom hole | both |  | [] | Coiled Nickel alloy heater wire (125 W) wrapped around cell lateral surface
NMC811 | https://doi.org/10.1016/j.est.2024.113165 | SCNCM811_1Ah_Conventional_100SOC_Oven5Cmin | NMC811 | Graphite | Liquid_carbonate | LiPF6 | {"base_material": null, "coating": null, "coating_side": null, "shutdown_mechanism": null, "separator_notes": null} | 0 | 100 | 1 | Pouch |  |  |  | Oven | Surrounding | 5 |  | Air | 130 | Cell surface thermocouples (locations not specified) | surface |  | [] | Oven (5 °C/min stepped profile to 200 °C)
NMC811 | https://doi.org/10.1016/j.est.2024.113165 | SCNCM811_1Ah_FPN_100SOC_Oven5Cmin | NMC811 | Graphite | Liquid_carbonate | LiPF6 | {"base_material": null, "coating": null, "coating_side": null, "shutdown_mechanism": null, "separator_notes": null} | 0 | 100 | 1 | Pouch |  |  |  | Oven | Surrounding | 5 |  | Air | 199 | Cell surface thermocouples (locations not specified) | surface | EC-free PC/EMC electrolyte with PFPN flame-retardant additive | [{"name": "PFPN", "concentration": {"value": null, "unit": null}}] | Oven (5 °C/min stepped profile to 200 °C)
NMC811 | https://doi.org/10.1016/j.est.2024.114964 | No4_NMC811_Prismatic | NMC811 | Graphite | Commercial | LiPF6 | {"base_material": null, "coating": null, "coating_side": null, "shutdown_mechanism": null, "separator_notes": null} | 0 | 100 | 190 | Prismatic | 2578 |  | 1128.6 | ARC | Surrounding |  |  | Air | 146.58 | Cell surface thermocouple; chamber pressure; battery voltage monitored | surface |  | [] | ARC (Heat-Wait-Search mode, adiabatic)
NMC811 | https://doi.org/10.1016/j.est.2024.114964 | No5_NMC811_Pouch | NMC811 | Graphite | Commercial | LiPF6 | {"base_material": null, "coating": null, "coating_side": null, "shutdown_mechanism": null, "separator_notes": null} | 0 | 100 | 55 | Pouch | 750 |  | 305.184 | ARC | Surrounding |  |  | Air | 192.08 | Cell surface thermocouple; chamber pressure; battery voltage monitored | surface |  | [] | ARC (Heat-Wait-Search mode, adiabatic)
NMC811 | https://doi.org/10.1016/j.est.2025.118238 | ARC_NCM811_Base_100SOC | NMC811 | Graphite | Commercial | LiPF6 | {"base_material": null, "coating": null, "coating_side": null, "shutdown_mechanism": null, "separator_notes": null} | 0 | 100 | 1 | Pouch | 22 |  |  | ARC | Surrounding |  |  | Air | 205 |  | unknown |  | [] | ARC (Heat-Wait-Seek)
NMC811 | https://doi.org/10.1016/j.est.2025.118238 | ARC_NCM811_Microcapsules_100SOC | NMC811 | Graphite | Commercial | LiPF6 | {"base_material": null, "coating": null, "coating_side": null, "shutdown_mechanism": null, "separator_notes": null} | 0 | 100 | 1 | Pouch | 22 |  |  | ARC | Surrounding |  |  | Air | 225.7 |  | unknown | Ba(OH)2·8H2O microcapsules (MUF shell) at 4 g/Ah mixed into electrolyte | [] | ARC (Heat-Wait-Seek)
NMC811 | https://doi.org/10.1016/j.ensm.2021.04.035 | NMC811_Gr_1Ah_ARC_31EC | NMC811 | Graphite | Liquid_carbonate | LiPF6 | {"base_material": null, "coating": null, "coating_side": null, "shutdown_mechanism": null, "separator_notes": null} | 0 | 100 | 1 | Pouch |  |  |  | ARC | Surrounding |  |  | Air | 206 |  | unknown |  | [] | ARC (Accelerating Rate Calorimetry)
NMC811 | https://doi.org/10.1016/j.ensm.2021.04.035 | NMC811_Gr_1Ah_ARC_0EC_Mitigation | NMC811 | Graphite | Liquid_carbonate | LiPF6 | {"base_material": null, "coating": null, "coating_side": null, "shutdown_mechanism": null, "separator_notes": null} | 0 | 100 | 1 | Pouch |  |  |  | ARC | Surrounding |  |  | Air | 235.1 |  | unknown | EC-free electrolyte (0 wt% EC) | [] | ARC (Accelerating Rate Calorimetry)
NMC811 | https://doi.org/10.1002/er.7143 | NCM811PC_Gr_5Ah | NMC811 | Graphite | Liquid_carbonate | LiPF6 | {"base_material": "PE", "coating": "Ceramic", "coating_side": null, "shutdown_mechanism": true, "separator_notes": "PE-base separator with ceramic coating; brand unspecified."} | 1 | 100 | 5 | Pouch |  |  | 46.92 | ARC | Surrounding |  |  | Air | 163 |  | unknown |  | [{"name": "PC", "concentration": {"value": 5.0, "unit": "wt%"}}] | ARC (Heat-Wait-Search)
NMC811 | https://doi.org/10.1002/er.7143 | NCM811PC_SiC_5Ah | NMC811 | Si-Graphite | Liquid_carbonate | LiPF6 | {"base_material": "PE", "coating": "Ceramic", "coating_side": null, "shutdown_mechanism": true, "separator_notes": "PE-base separator with ceramic coating; brand unspecified."} | 1 | 100 | 5 | Pouch |  |  | 46.92 | ARC | Surrounding |  |  | Air | 161.7 |  | unknown |  | [{"name": "PC", "concentration": {"value": 5.0, "unit": "wt%"}}] | ARC (Heat-Wait-Search)
NMC811 | https://doi.org/10.1002/er.7143 | NCM811PC_SiC_10Ah | NMC811 | Si-Graphite | Liquid_carbonate | LiPF6 | {"base_material": "PE", "coating": "Ceramic", "coating_side": null, "shutdown_mechanism": true, "separator_notes": "PE-base separator with ceramic coating; brand unspecified."} | 1 | 100 | 10 | Pouch |  |  | 84.065 | ARC | Surrounding |  |  | Air | 146.2 |  | unknown |  | [{"name": "PC", "concentration": {"value": 5.0, "unit": "wt%"}}] | ARC (Heat-Wait-Search)
NMC811 | https://doi.org/10.1002/smll.202510001 | ARC_BE_1p2Ah_100SOC | NMC811 | Graphite | Liquid_carbonate | LiPF6 | {"base_material": null, "coating": null, "coating_side": null, "shutdown_mechanism": null, "separator_notes": null} | 0 | 100 | 1.2 | Pouch |  |  |  | ARC | Surrounding |  |  | Air | 211 | Interior (type-K thermocouple inserted into battery) | internal |  | [{"name": "VC", "concentration": {"value": 1.0, "unit": "wt%"}}] | ARC (Heat-Wait-Seek, adiabatic)
NMC811 | https://doi.org/10.1002/smll.202510001 | ARC_HEE_1p2Ah_100SOC | NMC811 | Graphite | Liquid_carbonate | LiPF6 | {"base_material": null, "coating": null, "coating_side": null, "shutdown_mechanism": null, "separator_notes": null} | 0 | 100 | 1.2 | Pouch |  |  |  | ARC | Surrounding |  |  | Air | 281 | Interior (type-K thermocouple inserted into battery) | internal | EC-less high-entropy electrolyte (multi-anionic, flame-retardant diluents) | [] | ARC (Heat-Wait-Seek, adiabatic)
NMC811 | https://doi.org/10.1002/smll.202510001 | Lateral_BE_1p2Ah_100SOC_80W | NMC811 | Graphite | Liquid_carbonate | LiPF6 | {"base_material": null, "coating": null, "coating_side": null, "shutdown_mechanism": null, "separator_notes": null} | 0 | 100 | 1.2 | Pouch |  |  |  | Heater | Side |  | 80 | Air | 227 |  | unknown |  | [{"name": "VC", "concentration": {"value": 1.0, "unit": "wt%"}}] | Side Ceramic Heater (80 W, 5 cm × 5 cm)
NMC811 | https://doi.org/10.3390/batteries8110250 | NCM811_100SOC | NMC811 | Graphite | Commercial | LiPF6 | {"base_material": null, "coating": null, "coating_side": null, "shutdown_mechanism": null, "separator_notes": null} | 0 | 100 | 115 |  | 1815 | 4.3 |  | Heater | Side |  | 550 | Inert | 120.8 | TC1: surface center on opposite side of heating face; TC2: between battery and heating plate; TC3–TC6: chamber ambient | surface_multi |  | [] | Side Electric Heater Plate (550 W lateral heating)
NMC811 | https://doi.org/10.3390/batteries9050237 | NMC_21700_SOC100_ARC | NMC811 | Si-Graphite | Liquid_carbonate | LiPF6 | {"base_material": "PE", "coating": "Al2O3", "coating_side": null, "shutdown_mechanism": true, "separator_notes": "PE separator with Al2O3 coating identified by FTIR/EDX."} | 1 | 100 | 4.959 | Cylindrical |  | 3.6 | 24.24 | ARC | Surrounding |  |  | Air | 198 | Bomb thermocouple (type N) at center of lateral side; auxiliary TCs possible | surface |  | [] | ARC (Heat-Wait-Seek)
NMC811 | https://doi.org/10.3390/batteries10040142 | LGMJ1_NMC811_100SOC_ARC | NMC811 | Si-Graphite | Commercial | LiPF6 | {"base_material": null, "coating": null, "coating_side": null, "shutdown_mechanism": null, "separator_notes": null} | 0 | 100 | 3.5 | Cylindrical | 46.88 | 3.64 | 17.5 | ARC | Surrounding |  |  | Air | 192.8 |  | unknown |  | [] | ARC (Heat-Wait-Seek)
NMC811 | https://doi.org/10.3390/batteries10100370 | Yang2022_Li_NMC811_SideHeat | NMC811 | Graphite | Commercial | LiPF6 | {"base_material": null, "coating": null, "coating_side": null, "shutdown_mechanism": null, "separator_notes": null} | 0 | 100 | [5 empty] | Heater | Side |  |  | Air | 121 |  | unknown |  | [] | Side heating plate in sealed inert chamber
NMC811 | https://doi.org/10.3390/batteries11030096 | FullBody_20W_MJ1_100SOC | NMC811 | Si-Graphite | Liquid_carbonate | LiPF6 | {"base_material": null, "coating": null, "coating_side": null, "shutdown_mechanism": null, "separator_notes": null} | 0 | 100 | 3.5 | Cylindrical | 46.5 |  | 16.53 | Heater | Side |  | 20 | Air | 176.6 | Four J-type thermocouples evenly distributed on surface; mean used for cell temperature. | surface_multi |  | [] | Side Electric NiCr Wire Heater (20 W, 15×54 mm, vertical on cell body)
NMC811 | https://doi.org/10.1039/d4ee02302a | PP_Control_LiNCM811_Pouch_ARC | NMC811 | Other | Commercial | LiPF6 | {"base_material": "PP", "coating": null, "coating_side": null, "shutdown_mechanism": false, "separator_notes": "Commercial PP separator used; exact brand/grade not specified."} | 0 | 100 | 0.6 | Pouch |  |  |  | ARC | Surrounding |  |  | Air | 131.8 |  | unknown |  | [] | ARC (heat-wait-search protocol)
NMC811 | https://doi.org/10.3390/electronics12071603 | NCM811_118Ah_100SOC | NMC811 | Graphite | Commercial | LiPF6 | {"base_material": null, "coating": null, "coating_side": null, "shutdown_mechanism": null, "separator_notes": null} | 0 | 100 | 118 | Prismatic | 1815 |  |  | Heater | Side |  | 500 | Inert | 135.6 | T1 and T3 at centers of large faces, T2 on narrow side; T4 is 30 mm above safety valve; T5–T8 around battery; voltage and chamber pressure monitored | surface_multi |  | [] | Side Electric Heater (500 W heating plate in AEC)
NMC811 | https://doi.org/10.1073/pnas.2501549122 | Control_LiNCM811_100SOC_ARC | NMC811 | Other | Commercial | LiPF6 | {"base_material": null, "coating": "Al2O3", "coating_side": null, "shutdown_mechanism": null, "separator_notes": "Al2O3-coated separator (base film not specified)"} | 1 | 100 | 0.58 | Pouch |  |  |  | ARC | Surrounding |  |  | Other | 127 |  | unknown |  | [] | ARC (adiabatic heat–wait–search)
NMC811 | https://doi.org/10.1038/s41467-020-18868-w | ARC_NMC811_LiFSI-DMC_100SOC | NMC811 | Graphite | Liquid_carbonate | LiFSI | {"base_material": "PE", "coating": "Ceramic", "coating_side": null, "shutdown_mechanism": true, "separator_notes": "Ceramic-coated PE separator (brand/thickness not specified)"} | 1 | 100 | 0.95 | Pouch | 24.5 |  |  | ARC | Surrounding |  |  | Air | 200.5 | Internal central position (micro-thermocouple) | internal |  | [] | ARC (Heat–Wait–Seek: 5°C step, 15 min wait)
NMC811 | https://doi.org/10.1038/s41467-020-18868-w | ARC_NMC811_LiPF6-EC:EMC_100SOC | NMC811 | Graphite | Liquid_carbonate | LiPF6 | {"base_material": "PE", "coating": "Ceramic", "coating_side": null, "shutdown_mechanism": true, "separator_notes": "Ceramic-coated PE separator (brand/thickness not specified)"} | 1 | 100 | 0.95 | Pouch | 24.5 |  |  | ARC | Surrounding |  |  | Air | 213.1 | Internal central position (micro-thermocouple) | internal |  | [] | ARC (Heat–Wait–Seek: 5°C step, 15 min wait)
NMC811 | https://doi.org/10.1038/s41467-020-18868-w | ARC_NMC811_LiFSI-TMP_100SOC | NMC811 | Graphite | Other | LiFSI | {"base_material": "PE", "coating": "Ceramic", "coating_side": null, "shutdown_mechanism": true, "separator_notes": "Ceramic-coated PE separator (brand/thickness not specified)"} | 1 | 100 | 0.95 | Pouch | 24.5 |  |  | ARC | Surrounding |  |  | Air | 195.2 | Internal central position (micro-thermocouple) | internal |  | [] | ARC (Heat–Wait–Seek: 5°C step, 15 min wait)
NMC811 | https://doi.org/10.1038/s41560-025-01751-7 | CylPouch_NMC811_21mAh_100SOC_ARC | NMC811 | Graphite | Liquid_carbonate | LiPF6 | {"base_material": "PE", "coating": "Ceramic (unspecified)", "coating_side": null, "shutdown_mechanism": true, "separator_notes": "Ceramic-coated polyethylene separator, thickness 16 ± 1.5 µm, Gurley 240 s/100 ml"} | 1 | 100 | 21 | Pouch |  |  |  | ARC | Surrounding |  |  | Inert | 220 | Thermocouple attached to cell surface | surface |  | [] | ARC (Heat–Wait–Search adiabatic mode)
NMC811 | https://doi.org/10.1038/s41560-025-01751-7 | CylPouch_NMC811_AR_HoverD_3p6 | NMC811 | Graphite | Liquid_carbonate | LiPF6 | {"base_material": "PE", "coating": "Ceramic (unspecified)", "coating_side": null, "shutdown_mechanism": true, "separator_notes": "Ceramic-coated polyethylene separator"} | 1 | 100 |  | Pouch |  |  |  | ARC | Surrounding |  |  | Inert | 212 | Thermocouple attached to cell surface | surface |  | [] | ARC (Heat–Wait–Search adiabatic mode)
NMC811 | https://doi.org/10.1038/s41560-025-01751-7 | CylPouch_NMC811_AR_HoverD_11p7 | NMC811 | Graphite | Liquid_carbonate | LiPF6 | {"base_material": "PE", "coating": "Ceramic (unspecified)", "coating_side": null, "shutdown_mechanism": true, "separator_notes": "Ceramic-coated polyethylene separator"} | 1 | 100 |  | Pouch |  |  |  | ARC | Surrounding |  |  | Inert | 223 | Thermocouple attached to cell surface | surface |  | [] | ARC (Heat–Wait–Search adiabatic mode)
NMC811 | https://doi.org/10.1038/s41598-025-25824-5 | NCM811_100SOC_HeatingSleeve60W | NMC811 | Graphite | Liquid_carbonate | LiPF6 | {"base_material": "PE/PP (bilayer)", "coating": null, "coating_side": null, "shutdown_mechanism": null, "separator_notes": "Bilayer separator composed of polyethylene (PE) and polypropylene (PP)."} | 0 | 100 |  | Cylindrical |  |  |  | Heater | Side |  | 60 | Air | 210.1 | K-type thermocouple fixed on cell surface; chamber pressure sensor | surface |  | [] | Heating Sleeve (60 W DC power)
NCA | https://doi.org/10.1016/j.apenergy.2024.123571 | NCA_18650_100SOC_Pristine | NCA | Si-Graphite | Liquid_carbonate | LiPF6 | {"base_material": null, "coating": null, "coating_side": null, "shutdown_mechanism": null, "separator_notes": null} | 0 | 100 | 3.45 | Cylindrical | 49.5 | 3.6 | 16.54 | ARC | Surrounding |  |  | Air | 196 | Two N-type thermocouples attached to cell surface with metallic tape | surface |  | [] | ARC (Heat-Wait-Seek protocol)
NCA | https://doi.org/10.1016/j.jpowsour.2024.235147 | Test1_NCA_97SOC | NCA | Si-Graphite | Liquid_carbonate | LiPF6 | {"base_material": null, "coating": null, "coating_side": null, "shutdown_mechanism": null, "separator_notes": null} | 0 | 97 | 4 | Cylindrical | 67.37 | 3.6 | 24.25 | Heater | Side |  | 40 | Air | 178 | Internal core (axial midpoint) and three surface positions (middle, +10 mm, −10 mm from terminals) | both |  | [] | Side Electric Heating Pad (40 W, 50×50 mm)
NCA | https://doi.org/10.1016/j.jpowsour.2024.235147 | Test2_NCA_95SOC | NCA | Si-Graphite | Liquid_carbonate | LiPF6 | {"base_material": null, "coating": null, "coating_side": null, "shutdown_mechanism": null, "separator_notes": null} | 0 | 95 | 4 | Cylindrical | 67.37 | 3.6 | 24.25 | Heater | Side |  | 40 | Air | 195 | Internal core (axial midpoint) and three surface positions (middle, +10 mm, −10 mm from terminals) | both |  | [] | Side Electric Heating Pad (40 W, 50×50 mm)
NCA | https://doi.org/10.1016/j.jpowsour.2024.235147 | Test3_NCA_99SOC | NCA | Si-Graphite | Liquid_carbonate | LiPF6 | {"base_material": null, "coating": null, "coating_side": null, "shutdown_mechanism": null, "separator_notes": null} | 0 | 99 | 4 | Cylindrical | 67.37 | 3.6 | 24.25 | Heater | Side |  | 40 | Air | 166 | Internal core (axial midpoint) and three surface positions (middle, +10 mm, −10 mm from terminals) | both |  | [] | Side Electric Heating Pad (40 W, 50×50 mm)
NCA | https://doi.org/10.1016/j.jpowsour.2025.237488 | Fresh_21700_NCA_100SOC | NCA | Si-Graphite | Commercial | LiPF6 | {"base_material": null, "coating": null, "coating_side": null, "shutdown_mechanism": null, "separator_notes": null} | 0 | 100 | 4 | Cylindrical |  | 3.6 | 24.24 | Oven | Surrounding | 0.2 |  | Air | 197 | K-type thermocouple at the center of the cell surface | surface |  | [] | Oven (5°C steps, 0.2 °C/min ramp, dwell holds)
NCA | https://doi.org/10.1016/j.jpowsour.2025.237488 | Aged_1C40C_80SOH_21700_NCA_100SOC | NCA | Si-Graphite | Commercial | LiPF6 | {"base_material": null, "coating": null, "coating_side": null, "shutdown_mechanism": null, "separator_notes": null} | 0 | 100 | 4 | Cylindrical |  | 3.6 | 24.24 | Oven | Surrounding | 0.2 |  | Air | 228 | K-type thermocouple at the center of the cell surface | surface |  | [] | Oven (5°C steps, 0.2 °C/min ramp, dwell holds)
NCA | https://doi.org/10.1016/j.jpowsour.2025.237488 | Aged_Hybrid40C_80SOH_21700_NCA_100SOC | NCA | Si-Graphite | Commercial | LiPF6 | {"base_material": null, "coating": null, "coating_side": null, "shutdown_mechanism": null, "separator_notes": null} | 0 | 100 | 4 | Cylindrical |  | 3.6 | 24.24 | Oven | Surrounding | 0.2 |  | Air | 229 | K-type thermocouple at the center of the cell surface | surface |  | [] | Oven (5°C steps, 0.2 °C/min ramp, dwell holds)
NCA | https://doi.org/10.1016/j.jpowsour.2025.237488 | Aged_C3_25C_80SOH_21700_NCA_100SOC | NCA | Si-Graphite | Commercial | LiPF6 | {"base_material": null, "coating": null, "coating_side": null, "shutdown_mechanism": null, "separator_notes": null} | 0 | 100 | 4 | Cylindrical |  | 3.6 | 24.24 | Oven | Surrounding | 0.2 |  | Air | 231 | K-type thermocouple at the center of the cell surface | surface |  | [] | Oven (5°C steps, 0.2 °C/min ramp, dwell holds)
NCA | https://doi.org/10.1016/j.jlp.2024.105407 | NoSupp_Cell1_75SOC | NCA | Graphite | Commercial | LiPF6 | {"base_material": null, "coating": null, "coating_side": null, "shutdown_mechanism": null, "separator_notes": null} | 0 | 75 | 3.5 | Cylindrical |  | 4.2 | 16.54 | Heater | Side |  | 150 | Air | 160 | Surface geometric center of heater and each cell (TC0–TC3) | surface |  | [] | Side Electric Heater (150 W)
NCA | https://doi.org/10.1016/j.jlp.2024.105407 | NoSupp_Cell2_75SOC | NCA | Graphite | Commercial | LiPF6 | {"base_material": null, "coating": null, "coating_side": null, "shutdown_mechanism": null, "separator_notes": null} | 0 | 75 | 3.5 | Cylindrical |  | 4.2 | 16.54 | Heater | Side |  | 150 | Air | 178.2 | Surface geometric center of heater and each cell (TC0–TC3) | surface |  | [] | Side Electric Heater (150 W)
NCA | https://doi.org/10.1016/j.jlp.2024.105407 | CS_WM_Cell1_75SOC | NCA | Graphite | Commercial | LiPF6 | {"base_material": null, "coating": null, "coating_side": null, "shutdown_mechanism": null, "separator_notes": null} | 0 | 75 | 3.5 | Cylindrical |  | 4.2 | 16.54 | Heater | Side |  | 150 | Air | 152.7 | Surface geometric center of heater and each cell (TC0–TC3) | surface | Continuous water mist spray at 0.5 MPa initiated at first-cell TR | [] | Side Electric Heater (150 W) + Continuous Water Mist (0.5 MPa)
NCA | https://doi.org/10.1016/j.jlp.2024.105407 | CS_WM_Cell2_75SOC | NCA | Graphite | Commercial | LiPF6 | {"base_material": null, "coating": null, "coating_side": null, "shutdown_mechanism": null, "separator_notes": null} | 0 | 75 | 3.5 | Cylindrical |  | 4.2 | 16.54 | Heater | Side |  | 150 | Air | 183.7 | Surface geometric center of heater and each cell (TC0–TC3) | surface | Continuous water mist spray at 0.5 MPa initiated at first-cell TR | [] | Side Electric Heater (150 W) + Continuous Water Mist (0.5 MPa)
NCA | https://doi.org/10.1016/j.psep.2025.107566 | NCA_18650_120cyc_30SOC_ExternalHeat | NCA | Si-Graphite | Commercial | LiPF6 | {"base_material": null, "coating": null, "coating_side": null, "shutdown_mechanism": null, "separator_notes": null} | 0 | 30 | 3.45 | Cylindrical | 49.5 | 4.2 | 16.54 | Heater | Surrounding |  |  | Inert | 190.5 | Two thermocouples: battery outer surface and center of chamber | surface |  | [] | TR chamber external heating (surrounding heater, N2 atmosphere)
NCA | https://doi.org/10.1016/j.psep.2025.107566 | NCA_18650_120cyc_60SOC_ExternalHeat | NCA | Si-Graphite | Commercial | LiPF6 | {"base_material": null, "coating": null, "coating_side": null, "shutdown_mechanism": null, "separator_notes": null} | 0 | 60 | 3.45 | Cylindrical | 49.5 | 4.2 | 16.54 | Heater | Surrounding |  |  | Inert | 180.3 | Two thermocouples: battery outer surface and center of chamber | surface |  | [] | TR chamber external heating (surrounding heater, N2 atmosphere)
NCA | https://doi.org/10.1016/j.psep.2025.107566 | NCA_18650_120cyc_100SOC_ExternalHeat | NCA | Si-Graphite | Commercial | LiPF6 | {"base_material": null, "coating": null, "coating_side": null, "shutdown_mechanism": null, "separator_notes": null} | 0 | 100 | 3.45 | Cylindrical | 49.5 | 4.2 | 16.54 | Heater | Surrounding |  |  | Inert | 170.7 | Two thermocouples: battery outer surface and center of chamber | surface |  | [] | TR chamber external heating (surrounding heater, N2 atmosphere)
NCA | https://doi.org/10.1016/j.applthermaleng.2021.117399 | INR18650_35E_NCA_50SOC_LowerCell | NCA | Graphite | Commercial | LiPF6 | {"base_material": null, "coating": null, "coating_side": null, "shutdown_mechanism": null, "separator_notes": null} | 0 | 50 | 3.5 | Cylindrical | 47 | 3.6 | 16.54 | Heater | Side |  |  | Air | 197 | Surface of each cell at the same lateral position | surface |  | [] | Side Polyimide Heater (constant power 20–30 W, 25×55 mm) attached to lower cell
NCA | https://doi.org/10.1016/j.applthermaleng.2021.117399 | INR18650_35E_NCA_80SOC_LowerCell | NCA | Graphite | Commercial | LiPF6 | {"base_material": null, "coating": null, "coating_side": null, "shutdown_mechanism": null, "separator_notes": null} | 0 | 80 | 3.5 | Cylindrical | 47 | 3.6 | 16.54 | Heater | Side |  |  | Air | 186 | Surface of each cell at the same lateral position | surface |  | [] | Side Polyimide Heater (constant power 20–30 W, 25×55 mm) attached to lower cell
NCA | https://doi.org/10.1016/j.applthermaleng.2021.117399 | INR18650_35E_NCA_100SOC_LowerCell | NCA | Graphite | Commercial | LiPF6 | {"base_material": null, "coating": null, "coating_side": null, "shutdown_mechanism": null, "separator_notes": null} | 0 | 100 | 3.5 | Cylindrical | 47 | 3.6 | 16.54 | Heater | Side |  |  | Air | 184 | Surface of each cell at the same lateral position | surface |  | [] | Side Polyimide Heater (constant power 20–30 W, 25×55 mm) attached to lower cell
NCA | https://doi.org/10.1016/j.applthermaleng.2024.123054 | NCA_18650_SOH100 | NCA | Graphite | Commercial | LiPF6 | {"base_material": "PE", "coating": "Ceramic", "coating_side": null, "shutdown_mechanism": true, "separator_notes": "Polyethylene-based with ceramic coating (commercial cell)"} | 1 | 100 | 2.8 | Cylindrical | 46.9 | 3.6 | 17.48 | ARC | Surrounding |  |  | Inert | 166.85 | Thermocouple attached at the middle point of the cylindrical surface | surface |  | [] | ARC (Heat-Wait-Seek, 5°C step, sealed canister)
NCA | https://doi.org/10.1016/j.applthermaleng.2024.123054 | NCA_18650_SOH90_47 | NCA | Graphite | Commercial | LiPF6 | {"base_material": "PE", "coating": "Ceramic", "coating_side": null, "shutdown_mechanism": true, "separator_notes": "Polyethylene-based with ceramic coating (commercial cell)"} | 1 | 100 | 2.8 | Cylindrical | 46.98 | 3.6 | 17.48 | ARC | Surrounding |  |  | Inert | 168.74 | Thermocouple attached at the middle point of the cylindrical surface | surface |  | [] | ARC (Heat-Wait-Seek, 5°C step, sealed canister)
NCA | https://doi.org/10.1016/j.applthermaleng.2024.123054 | NCA_18650_SOH81_17 | NCA | Graphite | Commercial | LiPF6 | {"base_material": "PE", "coating": "Ceramic", "coating_side": null, "shutdown_mechanism": true, "separator_notes": "Polyethylene-based with ceramic coating (commercial cell)"} | 1 | 100 | 2.8 | Cylindrical | 47 | 3.6 | 17.48 | ARC | Surrounding |  |  | Inert | 175.515 | Thermocouple attached at the middle point of the cylindrical surface | surface |  | [] | ARC (Heat-Wait-Seek, 5°C step, sealed canister)
NCA | https://doi.org/10.1016/j.applthermaleng.2024.123054 | NCA_18650_SOH80_23 | NCA | Graphite | Commercial | LiPF6 | {"base_material": "PE", "coating": "Ceramic", "coating_side": null, "shutdown_mechanism": true, "separator_notes": "Polyethylene-based with ceramic coating (commercial cell)"} | 1 | 100 | 2.8 | Cylindrical | 46.69 | 3.6 | 17.48 | ARC | Surrounding |  |  | Inert | 173.051 | Thermocouple attached at the middle point of the cylindrical surface | surface |  | [] | ARC (Heat-Wait-Seek, 5°C step, sealed canister)
NCA | https://doi.org/10.1016/j.applthermaleng.2024.123054 | NCA_18650_SOH70_15 | NCA | Graphite | Commercial | LiPF6 | {"base_material": "PE", "coating": "Ceramic", "coating_side": null, "shutdown_mechanism": true, "separator_notes": "Polyethylene-based with ceramic coating (commercial cell)"} | 1 | 100 | 2.8 | Cylindrical | 46.7 | 3.6 | 17.48 | ARC | Surrounding |  |  | Inert | 165.738 | Thermocouple attached at the middle point of the cylindrical surface | surface |  | [] | ARC (Heat-Wait-Seek, 5°C step, sealed canister)
NCA | https://doi.org/10.1016/j.applthermaleng.2024.123054 | NCA_18650_SOH63_40 | NCA | Graphite | Commercial | LiPF6 | {"base_material": "PE", "coating": "Ceramic", "coating_side": null, "shutdown_mechanism": true, "separator_notes": "Polyethylene-based with ceramic coating (commercial cell)"} | 1 | 100 | 2.8 | Cylindrical | 46.83 | 3.6 | 17.48 | ARC | Surrounding |  |  | Inert | 160.654 | Thermocouple attached at the middle point of the cylindrical surface | surface |  | [] | ARC (Heat-Wait-Seek, 5°C step, sealed canister)
NCA | https://doi.org/10.1016/j.applthermaleng.2024.124093 | Depth_0mm_NCA | NCA | Graphite | Commercial | LiPF6 | {"base_material": null, "coating": null, "coating_side": null, "shutdown_mechanism": null, "separator_notes": null} | 0 | 100 | 3.5 | Cylindrical | 46.6 | 3.6 | 16.53 | Heater | Side |  | 180 | Air | 172.1 | Surface thermocouple ~2 mm from heating wire on lower part of cell | surface |  | [] | External Heating Wire (Cr20Ni80, 180 W)
NCA | https://doi.org/10.1016/j.applthermaleng.2024.124093 | Depth_20mm_NCA | NCA | Graphite | Commercial | LiPF6 | {"base_material": null, "coating": null, "coating_side": null, "shutdown_mechanism": null, "separator_notes": null} | 0 | 100 | 3.5 | Cylindrical | 46.6 | 3.6 | 16.53 | Heater | Side |  | 180 | Other | 170.9 | Surface thermocouple ~2 mm from heating wire on lower part of cell | surface | Immersion cooling (20 mm depth) | [] | External Heating Wire (Cr20Ni80, 180 W)
NCA | https://doi.org/10.1016/j.applthermaleng.2024.124093 | Depth_45mm_NCA | NCA | Graphite | Commercial | LiPF6 | {"base_material": null, "coating": null, "coating_side": null, "shutdown_mechanism": null, "separator_notes": null} | 0 | 100 | 3.5 | Cylindrical | 46.6 | 3.6 | 16.53 | Heater | Side |  | 180 | Other | 139.3 | Surface thermocouple ~2 mm from heating wire on lower part of cell | surface | Immersion cooling (45 mm depth) | [] | External Heating Wire (Cr20Ni80, 180 W)
NCA | https://doi.org/10.1016/j.applthermaleng.2024.124093 | Depth_65mm_NCA | NCA | Graphite | Commercial | LiPF6 | {"base_material": null, "coating": null, "coating_side": null, "shutdown_mechanism": null, "separator_notes": null} | 0 | 100 | 3.5 | Cylindrical | 46.6 | 3.6 | 16.53 | Heater | Side |  | 180 | Other | 141.3 | Surface thermocouple ~2 mm from heating wire on lower part of cell | surface | Immersion cooling (65 mm depth) | [] | External Heating Wire (Cr20Ni80, 180 W)
NCA | https://doi.org/10.1016/j.applthermaleng.2024.124093 | Depth_70mm_NCA | NCA | Graphite | Commercial | LiPF6 | {"base_material": null, "coating": null, "coating_side": null, "shutdown_mechanism": null, "separator_notes": null} | 0 | 100 | 3.5 | Cylindrical | 46.6 | 3.6 | 16.53 | Heater | Side |  | 180 | Other | 124.4 | Surface thermocouple ~2 mm from heating wire on lower part of cell | surface | Immersion cooling (70 mm depth) | [] | External Heating Wire (Cr20Ni80, 180 W)
NCA | https://doi.org/10.1016/j.applthermaleng.2024.124093 | SOC_100pct_NCA_Immersion | NCA | Graphite | Commercial | LiPF6 | {"base_material": null, "coating": null, "coating_side": null, "shutdown_mechanism": null, "separator_notes": null} | 0 | 100 | 3.5 | Cylindrical | 46.6 | 3.6 | 16.53 | Heater | Side |  | 180 | Other | 146 | Surface thermocouple ~2 mm from heating wire on lower part of cell; additional coolant temperature sensors used | surface | Immersion cooling (depth not specified) | [] | External Heating Wire (Cr20Ni80, 180 W)
NCA | https://doi.org/10.1016/j.applthermaleng.2024.124093 | SOC_75pct_NCA_Immersion | NCA | Graphite | Commercial | LiPF6 | {"base_material": null, "coating": null, "coating_side": null, "shutdown_mechanism": null, "separator_notes": null} | 0 | 75 | 3.5 | Cylindrical | 46.6 | 3.6 | 16.53 | Heater | Side |  | 180 | Other | 131.3 | Surface thermocouple ~2 mm from heating wire on lower part of cell; additional coolant temperature sensors used | surface | Immersion cooling (depth not specified) | [] | External Heating Wire (Cr20Ni80, 180 W)
NCA | https://doi.org/10.1016/j.elecom.2017.02.008 | AIM_NCA_100SOC | NCA | Graphite | Liquid_carbonate | LiPF6 | {"base_material": "PE", "coating": null, "coating_side": null, "shutdown_mechanism": true, "separator_notes": "PE separator; melting endotherm observed at ~135°C"} | 0 | 100 |  | Other |  |  | 5.498 | ARC | Surrounding |  |  | Air | 230 | ARC thermocouple monitoring sample in SUS pipe (multiple thermocouples calibrated) | ARC |  | [] | ARC (heat-wait-search, 5°C step)
NCA | https://doi.org/10.1016/j.est.2021.102546 | Baseline_NCA_30SOC_nonSpray | NCA | Graphite | Liquid_carbonate | LiPF6 | {"base_material": null, "coating": null, "coating_side": null, "shutdown_mechanism": null, "separator_notes": null} | 0 | 30 | 3.3 | Cylindrical | 47 | 3.6 | 16.54 | Heater | Side |  | 150 | Air | 198.1 | Three K-type thermocouples on the side wall | surface_multi |  | [] | Side Electric Heater (heating rod, constant power)
NCA | https://doi.org/10.1016/j.est.2021.102546 | Baseline_NCA_60SOC_nonSpray | NCA | Graphite | Liquid_carbonate | LiPF6 | {"base_material": null, "coating": null, "coating_side": null, "shutdown_mechanism": null, "separator_notes": null} | 0 | 60 | 3.3 | Cylindrical | 47 | 3.6 | 16.54 | Heater | Side |  | 150 | Air | 193.1 | Three K-type thermocouples on the side wall | surface_multi |  | [] | Side Electric Heater (heating rod, constant power)
NCA | https://doi.org/10.1016/j.est.2021.102546 | Baseline_NCA_90SOC_nonSpray | NCA | Graphite | Liquid_carbonate | LiPF6 | {"base_material": null, "coating": null, "coating_side": null, "shutdown_mechanism": null, "separator_notes": null} | 0 | 90 | 3.3 | Cylindrical | 47 | 3.6 | 16.54 | Heater | Side |  | 150 | Air | 178.8 | Three K-type thermocouples on the side wall | surface_multi |  | [] | Side Electric Heater (heating rod, constant power)
NCA | https://doi.org/10.1016/j.est.2021.102888 | NCA_18650_100SOC_ARC_ref35 | NCA | Graphite | Commercial | LiPF6 | {"base_material": null, "coating": null, "coating_side": null, "shutdown_mechanism": null, "separator_notes": null} | 0 | 100 |  | Cylindrical |  |  | 16.54 | ARC | Surrounding |  |  | Air | 172 |  | unknown |  | [] | ARC (adiabatic calorimeter)
NCA | https://doi.org/10.1016/j.est.2025.116852 | ARC_NCA_100SOH_100SOC | NCA | Graphite | Commercial | LiPF6 | {"base_material": null, "coating": null, "coating_side": null, "shutdown_mechanism": null, "separator_notes": null} | 0 | 100 | 3 | Cylindrical | 45.8 | 3.6 | 16.54 | ARC | Surrounding |  |  | Inert | 184.45 | Thermocouple near the exhaust valve port on the cell surface | surface |  | [] | ARC (constant 150°C mode)
NCA | https://doi.org/10.1016/j.est.2025.117520 | ARC_NCA18650_60SOC | NCA | Graphite | Liquid_carbonate | LiPF6 | {"base_material": null, "coating": null, "coating_side": null, "shutdown_mechanism": null, "separator_notes": null} | 0 | 60 | 3.4 | Cylindrical |  | 3.6 | 16.54 | ARC | Surrounding |  |  | Air | 171.3 |  | unknown |  | [] | ARC (Accelerating Rate Calorimetry)
NCA | https://doi.org/10.1016/j.est.2025.117520 | HeaterAssembly_Cell1_NCA18650_60SOC | NCA | Graphite | Liquid_carbonate | LiPF6 | {"base_material": null, "coating": null, "coating_side": null, "shutdown_mechanism": null, "separator_notes": null} | 0 | 60 | 3.4 | Cylindrical |  | 3.6 | 16.54 | Heater | Side |  | 500 | Air | 161.3 | On heater and center of cell surface (mid-plane) | surface |  | [] | Side Electric Heater (500 W)
NCA | https://doi.org/10.1016/j.est.2025.118907 | High_CW_Lower_100W_TC1 | NCA | Graphite | Commercial | LiPF6 | {"base_material": null, "coating": null, "coating_side": null, "shutdown_mechanism": null, "separator_notes": null} | 0 | 100 | 4 | Cylindrical | 72.7 | 3.6 | 24.27 | Other | Side |  | 100 | Air | 124.7 | Surface TC offset 5 mm from laser spot; additional TC 10 mm above positive vent cap | surface |  | [] | Laser irradiation (continuous wave, 1070 nm, average 100 W)
NCA | https://doi.org/10.1016/j.est.2025.118907 | High_CW_Center_100W_TC2 | NCA | Graphite | Commercial | LiPF6 | {"base_material": null, "coating": null, "coating_side": null, "shutdown_mechanism": null, "separator_notes": null} | 0 | 100 | 4 | Cylindrical | 72.7 | 3.6 | 24.27 | Other | Side |  | 100 | Air | 67.7 | Surface TC offset 5 mm from laser spot; additional TC 10 mm above positive vent cap | surface |  | [] | Laser irradiation (continuous wave, 1070 nm, average 100 W)
NCA | https://doi.org/10.1016/j.est.2025.118907 | High_Mod_Center_100Wavg_TC5 | NCA | Graphite | Commercial | LiPF6 | {"base_material": null, "coating": null, "coating_side": null, "shutdown_mechanism": null, "separator_notes": null} | 0 | 100 | 4 | Cylindrical | 72.7 | 3.6 | 24.27 | Other | Side |  | 100 | Air | 208.3 | Surface TC offset 5 mm from laser spot; additional TC 10 mm above positive vent cap | surface |  | [] | Laser irradiation (modulated, 0.5 s on/0.5 s off, average 100 W)
NCA | https://doi.org/10.1016/j.est.2025.118907 | High_Mod_Upper_100Wavg_TC6 | NCA | Graphite | Commercial | LiPF6 | {"base_material": null, "coating": null, "coating_side": null, "shutdown_mechanism": null, "separator_notes": null} | 0 | 100 | 4 | Cylindrical | 72.7 | 3.6 | 24.27 | Other | Side |  | 100 | Air | 147.1 | Surface TC offset 5 mm from laser spot; additional TC 10 mm above positive vent cap | surface |  | [] | Laser irradiation (modulated, 0.5 s on/0.5 s off, average 100 W)
NCA | https://doi.org/10.1016/j.est.2025.118907 | Med_CW_Lower_70W_TC7 | NCA | Graphite | Commercial | LiPF6 | {"base_material": null, "coating": null, "coating_side": null, "shutdown_mechanism": null, "separator_notes": null} | 0 | 100 | 4 | Cylindrical | 72.7 | 3.6 | 24.27 | Other | Side |  | 70 | Air | 195 | Surface TC offset 5 mm from laser spot; additional TC 10 mm above positive vent cap | surface |  | [] | Laser irradiation (continuous wave, 1070 nm, 70 W)
NCA | https://doi.org/10.1016/j.est.2025.118907 | Med_CW_Center_70W_TC8 | NCA | Graphite | Commercial | LiPF6 | {"base_material": null, "coating": null, "coating_side": null, "shutdown_mechanism": null, "separator_notes": null} | 0 | 100 | 4 | Cylindrical | 72.7 | 3.6 | 24.27 | Other | Side |  | 70 | Air | 185.8 | Surface TC offset 5 mm from laser spot; additional TC 10 mm above positive vent cap | surface |  | [] | Laser irradiation (continuous wave, 1070 nm, 70 W)
NCA | https://doi.org/10.1016/j.est.2025.118907 | Med_CW_Upper_70W_TC9 | NCA | Graphite | Commercial | LiPF6 | {"base_material": null, "coating": null, "coating_side": null, "shutdown_mechanism": null, "separator_notes": null} | 0 | 100 | 4 | Cylindrical | 72.7 | 3.6 | 24.27 | Other | Side |  | 70 | Air | 221 | Surface TC offset 5 mm from laser spot; additional TC 10 mm above positive vent cap | surface |  | [] | Laser irradiation (continuous wave, 1070 nm, 70 W)
NCA | https://doi.org/10.1016/j.est.2025.118907 | Med_CW_Lower_50W_Repeat_TC7R | NCA | Graphite | Commercial | LiPF6 | {"base_material": null, "coating": null, "coating_side": null, "shutdown_mechanism": null, "separator_notes": null} | 0 | 100 | 4 | Cylindrical | 72.7 | 3.6 | 24.27 | Other | Side |  | 50 | Air | 157 | Surface TC offset 5 mm from laser spot; additional TC 10 mm above positive vent cap | surface |  | [] | Laser irradiation (continuous wave, 1070 nm, 50 W, repeat with longer duration)
NCA | https://doi.org/10.1016/j.est.2025.118907 | Med_CW_Center_50W_Repeat_TC8R | NCA | Graphite | Commercial | LiPF6 | {"base_material": null, "coating": null, "coating_side": null, "shutdown_mechanism": null, "separator_notes": null} | 0 | 100 | 4 | Cylindrical | 72.7 | 3.6 | 24.27 | Other | Side |  | 50 | Air | 216 | Surface TC offset 5 mm from laser spot; additional TC 10 mm above positive vent cap | surface |  | [] | Laser irradiation (continuous wave, 1070 nm, 50 W, repeat with longer duration)
NCA | https://doi.org/10.1016/j.est.2025.118907 | Med_CW_Upper_50W_Repeat_TC9R | NCA | Graphite | Commercial | LiPF6 | {"base_material": null, "coating": null, "coating_side": null, "shutdown_mechanism": null, "separator_notes": null} | 0 | 100 | 4 | Cylindrical | 72.7 | 3.6 | 24.27 | Other | Side |  | 50 | Air | 200 | Surface TC offset 5 mm from laser spot; additional TC 10 mm above positive vent cap | surface |  | [] | Laser irradiation (continuous wave, 1070 nm, 50 W, repeat with longer duration)
NCA | https://doi.org/10.1016/j.est.2025.118907 | Med_Mod_Lower_50Wavg_TC10 | NCA | Graphite | Commercial | LiPF6 | {"base_material": null, "coating": null, "coating_side": null, "shutdown_mechanism": null, "separator_notes": null} | 0 | 100 | 4 | Cylindrical | 72.7 | 3.6 | 24.27 | Other | Side |  | 50 | Air | 143.2 | Surface TC offset 5 mm from laser spot; additional TC 10 mm above positive vent cap | surface |  | [] | Laser irradiation (modulated, 0.5 s on/0.5 s off, average 50 W)
NCA | https://doi.org/10.1016/j.est.2025.118907 | Med_Mod_Center_50Wavg_TC11 | NCA | Graphite | Commercial | LiPF6 | {"base_material": null, "coating": null, "coating_side": null, "shutdown_mechanism": null, "separator_notes": null} | 0 | 100 | 4 | Cylindrical | 72.7 | 3.6 | 24.27 | Other | Side |  | 50 | Air | 233 | Surface TC offset 5 mm from laser spot; additional TC 10 mm above positive vent cap | surface |  | [] | Laser irradiation (modulated, 0.5 s on/0.5 s off, average 50 W)
NCA | https://doi.org/10.1016/j.est.2025.118907 | Med_Mod_Upper_50Wavg_TC12 | NCA | Graphite | Commercial | LiPF6 | {"base_material": null, "coating": null, "coating_side": null, "shutdown_mechanism": null, "separator_notes": null} | 0 | 100 | 4 | Cylindrical | 72.7 | 3.6 | 24.27 | Other | Side |  | 50 | Air | 230.1 | Surface TC offset 5 mm from laser spot; additional TC 10 mm above positive vent cap | surface |  | [] | Laser irradiation (modulated, 0.5 s on/0.5 s off, average 50 W)
NCA | https://doi.org/10.1002/aenm.202203648 | AF_DualSalt_100SOC_1cycle | NCA | Other | Liquid_carbonate | LiPF6 | {"base_material": "PE", "coating": "Al2O3", "coating_side": null, "shutdown_mechanism": true, "separator_notes": "Al2O3-coated PE (Al2O3@PE)"} | 1 | 100 | 2 | Pouch |  |  |  | ARC | Surrounding |  |  | Air | 198 |  | unknown |  | [] | ARC (Heat-Wait-Search mode)
NCA | https://doi.org/10.1002/aenm.202203648 | AF_DualSalt_100SOC_100cycles | NCA | Other | Liquid_carbonate | LiPF6 | {"base_material": "PE", "coating": "Al2O3", "coating_side": null, "shutdown_mechanism": true, "separator_notes": "Al2O3-coated PE (Al2O3@PE)"} | 1 | 100 | 2 | Pouch |  |  |  | ARC | Surrounding |  |  | Air | 193 |  | unknown |  | [] | ARC (Heat-Wait-Search mode)
NCA | https://doi.org/10.1049/esi2.12148 | ARC_NCA811_100SOC_Fresh | NCA | Graphite | Commercial | LiPF6 | {"base_material": "PE", "coating": "Ceramic", "coating_side": null, "shutdown_mechanism": null, "separator_notes": "Polyethylene-based with ceramic coating (Table 1)."} | 1 | 100 | 2.8 | Cylindrical | 47 | 3.6 | 17.47 | ARC | Surrounding |  |  | Air | 200.07 |  | unknown |  | [] | ARC (Heat–Wait–Seek, BAC-90A; 5°C steps, 60 min wait, seek sensitivity 0.02°C/min)
NCA | https://doi.org/10.1049/esi2.12148 | ARC_NCA811_100SOC_Drilled_0mL | NCA | Graphite | Commercial | LiPF6 | {"base_material": "PE", "coating": "Ceramic", "coating_side": null, "shutdown_mechanism": null, "separator_notes": "Polyethylene-based with ceramic coating (Table 1)."} | 1 | 100 | 2.8 | Cylindrical | 47 | 3.6 | 17.47 | ARC | Surrounding |  |  | Air | 198.61 |  | unknown |  | [] | ARC (Heat–Wait–Seek, BAC-90A; 5°C steps, 60 min wait, seek sensitivity 0.02°C/min)
NCA | https://doi.org/10.1049/esi2.12148 | ARC_NCA811_100SOC_Water_0.05mL | NCA | Graphite | Commercial | LiPF6 | {"base_material": "PE", "coating": "Ceramic", "coating_side": null, "shutdown_mechanism": null, "separator_notes": "Polyethylene-based with ceramic coating (Table 1)."} | 1 | 100 | 2.8 | Cylindrical | 47 | 3.6 | 17.47 | ARC | Surrounding |  |  | Air | 188.83 |  | unknown |  | [] | ARC (Heat–Wait–Seek, BAC-90A; 5°C steps, 60 min wait, seek sensitivity 0.02°C/min)
NCA | https://doi.org/10.1049/esi2.12148 | ARC_NCA811_100SOC_Water_0.1mL | NCA | Graphite | Commercial | LiPF6 | {"base_material": "PE", "coating": "Ceramic", "coating_side": null, "shutdown_mechanism": null, "separator_notes": "Polyethylene-based with ceramic coating (Table 1)."} | 1 | 100 | 2.8 | Cylindrical | 47 | 3.6 | 17.47 | ARC | Surrounding |  |  | Air | 192.81 |  | unknown |  | [] | ARC (Heat–Wait–Seek, BAC-90A; 5°C steps, 60 min wait, seek sensitivity 0.02°C/min)
NCA | https://doi.org/10.1049/esi2.12148 | ARC_NCA811_100SOC_Water_0.15mL | NCA | Graphite | Commercial | LiPF6 | {"base_material": "PE", "coating": "Ceramic", "coating_side": null, "shutdown_mechanism": null, "separator_notes": "Polyethylene-based with ceramic coating (Table 1)."} | 1 | 100 | 2.8 | Cylindrical | 47 | 3.6 | 17.47 | ARC | Surrounding |  |  | Air | 192.68 |  | unknown |  | [] | ARC (Heat–Wait–Seek, BAC-90A; 5°C steps, 60 min wait, seek sensitivity 0.02°C/min)
NCA | https://doi.org/10.1049/esi2.12148 | ARC_NCA811_100SOC_Water_0.2mL | NCA | Graphite | Commercial | LiPF6 | {"base_material": "PE", "coating": "Ceramic", "coating_side": null, "shutdown_mechanism": null, "separator_notes": "Polyethylene-based with ceramic coating (Table 1)."} | 1 | 100 | 2.8 | Cylindrical | 47 | 3.6 | 17.47 | ARC | Surrounding |  |  | Air | 188.71 |  | unknown |  | [] | ARC (Heat–Wait–Seek, BAC-90A; 5°C steps, 60 min wait, seek sensitivity 0.02°C/min)
NCA | https://doi.org/10.1149/1945-7111/ad1ecc | ARC_NCA_100SOC | NCA | Graphite | Commercial | LiPF6 | {"base_material": null, "coating": null, "coating_side": null, "shutdown_mechanism": null, "separator_notes": null} | 0 | 100 | 3.25 | Cylindrical | 48.5 |  | 16.54 | ARC | Surrounding |  |  | Other | 203.29 | ARC cell temperature measurement; OCV monitored in-operando | ARC |  | [] | ARC (Heat-Wait-Seek protocol, adiabatic)
NCA | https://doi.org/10.1149/1945-7111/ad1ecc | ARC_NCA_66SOC | NCA | Graphite | Commercial | LiPF6 | {"base_material": null, "coating": null, "coating_side": null, "shutdown_mechanism": null, "separator_notes": null} | 0 | 66 | 3.25 | Cylindrical | 48.5 |  | 16.54 | ARC | Surrounding |  |  | Other | 216.26 | ARC cell temperature measurement; OCV monitored in-operando | ARC |  | [] | ARC (Heat-Wait-Seek protocol, adiabatic)
NCA | https://doi.org/10.1149/1945-7111/ad1ecc | ARC_NCA_33SOC | NCA | Graphite | Commercial | LiPF6 | {"base_material": null, "coating": null, "coating_side": null, "shutdown_mechanism": null, "separator_notes": null} | 0 | 33 | 3.25 | Cylindrical | 48.5 |  | 16.54 | ARC | Surrounding |  |  | Other | 236.14 | ARC cell temperature measurement; OCV monitored in-operando | ARC |  | [] | ARC (Heat-Wait-Seek protocol, adiabatic)
NCA | https://doi.org/10.3390/batteries9050237 | NCA_HE_I_21700_SOC100_ARC | NCA | Si-Graphite | Liquid_carbonate | LiPF6 | {"base_material": "PE", "coating": "Al2O3", "coating_side": null, "shutdown_mechanism": true, "separator_notes": "PE separator with Al2O3 coating identified by FTIR/EDX."} | 1 | 100 | 4.893 | Cylindrical |  | 3.6 | 24.24 | ARC | Surrounding |  |  | Air | 203.1 | Bomb thermocouple (type N) at center of lateral side; auxiliary TCs possible | surface |  | [{"name": "FEC", "concentration": {"value": 8.7, "unit": "wt%"}}] | ARC (Heat-Wait-Seek)
NCA | https://doi.org/10.3390/batteries9050237 | NCA_HE_II_21700_SOC100_ARC | NCA | Si-Graphite | Liquid_carbonate | LiPF6 | {"base_material": "PE", "coating": "Al2O3", "coating_side": null, "shutdown_mechanism": true, "separator_notes": "PE separator with Al2O3 coating identified by FTIR/EDX."} | 1 | 100 | 4.873 | Cylindrical |  | 3.6 | 24.24 | ARC | Surrounding |  |  | Air | 196.3 | Bomb thermocouple (type N) at center of lateral side; auxiliary TCs possible | surface |  | [{"name": "FEC", "concentration": {"value": 5.5, "unit": "wt%"}}] | ARC (Heat-Wait-Seek)
NCA | https://doi.org/10.3390/batteries9050237 | NCA_HP_21700_SOC100_ARC | NCA | Si-Graphite | Liquid_carbonate | LiPF6 | {"base_material": "PE", "coating": "Al2O3", "coating_side": null, "shutdown_mechanism": true, "separator_notes": "PE separator with Al2O3 coating identified by FTIR/EDX."} | 1 | 100 | 3.892 | Cylindrical |  | 3.6 | 24.24 | ARC | Surrounding |  |  | Air | 202.6 | Bomb thermocouple (type N) at center of lateral side; auxiliary TCs possible | surface |  | [{"name": "FEC", "concentration": {"value": 25.7, "unit": "wt%"}}, {"name": "EC", "concentration": {"value": 0.2, "unit": "wt%"}}] | ARC (Heat-Wait-Seek)
NCA | https://doi.org/10.1007/s10973-016-5767-1 | Panasonic_NCR18650A_exp1 | NCA | Graphite | Commercial | LiPF6 | {"base_material": null, "coating": null, "coating_side": null, "shutdown_mechanism": null, "separator_notes": null} | 0 | 100 | 3.07 | Cylindrical | 44.7 | 3.6 | 17.56 | Oven | Surrounding |  |  | Air | 189.1 | K-type thermocouple attached to top side of cell surface; additional thermocouple for oven temperature | surface |  | [] | Confinement test in graphite oven (external surrounding heating)
NCA | https://doi.org/10.1007/s10973-016-5767-1 | Panasonic_NCR18650A_exp2 | NCA | Graphite | Commercial | LiPF6 | {"base_material": null, "coating": null, "coating_side": null, "shutdown_mechanism": null, "separator_notes": null} | 0 | 100 | 3.07 | Cylindrical | 44.7 | 3.6 | 17.56 | Oven | Surrounding |  |  | Air | 190 | K-type thermocouple attached to top side of cell surface; additional thermocouple for oven temperature | surface |  | [] | Confinement test in graphite oven (external surrounding heating)
NCA | https://doi.org/10.1007/s10973-016-5767-1 | Panasonic_NCR18650A_exp3 | NCA | Graphite | Commercial | LiPF6 | {"base_material": null, "coating": null, "coating_side": null, "shutdown_mechanism": null, "separator_notes": null} | 0 | 100 | 3.07 | Cylindrical | 44.7 | 3.6 | 17.56 | Oven | Surrounding |  |  | Air | 194.1 | K-type thermocouple attached to top side of cell surface; additional thermocouple for oven temperature | surface |  | [] | Confinement test in graphite oven (external surrounding heating)
NCA | https://doi.org/10.1007/s10973-016-5767-1 | Panasonic_NCR18650B_exp1 | NCA | Graphite | Commercial | LiPF6 | {"base_material": null, "coating": null, "coating_side": null, "shutdown_mechanism": null, "separator_notes": null} | 0 | 100 | 3.35 | Cylindrical | 45.8 | 3.6 | 17.56 | Oven | Surrounding |  |  | Air | 180.9 | K-type thermocouple attached to top side of cell surface; additional thermocouple for oven temperature | surface |  | [] | Confinement test in graphite oven (external surrounding heating)
NCA | https://doi.org/10.1007/s10973-016-5767-1 | Panasonic_NCR18650B_exp2 | NCA | Graphite | Commercial | LiPF6 | {"base_material": null, "coating": null, "coating_side": null, "shutdown_mechanism": null, "separator_notes": null} | 0 | 100 | 3.35 | Cylindrical | 45.8 | 3.6 | 17.56 | Oven | Surrounding |  |  | Air | 183.4 | K-type thermocouple attached to top side of cell surface; additional thermocouple for oven temperature | surface |  | [] | Confinement test in graphite oven (external surrounding heating)
NCA | https://doi.org/10.1007/s10973-016-5767-1 | Panasonic_NCR18650B_exp3 | NCA | Graphite | Commercial | LiPF6 | {"base_material": null, "coating": null, "coating_side": null, "shutdown_mechanism": null, "separator_notes": null} | 0 | 100 | 3.35 | Cylindrical | 45.8 | 3.6 | 17.56 | Oven | Surrounding |  |  | Air | 190.3 | K-type thermocouple attached to top side of cell surface; additional thermocouple for oven temperature | surface |  | [] | Confinement test in graphite oven (external surrounding heating)
NCA | https://doi.org/10.1007/s10973-022-11394-5 | NCR21700A_100SOC_exp1 | NCA | Graphite | Commercial | LiPF6 | {"base_material": null, "coating": null, "coating_side": null, "shutdown_mechanism": null, "separator_notes": null} | 0 | 100 | 5 | Cylindrical | 69.5 | 3.6 | 24.24 | Oven | Surrounding | 1 |  | Air | 146 | Cell surface thermocouple (surface location not precisely specified); separate oven thermocouple; vessel pressure transducer | surface |  |  | Surrounding Graphite Oven in Autoclave (1 °C/min ramp)
NCA | https://doi.org/10.1007/s10973-022-11394-5 | NCR21700A_100SOC_exp2 | NCA | Graphite | Commercial | LiPF6 | {"base_material": null, "coating": null, "coating_side": null, "shutdown_mechanism": null, "separator_notes": null} | 0 | 100 | 5 | Cylindrical | 69.5 | 3.6 | 24.24 | Oven | Surrounding | 1 |  | Air | 145.5 | Cell surface thermocouple (surface location not precisely specified); separate oven thermocouple; vessel pressure transducer | surface |  |  | Surrounding Graphite Oven in Autoclave (1 °C/min ramp)
NCA | https://doi.org/10.1007/s10973-022-11394-5 | NCR21700A_50SOC_exp1 | NCA | Graphite | Commercial | LiPF6 | {"base_material": null, "coating": null, "coating_side": null, "shutdown_mechanism": null, "separator_notes": null} | 0 | 50 | 5 | Cylindrical | 69.5 | 3.6 | 24.24 | Oven | Surrounding | 1 |  | Air | 173.9 | Cell surface thermocouple (surface location not precisely specified); separate oven thermocouple; vessel pressure transducer | surface |  |  | Surrounding Graphite Oven in Autoclave (1 °C/min ramp)
NCA | https://doi.org/10.1007/s10973-022-11394-5 | NCR21700A_50SOC_exp2 | NCA | Graphite | Commercial | LiPF6 | {"base_material": null, "coating": null, "coating_side": null, "shutdown_mechanism": null, "separator_notes": null} | 0 | 50 | 5 | Cylindrical | 69.5 | 3.6 | 24.24 | Oven | Surrounding | 1 |  | Air | 174.4 | Cell surface thermocouple (surface location not precisely specified); separate oven thermocouple; vessel pressure transducer | surface |  |  | Surrounding Graphite Oven in Autoclave (1 °C/min ramp)
NCA | https://doi.org/10.1007/s10973-022-11394-5 | NCR21700A_25SOC_exp1 | NCA | Graphite | Commercial | LiPF6 | {"base_material": null, "coating": null, "coating_side": null, "shutdown_mechanism": null, "separator_notes": null} | 0 | 25 | 5 | Cylindrical | 69.5 | 3.6 | 24.24 | Oven | Surrounding | 1 |  | Air | 199.8 | Cell surface thermocouple (surface location not precisely specified); separate oven thermocouple; vessel pressure transducer | surface |  |  | Surrounding Graphite Oven in Autoclave (1 °C/min ramp)
NCA | https://doi.org/10.1007/s10973-022-11394-5 | NCR21700A_25SOC_exp2 | NCA | Graphite | Commercial | LiPF6 | {"base_material": null, "coating": null, "coating_side": null, "shutdown_mechanism": null, "separator_notes": null} | 0 | 25 | 5 | Cylindrical | 69.5 | 3.6 | 24.24 | Oven | Surrounding | 1 |  | Air | 194.9 | Cell surface thermocouple (surface location not precisely specified); separate oven thermocouple; vessel pressure transducer | surface |  |  | Surrounding Graphite Oven in Autoclave (1 °C/min ramp)
NCA | https://doi.org/10.1007/s10973-023-12867-x | NCR18650GA_NCA_30SOC | NCA | Graphite | Commercial | LiPF6 | {"base_material": null, "coating": null, "coating_side": null, "shutdown_mechanism": null, "separator_notes": null} | 0 | 30 | 3.45 | Cylindrical | 46.9 |  | 16.54 | ARC | Surrounding |  |  | Air | 137.7 |  | unknown |  | [] | ARC (VSP2 pseudo-adiabatic calorimeter, Heat-Wait-Search)
NCA | https://doi.org/10.1007/s10973-023-12867-x | NCR18650GA_NCA_50SOC | NCA | Graphite | Commercial | LiPF6 | {"base_material": null, "coating": null, "coating_side": null, "shutdown_mechanism": null, "separator_notes": null} | 0 | 50 | 3.45 | Cylindrical | 46.9 |  | 16.54 | ARC | Surrounding |  |  | Air | 118.5 |  | unknown |  | [] | ARC (VSP2 pseudo-adiabatic calorimeter, Heat-Wait-Search)
NCA | https://doi.org/10.1007/s10973-023-12867-x | NCR18650GA_NCA_80SOC | NCA | Graphite | Commercial | LiPF6 | {"base_material": null, "coating": null, "coating_side": null, "shutdown_mechanism": null, "separator_notes": null} | 0 | 80 | 3.45 | Cylindrical | 47 |  | 16.54 | ARC | Surrounding |  |  | Air | 127.7 |  | unknown |  | [] | ARC (VSP2 pseudo-adiabatic calorimeter, Heat-Wait-Search)
NCA | https://doi.org/10.1007/s10973-023-12867-x | NCR18650GA_NCA_100SOC | NCA | Graphite | Commercial | LiPF6 | {"base_material": null, "coating": null, "coating_side": null, "shutdown_mechanism": null, "separator_notes": null} | 0 | 100 | 3.45 | Cylindrical | 47 |  | 16.54 | ARC | Surrounding |  |  | Air | 116.9 |  | unknown |  | [] | ARC (VSP2 pseudo-adiabatic calorimeter, Heat-Wait-Search)
NCA | https://doi.org/10.1021/acs.chas.5c00142 | Fresh_NCA_100SOC | NCA | Si-Graphite | Commercial | LiPF6 | {"base_material": null, "coating": null, "coating_side": null, "shutdown_mechanism": null, "separator_notes": null} | 0 | 100 | 3.45 | Cylindrical | 49.5 |  | 16.54 | Heater | Multi-side |  |  | Inert | 186.1 | One thermocouple on battery lower side; one thermocouple centrally on chamber side (internal atmosphere) | both |  | [] | Dual Side Electric Rod Heaters (enclosed chamber, AC regulator at 40 V)
NCA | https://doi.org/10.1021/acs.chas.5c00142 | Aged120_NCA_30SOC | NCA | Si-Graphite | Commercial | LiPF6 | {"base_material": null, "coating": null, "coating_side": null, "shutdown_mechanism": null, "separator_notes": null} | 0 | 30 | 3.45 | Cylindrical | 49.5 |  | 16.54 | Heater | Multi-side |  |  | Inert | 190.5 | One thermocouple on battery lower side; one thermocouple centrally on chamber side (internal atmosphere) | both |  | [] | Dual Side Electric Rod Heaters (enclosed chamber, AC regulator at 40 V)
NCA | https://doi.org/10.1021/acs.chas.5c00142 | Aged120_NCA_60SOC | NCA | Si-Graphite | Commercial | LiPF6 | {"base_material": null, "coating": null, "coating_side": null, "shutdown_mechanism": null, "separator_notes": null} | 0 | 60 | 3.45 | Cylindrical | 49.5 |  | 16.54 | Heater | Multi-side |  |  | Inert | 180.3 | One thermocouple on battery lower side; one thermocouple centrally on chamber side (internal atmosphere) | both |  | [] | Dual Side Electric Rod Heaters (enclosed chamber, AC regulator at 40 V)
NCA | https://doi.org/10.1021/acs.chas.5c00142 | Aged120_NCA_100SOC | NCA | Si-Graphite | Commercial | LiPF6 | {"base_material": null, "coating": null, "coating_side": null, "shutdown_mechanism": null, "separator_notes": null} | 0 | 100 | 3.45 | Cylindrical | 49.5 |  | 16.54 | Heater | Multi-side |  |  | Inert | 170.7 | One thermocouple on battery lower side; one thermocouple centrally on chamber side (internal atmosphere) | both |  | [] | Dual Side Electric Rod Heaters (enclosed chamber, AC regulator at 40 V)
NMC523 | https://doi.org/10.1016/j.energy.2021.122097 | Battery1_Pouch_0.33Ccharge | NMC523 | Graphite | Liquid_carbonate | LiPF6 | {"base_material": "PE", "coating": "Ceramic (unspecified)", "coating_side": "Single-sided", "shutdown_mechanism": true, "separator_notes": "PE with ceramic coating on one side (Table 2)"} | 1 | 100 | 28.8 | Pouch | 510 |  |  | ARC | Surrounding |  |  | Air | 215.5 | Thermocouple fixed at the center of the cell surface using aluminum strips | surface |  | [] | ARC (EV+ARC heat-wait-seek, adiabatic)
NMC523 | https://doi.org/10.1016/j.energy.2021.122097 | Battery1_Pouch_1.5Ccharge | NMC523 | Graphite | Liquid_carbonate | LiPF6 | {"base_material": "PE", "coating": "Ceramic (unspecified)", "coating_side": "Single-sided", "shutdown_mechanism": true, "separator_notes": "PE with ceramic coating on one side (Table 2)"} | 1 | 100 | 28.8 | Pouch | 510 |  |  | ARC | Surrounding |  |  | Air | 171.4 | Thermocouple fixed at the center of the cell surface using aluminum strips | surface |  | [] | ARC (EV+ARC heat-wait-seek, adiabatic)
NMC523 | https://doi.org/10.1016/j.jpowsour.2019.227425 | NMC532_18650_0cyc_95kPa | NMC523 | Graphite | Liquid_carbonate | LiPF6 | {"base_material": "PE", "coating": null, "coating_side": null, "shutdown_mechanism": true, "separator_notes": "Single-layer PE, thickness 16 µm"} | 0 | 100 | 2.6 | Cylindrical |  |  | 16.54 | Heater | Bottom |  | 100 | Air | 168 | Surface thermocouple at middle of cell; flame thermocouple 1 cm above cell | surface |  | [] | Bottom Heating Ring (100 W)
NMC523 | https://doi.org/10.1016/j.jpowsour.2019.227425 | NMC532_18650_0cyc_20kPa | NMC523 | Graphite | Liquid_carbonate | LiPF6 | {"base_material": "PE", "coating": null, "coating_side": null, "shutdown_mechanism": true, "separator_notes": "Single-layer PE, thickness 16 µm"} | 0 | 100 | 2.6 | Cylindrical |  |  | 16.54 | Heater | Bottom |  | 100 | Air | 135 | Surface thermocouple at middle of cell; flame thermocouple 1 cm above cell | surface |  | [] | Bottom Heating Ring (100 W)
NMC523 | https://doi.org/10.1016/j.jpowsour.2019.227425 | NMC532_18650_60cyc_95kPa | NMC523 | Graphite | Liquid_carbonate | LiPF6 | {"base_material": "PE", "coating": null, "coating_side": null, "shutdown_mechanism": true, "separator_notes": "Single-layer PE, thickness 16 µm"} | 0 | 100 | 2.6 | Cylindrical |  |  | 16.54 | Heater | Bottom |  | 100 | Air | 102 | Surface thermocouple at middle of cell; flame thermocouple 1 cm above cell | surface |  | [] | Bottom Heating Ring (100 W)
NMC523 | https://doi.org/10.1016/j.jpowsour.2019.227425 | NMC532_18650_60cyc_20kPa | NMC523 | Graphite | Liquid_carbonate | LiPF6 | {"base_material": "PE", "coating": null, "coating_side": null, "shutdown_mechanism": true, "separator_notes": "Single-layer PE, thickness 16 µm"} | 0 | 100 | 2.6 | Cylindrical |  |  | 16.54 | Heater | Bottom |  | 100 | Air | 79 | Surface thermocouple at middle of cell; flame thermocouple 1 cm above cell | surface |  | [] | Bottom Heating Ring (100 W)
NMC523 | https://doi.org/10.1016/j.jpowsour.2025.236363 | NCM523_18650_100SOC_20kPa_CoilHeat | NMC523 | Graphite | Liquid_carbonate | LiPF6 | {"base_material": null, "coating": null, "coating_side": null, "shutdown_mechanism": null, "separator_notes": null} | 0 | 100 | 2.2 | Cylindrical | 41 | 3.6 | 16.53 | Heater | Side |  |  | Air | 230 | Surface center (K-type thermocouple, ±1°C) | surface |  | [] | External Coil Heater (electric resistance wire wrapped around cell)
NMC523 | https://doi.org/10.1016/j.jlp.2023.105156 | Fresh_NMC532_50SOC | NMC523 | Graphite | Commercial | LiPF6 | {"base_material": null, "coating": null, "coating_side": null, "shutdown_mechanism": null, "separator_notes": null} | 0 | 50 | 1.25 | Cylindrical | 48 | 3.7 | 16.54 | Heater | Bottom |  | 2000 | Air | 289.7 | Surface center (K-type thermocouple placed in the middle of each battery to measure surface temperature) | surface |  | [] | Bottom Electric Heater (2000 W, 5 cm below)
NMC523 | https://doi.org/10.1016/j.jlp.2023.105156 | Aged1C_90SOH_50SOC | NMC523 | Graphite | Commercial | LiPF6 | {"base_material": null, "coating": null, "coating_side": null, "shutdown_mechanism": null, "separator_notes": null} | 0 | 50 | 1.25 | Cylindrical | 48 | 3.7 | 16.54 | Heater | Bottom |  | 2000 | Air | 283.8 | Surface center (K-type thermocouple placed in the middle of each battery to measure surface temperature) | surface |  | [] | Bottom Electric Heater (2000 W, 5 cm below)
NMC523 | https://doi.org/10.1016/j.jlp.2023.105156 | Aged2C_90SOH_50SOC | NMC523 | Graphite | Commercial | LiPF6 | {"base_material": null, "coating": null, "coating_side": null, "shutdown_mechanism": null, "separator_notes": null} | 0 | 50 | 1.25 | Cylindrical | 48 | 3.7 | 16.54 | Heater | Bottom |  | 2000 | Air | 283.6 | Surface center (K-type thermocouple placed in the middle of each battery to measure surface temperature) | surface |  | [] | Bottom Electric Heater (2000 W, 5 cm below)
NMC523 | https://doi.org/10.1016/j.jlp.2023.105156 | Aged4C_90SOH_50SOC | NMC523 | Graphite | Commercial | LiPF6 | {"base_material": null, "coating": null, "coating_side": null, "shutdown_mechanism": null, "separator_notes": null} | 0 | 50 | 1.25 | Cylindrical | 48 | 3.7 | 16.54 | Heater | Bottom |  | 2000 | Air | 254.2 | Surface center (K-type thermocouple placed in the middle of each battery to measure surface temperature) | surface |  | [] | Bottom Electric Heater (2000 W, 5 cm below)
NMC523 | https://doi.org/10.1016/j.psep.2021.09.031 | Pile4_NCM523_30SOC_P100kPa_330C | NMC523 | Graphite | Commercial | LiPF6 | {"base_material": "PE", "coating": null, "coating_side": null, "shutdown_mechanism": null, "separator_notes": "Polyethylene separator; MSC observed near ~125°C consistent with PE melting"} | 0 | 30 | 2.2 | Cylindrical | 41.05 | 3.6 | 16.54 | Other | Bottom |  |  | Air | 278 | Surface center of each cell (thin K-type thermocouples) | surface |  | [] | Hot Plate (constant boundary temperature 330°C)
NMC523 | https://doi.org/10.1016/j.psep.2021.09.031 | Pile4_NCM523_30SOC_P60kPa_330C | NMC523 | Graphite | Commercial | LiPF6 | {"base_material": "PE", "coating": null, "coating_side": null, "shutdown_mechanism": null, "separator_notes": "Polyethylene separator; MSC observed near ~125°C consistent with PE melting"} | 0 | 30 | 2.2 | Cylindrical | 41.05 | 3.6 | 16.54 | Other | Bottom |  |  | Air | 291 | Surface center of each cell (thin K-type thermocouples) | surface |  | [] | Hot Plate (constant boundary temperature 330°C)
NMC523 | https://doi.org/10.1016/j.psep.2021.09.031 | Pile4_NCM523_30SOC_P20kPa_330C | NMC523 | Graphite | Commercial | LiPF6 | {"base_material": "PE", "coating": null, "coating_side": null, "shutdown_mechanism": null, "separator_notes": "Polyethylene separator; MSC observed near ~125°C consistent with PE melting"} | 0 | 30 | 2.2 | Cylindrical | 41.05 | 3.6 | 16.54 | Other | Bottom |  |  | Air | 306 | Surface center of each cell (thin K-type thermocouples) | surface |  | [] | Hot Plate (constant boundary temperature 330°C)
NMC523 | https://doi.org/10.1016/j.psep.2024.01.088 | Charge_0p5C_40kWm2 | NMC523 | Graphite |  | LiPF6 | {"base_material": null, "coating": null, "coating_side": null, "shutdown_mechanism": null, "separator_notes": null} | 0 | 29.2 | 2.6 | Cylindrical |  | 3.65 | 16.54 | Heater | Other |  |  | Air | 276.2 | Surface middle (K-type thermocouple attached at mid-cell) | surface |  | [] | Cone calorimeter radiative heating (ISO 5660)
NMC523 | https://doi.org/10.1016/j.psep.2024.01.088 | Charge_1C_40kWm2 | NMC523 | Graphite |  | LiPF6 | {"base_material": null, "coating": null, "coating_side": null, "shutdown_mechanism": null, "separator_notes": null} | 0 | 32.2 | 2.6 | Cylindrical |  | 3.65 | 16.54 | Heater | Other |  |  | Air | 271.8 | Surface middle (K-type thermocouple attached at mid-cell) | surface |  | [] | Cone calorimeter radiative heating (ISO 5660)
NMC523 | https://doi.org/10.1016/j.psep.2024.01.088 | Charge_2C_40kWm2 | NMC523 | Graphite |  | LiPF6 | {"base_material": null, "coating": null, "coating_side": null, "shutdown_mechanism": null, "separator_notes": null} | 0 | 38.9 | 2.6 | Cylindrical |  | 3.65 | 16.54 | Heater | Other |  |  | Air | 268.2 | Surface middle (K-type thermocouple attached at mid-cell) | surface |  | [] | Cone calorimeter radiative heating (ISO 5660)
NMC523 | https://doi.org/10.1016/j.psep.2024.01.088 | Charge_3C_40kWm2 | NMC523 | Graphite |  | LiPF6 | {"base_material": null, "coating": null, "coating_side": null, "shutdown_mechanism": null, "separator_notes": null} | 0 | 44.4 | 2.6 | Cylindrical |  | 3.65 | 16.54 | Heater | Other |  |  | Air | 264.1 | Surface middle (K-type thermocouple attached at mid-cell) | surface |  | [] | Cone calorimeter radiative heating (ISO 5660)
NMC523 | https://doi.org/10.1016/j.ijthermalsci.2025.110047 | Module_NonImm_85SOC_2mm | NMC523 | Graphite | Commercial | LiPF6 | {"base_material": null, "coating": null, "coating_side": null, "shutdown_mechanism": null, "separator_notes": null} | 0 | 85 | 5 | Cylindrical | 69 | 3.6 | 24.23 | Heater | Side |  | 100 | Air | 156.4 | Battery surface thermocouple on the primary (heated) cell | surface |  | [] | External Electric Band Heater (100 W)
NMC523 | https://doi.org/10.1016/j.ijthermalsci.2025.110047 | Module_Imm50mm_85SOC_2mm | NMC523 | Graphite | Commercial | LiPF6 | {"base_material": null, "coating": null, "coating_side": null, "shutdown_mechanism": null, "separator_notes": null} | 0 | 85 | 5 | Cylindrical | 69 | 3.6 | 24.23 | Heater | Side |  | 100 | Other | 65.5 | Battery surface thermocouple on the primary (heated) cell | surface | Liquid immersion cooling (50 mm immersion height, proprietary coolant) | [] | External Electric Band Heater (100 W) with liquid immersion
NMC523 | https://doi.org/10.1016/j.jechem.2020.03.029 | ARC_NMC532_SiC_0SOC | NMC523 | Si-Graphite | Commercial | LiPF6 | {"base_material": null, "coating": null, "coating_side": null, "shutdown_mechanism": null, "separator_notes": null} | 0 | 0 | 0.97 | Pouch | 62 |  | 36 | ARC | Surrounding |  |  | Air | 227.4 |  | unknown |  | [] | ARC (adiabatic heat–wait–seek, 5 °C intervals)
NMC523 | https://doi.org/10.1016/j.jechem.2022.05.005 | LiFoil_NCM523_100SOC_ARC | NMC523 | Other | Liquid_carbonate | LiPF6 | {"base_material": "PP/PE/PP (trilayer)", "coating": null, "coating_side": null, "shutdown_mechanism": true, "separator_notes": "Celgard 2325 trilayer separator"} | 0 | 100 | 0.896 | Pouch |  |  |  | ARC | Surrounding |  |  | Air | 211 |  | unknown |  | [] | ARC (Heat-Wait-Seek procedure; quasi-adiabatic)
NMC523 | https://doi.org/10.1016/j.jechem.2024.10.036 | NCM523_100SOC_Test1 | NMC523 | Graphite | Commercial | LiPF6 | {"base_material": null, "coating": null, "coating_side": null, "shutdown_mechanism": null, "separator_notes": null} | 0 | 100 | 114 | Prismatic | 1777 | 3.7 | 824 | ARC | Surrounding | 3 |  | Air | 165 | Surface center (N-type thermocouple) | surface |  | [] | ARC (EV-ARC, heat–wait–seek)
NMC523 | https://doi.org/10.1016/j.jechem.2024.10.036 | NCM523_100SOC_Test2 | NMC523 | Graphite | Commercial | LiPF6 | {"base_material": null, "coating": null, "coating_side": null, "shutdown_mechanism": null, "separator_notes": null} | 0 | 100 | 114 | Prismatic | 1777 | 3.7 | 824 | ARC | Surrounding | 3 |  | Air | 167 | Surface center (N-type thermocouple) | surface |  | [] | ARC (EV-ARC, heat–wait–seek)
NMC523 | https://doi.org/10.1016/j.est.2020.101232 | Fresh_NMC523_25SOC | NMC523 | Graphite | Commercial | LiPF6 | {"base_material": null, "coating": null, "coating_side": null, "shutdown_mechanism": null, "separator_notes": null} | 0 | 25 | 2 | Cylindrical | 44.16 | 3.6 | 16.53 | ARC | Surrounding | 2.5 |  | Air | 265.5 | Thermocouple at cell surface center; canister average from three side thermocouples | surface_multi |  | [] | EV-ARC ramp heating (2.5 °C/min) in sealed canister
NMC523 | https://doi.org/10.1016/j.est.2020.101232 | Fresh_NMC523_35SOC | NMC523 | Graphite | Commercial | LiPF6 | {"base_material": null, "coating": null, "coating_side": null, "shutdown_mechanism": null, "separator_notes": null} | 0 | 35 | 2 | Cylindrical | 43.62 | 3.6 | 16.53 | ARC | Surrounding | 2.5 |  | Air | 251.45 | Thermocouple at cell surface center; canister average from three side thermocouples | surface_multi |  | [] | EV-ARC ramp heating (2.5 °C/min) in sealed canister
NMC523 | https://doi.org/10.1016/j.est.2020.101232 | Fresh_NMC523_50SOC | NMC523 | Graphite | Commercial | LiPF6 | {"base_material": null, "coating": null, "coating_side": null, "shutdown_mechanism": null, "separator_notes": null} | 0 | 50 | 2 | Cylindrical | 44 | 3.6 | 16.53 | ARC | Surrounding | 2.5 |  | Air | 246.22 | Thermocouple at cell surface center; canister average from three side thermocouples | surface_multi |  | [] | EV-ARC ramp heating (2.5 °C/min) in sealed canister
NMC523 | https://doi.org/10.1016/j.est.2020.101232 | Fresh_NMC523_65SOC | NMC523 | Graphite | Commercial | LiPF6 | {"base_material": null, "coating": null, "coating_side": null, "shutdown_mechanism": null, "separator_notes": null} | 0 | 65 | 2 | Cylindrical | 42.98 | 3.6 | 16.53 | ARC | Surrounding | 2.5 |  | Air | 267.23 | Thermocouple at cell surface center; canister average from three side thermocouples | surface_multi |  | [] | EV-ARC ramp heating (2.5 °C/min) in sealed canister
NMC523 | https://doi.org/10.1016/j.est.2020.101232 | Fresh_NMC523_75SOC | NMC523 | Graphite | Commercial | LiPF6 | {"base_material": null, "coating": null, "coating_side": null, "shutdown_mechanism": null, "separator_notes": null} | 0 | 75 | 2 | Cylindrical | 43.56 | 3.6 | 16.53 | ARC | Surrounding | 2.5 |  | Air | 248.77 | Thermocouple at cell surface center; canister average from three side thermocouples | surface_multi |  | [] | EV-ARC ramp heating (2.5 °C/min) in sealed canister
NMC523 | https://doi.org/10.1016/j.est.2020.101232 | Fresh_NMC523_85SOC | NMC523 | Graphite | Commercial | LiPF6 | {"base_material": null, "coating": null, "coating_side": null, "shutdown_mechanism": null, "separator_notes": null} | 0 | 85 | 2 | Cylindrical | 43.91 | 3.6 | 16.53 | ARC | Surrounding | 2.5 |  | Air | 247.5 | Thermocouple at cell surface center; canister average from three side thermocouples | surface_multi |  | [] | EV-ARC ramp heating (2.5 °C/min) in sealed canister
NMC523 | https://doi.org/10.1016/j.est.2020.101232 | Fresh_NMC523_100SOC | NMC523 | Graphite | Commercial | LiPF6 | {"base_material": null, "coating": null, "coating_side": null, "shutdown_mechanism": null, "separator_notes": null} | 0 | 100 | 2 | Cylindrical | 44.05 | 3.6 | 16.53 | ARC | Surrounding | 2.5 |  | Air | 237.3 | Thermocouple at cell surface center; canister average from three side thermocouples | surface_multi |  | [] | EV-ARC ramp heating (2.5 °C/min) in sealed canister
NMC523 | https://doi.org/10.1016/j.est.2020.101232 | Aged100Cyc_NMC523_100SOC | NMC523 | Graphite | Commercial | LiPF6 | {"base_material": null, "coating": null, "coating_side": null, "shutdown_mechanism": null, "separator_notes": null} | 0 | 100 | 2 | Cylindrical | 44.24 | 3.6 | 16.53 | ARC | Surrounding | 2.5 |  | Air | 228.12 | Thermocouple at cell surface center; canister average from three side thermocouples | surface_multi |  | [] | EV-ARC ramp heating (2.5 °C/min) in sealed canister
NMC523 | https://doi.org/10.1016/j.est.2020.101232 | Aged200Cyc_NMC523_100SOC | NMC523 | Graphite | Commercial | LiPF6 | {"base_material": null, "coating": null, "coating_side": null, "shutdown_mechanism": null, "separator_notes": null} | 0 | 100 | 2 | Cylindrical | 43.69 | 3.6 | 16.53 | ARC | Surrounding | 2.5 |  | Air | 219.65 | Thermocouple at cell surface center; canister average from three side thermocouples | surface_multi |  | [] | EV-ARC ramp heating (2.5 °C/min) in sealed canister
NMC523 | https://doi.org/10.1016/j.est.2020.101232 | Aged300Cyc_NMC523_100SOC | NMC523 | Graphite | Commercial | LiPF6 | {"base_material": null, "coating": null, "coating_side": null, "shutdown_mechanism": null, "separator_notes": null} | 0 | 100 | 2 | Cylindrical | 43.65 | 3.6 | 16.53 | ARC | Surrounding | 2.5 |  | Air | 220.26 | Thermocouple at cell surface center; canister average from three side thermocouples | surface_multi |  | [] | EV-ARC ramp heating (2.5 °C/min) in sealed canister
NMC523 | https://doi.org/10.1016/j.est.2020.101232 | Aged400Cyc_NMC523_100SOC | NMC523 | Graphite | Commercial | LiPF6 | {"base_material": null, "coating": null, "coating_side": null, "shutdown_mechanism": null, "separator_notes": null} | 0 | 100 | 2 | Cylindrical | 43.23 | 3.6 | 16.53 | ARC | Surrounding | 2.5 |  | Air | 204.95 | Thermocouple at cell surface center; canister average from three side thermocouples | surface_multi |  | [] | EV-ARC ramp heating (2.5 °C/min) in sealed canister
NMC523 | https://doi.org/10.1016/j.est.2022.104302 | NCM523_26700_100SOC_ARC | NMC523 | Graphite | Liquid_carbonate | LiPF6 | {"base_material": null, "coating": null, "coating_side": null, "shutdown_mechanism": null, "separator_notes": null} | 0 | 100 | 5 | Cylindrical | 97 | 3.7 | 37 | ARC | Surrounding |  |  | Air | 222.85 | Thermocouple attached to the surface center of the cell; pressure sensor inside the jar | surface |  | [] | ARC (Heat-Wait-Seek, adiabatic)
NMC523 | https://doi.org/10.1016/j.est.2022.106100 | CPI_NMC523_Pouch_100SOC_ARC | NMC523 | Graphite | Liquid_carbonate | LiPF6 | {"base_material": "PI", "coating": null, "coating_side": null, "shutdown_mechanism": false, "separator_notes": "Polyimide aerogel separator (C-PI) prepared via co-precursor and cross-linking method."} | 0 | 100 | 0.31 | Pouch |  |  |  | ARC | Surrounding |  |  | Air | 204.9 | Thermocouple inserted between the two pouch cells | internal | Polyimide aerogel separator (C-PI) | [{"name": "VC", "concentration": {"value": 1.0, "unit": "wt%"}}] | ARC (EV+ ARC, heat-wait-seek, adiabatic)
NMC523 | https://doi.org/10.1016/j.est.2022.106100 | PE_NMC523_Pouch_100SOC_ARC | NMC523 | Graphite | Liquid_carbonate | LiPF6 | {"base_material": "PE", "coating": null, "coating_side": null, "shutdown_mechanism": true, "separator_notes": "Commercial polyethylene separator"} | 0 | 100 | 0.31 | Pouch |  |  |  | ARC | Surrounding |  |  | Air | 140.4 | Thermocouple inserted between the two pouch cells | internal |  | [{"name": "VC", "concentration": {"value": 1.0, "unit": "wt%"}}] | ARC (EV+ ARC, heat-wait-seek, adiabatic)
NMC523 | https://doi.org/10.1016/j.est.2024.114964 | No1_NMC532_Prismatic | NMC523 | Graphite | Commercial | LiPF6 | {"base_material": null, "coating": null, "coating_side": null, "shutdown_mechanism": null, "separator_notes": null} | 0 | 100 | 115 | Prismatic | 1777 |  | 837.082 | ARC | Surrounding |  |  | Air | 186.49 | Cell surface thermocouple; chamber pressure; battery voltage monitored | surface |  | [] | ARC (Heat-Wait-Search mode, adiabatic)
NMC523 | https://doi.org/10.1016/j.est.2024.114964 | No2_NMC532_Pouch | NMC523 | Graphite | Commercial | LiPF6 | {"base_material": null, "coating": null, "coating_side": null, "shutdown_mechanism": null, "separator_notes": null} | 0 | 100 | 5 | Pouch | 77 |  | 31.5 | ARC | Surrounding |  |  | Air | 187.96 | Cell surface thermocouple; chamber pressure; battery voltage monitored | surface |  | [] | ARC (Heat-Wait-Search mode, adiabatic)
NMC523 | https://doi.org/10.1016/j.est.2024.115085 | NCM523_ExternalHeating_100SOC | NMC523 | Graphite | Commercial | LiPF6 | {"base_material": null, "coating": null, "coating_side": null, "shutdown_mechanism": null, "separator_notes": null} | 0 | 100 | 51 | Prismatic | 835 |  | 381.248 | Heater | Side |  | 330 | Air | 86.3 | Five thermocouples: positive tab, negative tab, center of positive side, center of negative side, bottom center | surface_multi |  | [] | Side Electric Heater (mica heating sheet, 330 W)
NMC523 | https://doi.org/10.1016/j.est.2025.115488 | Fresh_LTO-NMC532_100SOC | NMC523 | LTO | Commercial | LiPF6 | {"base_material": null, "coating": null, "coating_side": null, "shutdown_mechanism": null, "separator_notes": null} | 0 | 100 | 9 | Cylindrical | 272.37 | 2.3 | 121.94 | ARC | Surrounding | 6 |  | Air | 311.7 | Thermocouple at center of cell surface; ARC chamber thermocouple | ARC |  | [] | ARC (Accelerating Rate Calorimetry), 6 °C/min ramp
NMC523 | https://doi.org/10.1016/j.est.2025.115488 | Aged96kPa_200cyc_100SOC | NMC523 | LTO | Commercial | LiPF6 | {"base_material": null, "coating": null, "coating_side": null, "shutdown_mechanism": null, "separator_notes": null} | 0 | 100 | 9 | Cylindrical | 272.37 | 2.3 | 121.94 | ARC | Surrounding | 6 |  | Air | 277.6 | Thermocouple at center of cell surface; ARC chamber thermocouple | ARC |  | [] | ARC (Accelerating Rate Calorimetry), 6 °C/min ramp
NMC523 | https://doi.org/10.1016/j.est.2025.115488 | Aged20kPa_200cyc_100SOC | NMC523 | LTO | Commercial | LiPF6 | {"base_material": null, "coating": null, "coating_side": null, "shutdown_mechanism": null, "separator_notes": null} | 0 | 100 | 9 | Cylindrical | 272.37 | 2.3 | 121.94 | ARC | Surrounding | 6 |  | Air | 235.4 | Thermocouple at center of cell surface; ARC chamber thermocouple | ARC |  | [] | ARC (Accelerating Rate Calorimetry), 6 °C/min ramp
NMC523 | https://doi.org/10.1016/j.ensm.2021.04.035 | NMC532_Gr_ARC_31EC | NMC523 | Graphite | Commercial | LiPF6 | {"base_material": null, "coating": null, "coating_side": null, "shutdown_mechanism": null, "separator_notes": null} | 0 | 100 | [5 empty] | ARC | Surrounding |  |  | Air | 239.1 |  | unknown |  | [] | ARC (Accelerating Rate Calorimetry)
NMC523 | https://doi.org/10.1016/j.ensm.2025.104520 | ARC_NCM523_100Ah_100SOC | NMC523 | Graphite | Commercial | LiPF6 | {"base_material": null, "coating": null, "coating_side": null, "shutdown_mechanism": null, "separator_notes": null} | 0 | 100 | 100 | Prismatic | 1700 |  | 584.6 | ARC | Surrounding |  |  | Inert | 235.8 | Internal thermocouple (inserted) for core temperature; ARC chamber sensors | internal |  | [] | EV-ARC+ (Heat-Wait-Seek adiabatic calorimetry)
NMC523 | https://doi.org/10.1002/advs.202100676 | DualSalt_NCM523_100SOC_ARC | NMC523 | Graphite | Liquid_carbonate | LiPF6 | {"base_material": null, "coating": null, "coating_side": null, "shutdown_mechanism": null, "separator_notes": null} | 0 | 100 | 5 | Pouch |  |  |  | ARC | Surrounding |  |  | Air | 171 |  | unknown |  | [] | ARC (BTC500, HEL) — Heat-Wait-Search mode
NMC523 | https://doi.org/10.1016/j.joule.2018.06.015 | ARC_SCNMC532_100SOC | NMC523 | Graphite | Commercial | LiPF6 | {"base_material": "PET", "coating": "Al2O3", "coating_side": null, "shutdown_mechanism": false, "separator_notes": "Freudenberg PET/ceramic non-woven separator, ~19.5 µm thickness (reported as non-woven PET fibers embedded in Al2O3)."} | 1 | 100 | 25 | Pouch |  |  |  | ARC | Surrounding |  |  | Other | 231 | Thermocouple between two pouch cells | internal |  | [] | EV+ ARC (heat–wait–seek, adiabatic)
NMC523 | https://doi.org/10.1149/1945-7111/ababd2 | LiNMC532_LiAnode_Coin_MMC_Charged | NMC523 | Other | Liquid_carbonate | LiPF6 | {"base_material": "PP", "coating": null, "coating_side": null, "shutdown_mechanism": false, "separator_notes": "Celgard 2500 polypropylene; melting ~164–165 °C"} | 0 | 100 |  | Coin |  |  |  | Other | Surrounding |  |  | Air | 168 | Calorimeter heat-flow measurement; no external thermocouple on cell | calorimeter |  | [] | DSC (MMC274 coin cell calorimeter)
NMC523 | https://doi.org/10.1149/1945-7111/ababd2 | GraphiteNMC532_Coin_MMC_100SOC | NMC523 | Graphite | Liquid_carbonate | LiPF6 | {"base_material": "PP", "coating": null, "coating_side": null, "shutdown_mechanism": false, "separator_notes": "Celgard 2500 polypropylene; melting ~164–165 °C"} | 0 | 100 |  | Coin |  |  |  | Other | Surrounding |  |  | Air | 165 | Calorimeter heat-flow measurement; no external thermocouple on cell | calorimeter |  | [] | DSC (MMC274 coin cell calorimeter)
NMC523 | https://doi.org/10.3390/batteries10070243 | P101_T25_NCM523_18650 | NMC523 | Graphite | Commercial | LiPF6 | {"base_material": null, "coating": null, "coating_side": null, "shutdown_mechanism": null, "separator_notes": null} | 0 | 100 | 2.6 | Cylindrical | 44.8 | 3.6 | 16.54 | Heater | Side |  | 100 | Air | 207.5 | Surface center (K-type thermocouple, 1 mm diameter) | surface |  | [] | Side Electric Heater (100 W cylindrical heater)
NMC523 | https://doi.org/10.3390/batteries10070243 | P40_T-15_NCM523_18650 | NMC523 | Graphite | Commercial | LiPF6 | {"base_material": null, "coating": null, "coating_side": null, "shutdown_mechanism": null, "separator_notes": null} | 0 | 100 | 2.6 | Cylindrical | 44.8 | 3.6 | 16.54 | Heater | Side |  | 100 | Air | 228.2 | Surface center (K-type thermocouple, 1 mm diameter) | surface |  | [] | Side Electric Heater (100 W cylindrical heater)
NMC523 | https://doi.org/10.3390/batteries10090298 | A1_18650_95kPa | NMC523 | Graphite | Liquid_carbonate | LiPF6 | {"base_material": "PE", "coating": null, "coating_side": null, "shutdown_mechanism": null, "separator_notes": "PE separator per Table 1."} | 0 | 100 | 2.6 | Cylindrical |  |  | 16.54 | Heater | Side |  | 240 | Air | 161 | Surface thermocouple on cell; additional thermocouples for fire/smoke in conduit | surface |  | [] | Side Electric Heating Rod (240 W)
NMC523 | https://doi.org/10.3390/batteries10090298 | A2_18650_20kPa | NMC523 | Graphite | Liquid_carbonate | LiPF6 | {"base_material": "PE", "coating": null, "coating_side": null, "shutdown_mechanism": null, "separator_notes": "PE separator per Table 1."} | 0 | 100 | 2.6 | Cylindrical |  |  | 16.54 | Heater | Side |  | 240 | Air | 139 | Surface thermocouple on cell; additional thermocouples for fire/smoke in conduit | surface |  | [] | Side Electric Heating Rod (240 W)
NMC523 | https://doi.org/10.3390/batteries10090298 | C1_Pouch10Ah_95kPa | NMC523 | Graphite | Liquid_carbonate | LiPF6 | {"base_material": "PE", "coating": null, "coating_side": null, "shutdown_mechanism": null, "separator_notes": "PE separator per Table 1."} | 0 | 100 | 10 | Pouch |  |  | 30 | Heater | Bottom |  | 400 | Air | 104 | Surface thermocouple on pouch; additional thermocouples for fire/smoke in conduit | surface |  | [] | Bottom Electric Heating Plate (400 W)
NMC523 | https://doi.org/10.3390/batteries10090298 | C2_Pouch10Ah_20kPa | NMC523 | Graphite | Liquid_carbonate | LiPF6 | {"base_material": "PE", "coating": null, "coating_side": null, "shutdown_mechanism": null, "separator_notes": "PE separator per Table 1."} | 0 | 100 | 10 | Pouch |  |  | 30 | Heater | Bottom |  | 400 | Air | 118 | Surface thermocouple on pouch; additional thermocouples for fire/smoke in conduit | surface |  | [] | Bottom Electric Heating Plate (400 W)
NMC523 | https://doi.org/10.3390/batteries10090298 | D1_Pouch15Ah_95kPa | NMC523 | Graphite | Liquid_carbonate | LiPF6 | {"base_material": "PE", "coating": null, "coating_side": null, "shutdown_mechanism": null, "separator_notes": "PE separator per Table 1."} | 0 | 100 | 15 | Pouch |  |  | 45 | Heater | Bottom |  | 400 | Air | 112 | Surface thermocouple on pouch; additional thermocouples for fire/smoke in conduit | surface |  | [] | Bottom Electric Heating Plate (400 W)
NMC523 | https://doi.org/10.3390/batteries10090298 | D2_Pouch15Ah_20kPa | NMC523 | Graphite | Liquid_carbonate | LiPF6 | {"base_material": "PE", "coating": null, "coating_side": null, "shutdown_mechanism": null, "separator_notes": "PE separator per Table 1."} | 0 | 100 | 15 | Pouch |  |  | 45 | Heater | Bottom |  | 400 | Air | 124 | Surface thermocouple on pouch; additional thermocouples for fire/smoke in conduit | surface |  | [] | Bottom Electric Heating Plate (400 W)
NMC523 | https://doi.org/10.3390/batteries11010024 | NCM523_50Ah_100SOC_SideHeat | NMC523 | Graphite | Liquid_carbonate | LiPF6 | {"base_material": "Polyolefins", "coating": null, "coating_side": null, "shutdown_mechanism": null, "separator_notes": null} | 0 | 100 | 50 | Prismatic | 870 |  | 407.592 | Heater | Side |  | 400 | Inert | 290 | Thermocouples at center of heated side (Tf) and back side (Tb); two additional thermocouples in chamber; voltage measured at terminals. | surface |  | [] | Side Electric Heating Plate (400 W)
NMC523 | https://doi.org/10.3390/batteries11090339 | NMC532_SOC100_96kPa | NMC523 | Graphite | Liquid_carbonate | LiPF6 | {"base_material": null, "coating": null, "coating_side": null, "shutdown_mechanism": null, "separator_notes": null} | 0 | 100 | 5 | Pouch | 80.2 | 3.7 | 29.9 | Heater | Side |  | 400 | Air | 108 | K-type thermocouple at center of battery surface | surface |  | [] | Side Stainless-Steel Heating Plate (400 W)
NMC523 | https://doi.org/10.3390/batteries11090339 | NMC532_SOC100_70kPa | NMC523 | Graphite | Liquid_carbonate | LiPF6 | {"base_material": null, "coating": null, "coating_side": null, "shutdown_mechanism": null, "separator_notes": null} | 0 | 100 | 5 | Pouch | 80.2 | 3.7 | 29.9 | Heater | Side |  | 400 | Air | 114 | K-type thermocouple at center of battery surface | surface |  | [] | Side Stainless-Steel Heating Plate (400 W)
NMC523 | https://doi.org/10.3390/batteries11090339 | NMC532_SOC100_50kPa | NMC523 | Graphite | Liquid_carbonate | LiPF6 | {"base_material": null, "coating": null, "coating_side": null, "shutdown_mechanism": null, "separator_notes": null} | 0 | 100 | 5 | Pouch | 80.2 | 3.7 | 29.9 | Heater | Side |  | 400 | Air | 143 | K-type thermocouple at center of battery surface | surface |  | [] | Side Stainless-Steel Heating Plate (400 W)
NMC523 | https://doi.org/10.3390/batteries11090339 | NMC532_SOC50_96kPa | NMC523 | Graphite | Liquid_carbonate | LiPF6 | {"base_material": null, "coating": null, "coating_side": null, "shutdown_mechanism": null, "separator_notes": null} | 0 | 50 | 5 | Pouch | 80.2 | 3.7 | 29.9 | Heater | Side |  | 400 | Air | 104 | K-type thermocouple at center of battery surface | surface |  | [] | Side Stainless-Steel Heating Plate (400 W)
NMC523 | https://doi.org/10.3390/batteries11090339 | NMC532_SOC50_70kPa | NMC523 | Graphite | Liquid_carbonate | LiPF6 | {"base_material": null, "coating": null, "coating_side": null, "shutdown_mechanism": null, "separator_notes": null} | 0 | 50 | 5 | Pouch | 80.2 | 3.7 | 29.9 | Heater | Side |  | 400 | Air | 107 | K-type thermocouple at center of battery surface | surface |  | [] | Side Stainless-Steel Heating Plate (400 W)
NMC523 | https://doi.org/10.3390/batteries11090339 | NMC532_SOC50_50kPa | NMC523 | Graphite | Liquid_carbonate | LiPF6 | {"base_material": null, "coating": null, "coating_side": null, "shutdown_mechanism": null, "separator_notes": null} | 0 | 50 | 5 | Pouch | 80.2 | 3.7 | 29.9 | Heater | Side |  | 400 | Air | 129 | K-type thermocouple at center of battery surface | surface |  | [] | Side Stainless-Steel Heating Plate (400 W)
NMC523 | https://doi.org/10.3390/electronics12071603 | NCM523_153Ah_100SOC | NMC523 | Graphite | Commercial | LiPF6 | {"base_material": null, "coating": null, "coating_side": null, "shutdown_mechanism": null, "separator_notes": null} | 0 | 100 | 153 | Prismatic | 2628 |  |  | Heater | Side |  | 500 | Inert | 142.7 | T1 and T3 at centers of large faces, T2 on narrow side; T4 is 30 mm above safety valve; T5–T8 around battery; voltage and chamber pressure monitored | surface_multi |  | [] | Side Electric Heater (500 W heating plate in AEC)
NMC523 | https://doi.org/10.1038/s41467-020-18868-w | ARC_NMC532_LiFSI-DMC_100SOC | NMC523 | Graphite | Liquid_carbonate | LiFSI | {"base_material": "PE", "coating": "Ceramic", "coating_side": null, "shutdown_mechanism": true, "separator_notes": "Ceramic-coated PE separator (brand/thickness not specified)"} | 1 | 100 | 1.2 | Pouch |  |  |  | ARC | Surrounding |  |  | Air | 202.3 | Internal central position (micro-thermocouple) | internal |  | [] | ARC (Heat–Wait–Seek: 5°C step, 15 min wait)
NMC523 | https://doi.org/10.1038/s41467-020-18868-w | ARC_NMC532_LiPF6-EC:EMC_100SOC | NMC523 | Graphite | Liquid_carbonate | LiPF6 | {"base_material": "PE", "coating": "Ceramic", "coating_side": null, "shutdown_mechanism": true, "separator_notes": "Ceramic-coated PE separator (brand/thickness not specified)"} | 1 | 100 | 1.2 | Pouch |  |  |  | ARC | Surrounding |  |  | Air | 241.1 | Internal central position (micro-thermocouple) | internal |  | [] | ARC (Heat–Wait–Seek: 5°C step, 15 min wait)
NMC523 | https://doi.org/10.1021/acsami.9b16589 | LowRate_C3_100SOC | NMC523 | Graphite | Liquid_carbonate | LiPF6 | {"base_material": "PE", "coating": "Ceramic (unspecified)", "coating_side": "Single-sided", "shutdown_mechanism": true, "separator_notes": "Polyethylene (PE) with ceramic coating on one side"} | 1 | 100 | 28.8 | Pouch | 487.2 |  |  | ARC | Surrounding |  |  | Air | 215.5 | Thermocouple fixed at center of cell surface with aluminum strips | surface |  | [] | ARC (EV+ARC heat–wait–seek)
NMC523 | https://doi.org/10.1021/acsami.9b16589 | MidRate_1p5C_100SOC | NMC523 | Graphite | Liquid_carbonate | LiPF6 | {"base_material": "PE", "coating": "Ceramic (unspecified)", "coating_side": "Single-sided", "shutdown_mechanism": true, "separator_notes": "Polyethylene (PE) with ceramic coating on one side"} | 1 | 100 | 28.8 | Pouch | 487.2 |  |  | ARC | Surrounding |  |  | Air | 171.4 | Thermocouple fixed at center of cell surface with aluminum strips | surface |  | [] | ARC (EV+ARC heat–wait–seek)
NMC523 | https://doi.org/10.1021/acsami.9b16589 | HighRate_3C_100SOC | NMC523 | Graphite | Liquid_carbonate | LiPF6 | {"base_material": "PE", "coating": "Ceramic (unspecified)", "coating_side": "Single-sided", "shutdown_mechanism": true, "separator_notes": "Polyethylene (PE) with ceramic coating on one side"} | 1 | 100 | 28.8 | Pouch | 487.2 |  |  | ARC | Surrounding |  |  | Air | 103.9 | Thermocouple fixed at center of cell surface with aluminum strips | surface |  | [] | ARC (EV+ARC heat–wait–seek)
NMC523 | https://doi.org/10.1021/acsaem.1c02473 | ARC_NCM523_MgOH2_0pct | NMC523 | Graphite | Liquid_carbonate | LiPF6 | {"base_material": null, "coating": null, "coating_side": null, "shutdown_mechanism": null, "separator_notes": null} | 0 | 100 | 2 | Pouch |  |  |  | ARC | Surrounding | 0.05 |  | Air | 123 | central area of the cell | surface |  | [] | ARC (adiabatic rate calorimeter) at constant heating rate
NMC523 | https://doi.org/10.1021/acsaem.1c02473 | ARC_NCM523_MgOH2_5pct | NMC523 | Graphite | Liquid_carbonate | LiPF6 | {"base_material": null, "coating": null, "coating_side": null, "shutdown_mechanism": null, "separator_notes": null} | 0 | 100 | 2 | Pouch |  |  |  | ARC | Surrounding | 0.05 |  | Air | 128 | central area of the cell | surface | Mg(OH)2 additive in NCM523 cathode (5 wt%) | [] | ARC (adiabatic rate calorimeter) at constant heating rate
NMC523 | https://doi.org/10.1021/acsaem.1c02473 | ARC_NCM523_MgOH2_10pct | NMC523 | Graphite | Liquid_carbonate | LiPF6 | {"base_material": null, "coating": null, "coating_side": null, "shutdown_mechanism": null, "separator_notes": null} | 0 | 100 | 2 | Pouch |  |  |  | ARC | Surrounding | 0.05 |  | Air | 145 | central area of the cell | surface | Mg(OH)2 additive in NCM523 cathode (10 wt%) | [] | ARC (adiabatic rate calorimeter) at constant heating rate
NMC523 | https://doi.org/10.1021/acsaem.1c02473 | ARC_NCM523_MgOH2_15pct | NMC523 | Graphite | Liquid_carbonate | LiPF6 | {"base_material": null, "coating": null, "coating_side": null, "shutdown_mechanism": null, "separator_notes": null} | 0 | 100 | 2 | Pouch |  |  |  | ARC | Surrounding | 0.05 |  | Air | 176 | central area of the cell | surface | Mg(OH)2 additive in NCM523 cathode (15 wt%) | [] | ARC (adiabatic rate calorimeter) at constant heating rate
NMC9XX | https://doi.org/10.1016/j.est.2024.111744 | PA_0.5mm_NMC18650_100SOC | NMC9XX | Graphite | Commercial | LiPF6 | {"base_material": null, "coating": null, "coating_side": null, "shutdown_mechanism": null, "separator_notes": null} | 0 | 100 | 3.5 | Cylindrical |  |  | 16.54 | Heater | Side |  | 0.2526 | Air | 128.3 | Surface thermocouples (K-type), sampling 1 Hz | surface | Polyimide aerogel barrier, 0.5 mm thickness | [] | Side Electric Heater (150 W rod on adjacent Cell 1; Cell 2 heated via TR propagation across 0.5 mm aerogel)
NMC9XX | https://doi.org/10.1016/j.est.2024.114964 | No6_NMC9XX_Prismatic | NMC9XX | Graphite | Commercial | LiPF6 | {"base_material": null, "coating": null, "coating_side": null, "shutdown_mechanism": null, "separator_notes": null} | 0 | 100 | 130 | Prismatic | 1629 |  | 650 | ARC | Surrounding |  |  | Air | 156.92 | Cell surface thermocouple; chamber pressure; battery voltage monitored | surface |  | [] | ARC (Heat-Wait-Search mode, adiabatic)
NMC9XX | https://doi.org/10.1016/j.est.2024.114964 | No7_NMC9XX_Pouch | NMC9XX | Graphite | Commercial | LiPF6 | {"base_material": null, "coating": null, "coating_side": null, "shutdown_mechanism": null, "separator_notes": null} | 0 | 100 | 5 | Pouch | 41 |  | 31.5 | ARC | Surrounding |  |  | Air | 190.92 | Cell surface thermocouple; chamber pressure; battery voltage monitored | surface |  | [] | ARC (Heat-Wait-Search mode, adiabatic)
NMC9XX | https://doi.org/10.3390/batteries8110250 | NCM9-0.5-0.5_100SOC | NMC9XX | Graphite | Commercial | LiPF6 | {"base_material": null, "coating": null, "coating_side": null, "shutdown_mechanism": null, "separator_notes": null} | 0 | 100 | 165 |  | 2158 | 4.3 |  | Heater | Side |  | 550 | Inert | 130.8 | TC1: surface center on opposite side of heating face; TC2: between battery and heating plate; TC3–TC6: chamber ambient | surface_multi |  | [] | Side Electric Heater Plate (550 W lateral heating)
NMC9XX | https://doi.org/10.3390/batteries9110540 | Pouch_NMC_100SOC_ArcingSetup | NMC9XX | Graphite | Commercial | LiPF6 | {"base_material": null, "coating": null, "coating_side": null, "shutdown_mechanism": null, "separator_notes": null} | 0 | 100 | 66 | Pouch | 893 | 3.6 | 362.208 | Heater | Side |  |  | Inert | 171 | Multiple: thermocouples on top (TC1–TC9) and bottom (TC10–TC18) cell surfaces; vent target-plate grid (TC19–TC45); reactor gas (TC56); pressure transducer | surface_multi |  | [] | Flat Heat Pad on Large Face (external heater covering whole cell surface)
NMC9XX | https://doi.org/10.3390/batteries10100370 | Yang2022_Li_NMC90505_SideHeat | NMC9XX | Graphite | Commercial | LiPF6 | {"base_material": null, "coating": null, "coating_side": null, "shutdown_mechanism": null, "separator_notes": null} | 0 | 100 | [5 empty] | Heater | Side |  |  | Air | 131 |  | unknown |  | [] | Side heating plate in sealed inert chamber
NMC9XX | https://doi.org/10.3390/electronics12071603 | NCM9XX_165Ah_100SOC | NMC9XX | Graphite | Commercial | LiPF6 | {"base_material": null, "coating": null, "coating_side": null, "shutdown_mechanism": null, "separator_notes": null} | 0 | 100 | 165 | Prismatic | 2158 |  |  | Heater | Side |  | 500 | Inert | 130.6 | T1 and T3 at centers of large faces, T2 on narrow side; T4 is 30 mm above safety valve; T5–T8 around battery; voltage and chamber pressure monitored | surface_multi |  | [] | Side Electric Heater (500 W heating plate in AEC)
NMC9XX | https://doi.org/10.1021/acsaem.1c02537 | Fresh_W_100SOC | NMC9XX | Si-Graphite | Liquid_carbonate | LiPF6 | {"base_material": null, "coating": null, "coating_side": null, "shutdown_mechanism": null, "separator_notes": null} | 0 | 100 | 3.5 | Cylindrical |  |  |  | ARC | Surrounding |  |  | Air | 163 |  | unknown |  | [] | ARC (Heat-Wait-Search mode)
NMC9XX | https://doi.org/10.1021/acsaem.1c02537 | OC_10pct_100SOC | NMC9XX | Si-Graphite | Liquid_carbonate | LiPF6 | {"base_material": null, "coating": null, "coating_side": null, "shutdown_mechanism": null, "separator_notes": null} | 0 | 100 | 3.5 | Cylindrical |  |  |  | ARC | Surrounding |  |  | Air | 161.1 |  | unknown |  | [] | ARC (Heat-Wait-Search mode)
NMC9XX | https://doi.org/10.1021/acsaem.1c02537 | OD_10pct_100SOC | NMC9XX | Si-Graphite | Liquid_carbonate | LiPF6 | {"base_material": null, "coating": null, "coating_side": null, "shutdown_mechanism": null, "separator_notes": null} | 0 | 100 | 3.5 | Cylindrical |  |  |  | ARC | Surrounding |  |  | Air | 166 |  | unknown |  | [] | ARC (Heat-Wait-Search mode)
NMC9XX | https://doi.org/10.1007/s10973-018-7891-6 | SOC25_2kW_pack3 | NMC9XX | Graphite | Commercial | LiPF6 | {"base_material": null, "coating": null, "coating_side": null, "shutdown_mechanism": null, "separator_notes": null} | 0 | 25 | 1.3 | Cylindrical |  |  | 16.54 | Heater | Bottom |  | 2000 | Air | 235 | Surface mid-point of one 18650 cell in the pack | surface |  | [] | Bottom Electric Heater (cone-calorimeter, 2.0 kW)
NMC9XX | https://doi.org/10.1007/s10973-018-7891-6 | SOC50_2kW_pack3 | NMC9XX | Graphite | Commercial | LiPF6 | {"base_material": null, "coating": null, "coating_side": null, "shutdown_mechanism": null, "separator_notes": null} | 0 | 50 | 1.3 | Cylindrical |  |  | 16.54 | Heater | Bottom |  | 2000 | Air | 231 | Surface mid-point of one 18650 cell in the pack | surface |  | [] | Bottom Electric Heater (cone-calorimeter, 2.0 kW)
NMC9XX | https://doi.org/10.1007/s10973-018-7891-6 | SOC75_2kW_pack3_SOCseries | NMC9XX | Graphite | Commercial | LiPF6 | {"base_material": null, "coating": null, "coating_side": null, "shutdown_mechanism": null, "separator_notes": null} | 0 | 75 | 1.3 | Cylindrical |  |  | 16.54 | Heater | Bottom |  | 2000 | Air | 236 | Surface mid-point of one 18650 cell in the pack | surface |  | [] | Bottom Electric Heater (cone-calorimeter, 2.0 kW)
NMC9XX | https://doi.org/10.1007/s10973-018-7891-6 | SOC100_2kW_pack3 | NMC9XX | Graphite | Commercial | LiPF6 | {"base_material": null, "coating": null, "coating_side": null, "shutdown_mechanism": null, "separator_notes": null} | 0 | 100 | 1.3 | Cylindrical |  |  | 16.54 | Heater | Bottom |  | 2000 | Air | 229 | Surface mid-point of one 18650 cell in the pack | surface |  | [] | Bottom Electric Heater (cone-calorimeter, 2.0 kW)
NMC9XX | https://doi.org/10.1007/s10973-018-7891-6 | HP_1.0kW_75SOC_pack3 | NMC9XX | Graphite | Commercial | LiPF6 | {"base_material": null, "coating": null, "coating_side": null, "shutdown_mechanism": null, "separator_notes": null} | 0 | 75 | 1.3 | Cylindrical |  |  | 16.54 | Heater | Bottom |  | 1000 | Air | 187 | Surface mid-point of one 18650 cell in the pack | surface |  | [] | Bottom Electric Heater (cone-calorimeter, 1.0 kW)
NMC9XX | https://doi.org/10.1007/s10973-018-7891-6 | HP_1.5kW_75SOC_pack3 | NMC9XX | Graphite | Commercial | LiPF6 | {"base_material": null, "coating": null, "coating_side": null, "shutdown_mechanism": null, "separator_notes": null} | 0 | 75 | 1.3 | Cylindrical |  |  | 16.54 | Heater | Bottom |  | 1500 | Air | 199 | Surface mid-point of one 18650 cell in the pack | surface |  | [] | Bottom Electric Heater (cone-calorimeter, 1.5 kW)
NMC9XX | https://doi.org/10.1007/s10973-018-7891-6 | HP_2.0kW_75SOC_pack3_HPseries | NMC9XX | Graphite | Commercial | LiPF6 | {"base_material": null, "coating": null, "coating_side": null, "shutdown_mechanism": null, "separator_notes": null} | 0 | 75 | 1.3 | Cylindrical |  |  | 16.54 | Heater | Bottom |  | 2000 | Air | 223 | Surface mid-point of one 18650 cell in the pack | surface |  | [] | Bottom Electric Heater (cone-calorimeter, 2.0 kW)
NMC9XX | https://doi.org/10.1007/s10973-018-7891-6 | Treat_None_2kW_75SOC_pack3 | NMC9XX | Graphite | Commercial | LiPF6 | {"base_material": null, "coating": null, "coating_side": null, "shutdown_mechanism": null, "separator_notes": null} | 0 | 75 | 1.3 | Cylindrical |  |  | 16.54 | Heater | Bottom |  | 2000 | Air | 239 | Surface mid-point of one 18650 cell in the pack | surface |  | [] | Bottom Electric Heater (cone-calorimeter, 2.0 kW)
NMC9XX | https://doi.org/10.1007/s10973-018-7891-6 | Treat_Discharge_2kW_75SOC_pack3 | NMC9XX | Graphite | Commercial | LiPF6 | {"base_material": null, "coating": null, "coating_side": null, "shutdown_mechanism": null, "separator_notes": null} | 0 | 75 | 1.3 | Cylindrical |  |  | 16.54 | Heater | Bottom |  | 2000 | Air | 234 | Surface mid-point of one 18650 cell in the pack | surface |  | [] | Bottom Electric Heater (cone-calorimeter, 2.0 kW) with concurrent discharge treatment (3C)
NMC9XX | https://doi.org/10.1007/s10973-018-7891-6 | Treat_Charge_2kW_75SOC_pack3 | NMC9XX | Graphite | Commercial | LiPF6 | {"base_material": null, "coating": null, "coating_side": null, "shutdown_mechanism": null, "separator_notes": null} | 0 | 75 | 1.3 | Cylindrical |  |  | 16.54 | Heater | Bottom |  | 2000 | Air | 214 | Surface mid-point of one 18650 cell in the pack | surface |  | [] | Bottom Electric Heater (cone-calorimeter, 2.0 kW) with concurrent charge treatment (3C)