## Sheet1
Cathode_Cleaned | observed_results.phenomenon
Ultra-High Ni | No Fire
Ultra-High Ni | No Fire
Ultra-High Ni | No Fire
Ultra-High Ni | No Fire
Ultra-High Ni | No Fire
Ultra-High Ni | No Fire
LFP | No Fire
LFP | No Fire
LFP | No Fire
LFP | No Fire
LFP | Explosion
LFP | Explosion
LFP | Explosion
LFP | Explosion
others | Smoking
others | Smoking
others | Smoking
others | Smoking
others | Smoking
NCM811 | Explosion
LCO | Fire
LCO | Smoking
NCM-General | Fire
NCM-General | Smoking
LFP | No Fire
LFP | Smoking
NCM111 | No Fire
NCM111 | No Fire
NCM111 | No Fire
NCM111 | No Fire
NCM111 | No Fire
NCM111 | No Fire
NCM111 | No Fire
NCM111 | No Fire
NCM811 | No Fire
NCM811 | Jetting
NCM811 | Fire
NCM811 | Fire
NCM111 | Jetting
NCM111 | Jetting
NCM111 | Jetting
NCM111 | Jetting
NCM111 | Jetting
NCM811 | No Fire
NCA | No Fire
LFP | Jetting
NCM-General | Explosion
LFP | No Fire
LFP | No Fire
NCM-General | No Fire
NCM-General | Smoking
NCM-General | Smoking
NCM-General | No Fire
LCO | Fire
LCO | Fire
LCO | Fire
NCM622 | Smoking
NCM622 | Fire
NCM622 | Jetting
NCM622 | Fire
NCM622 | Fire
NCM622 | Fire
NCM622 | Fire
NCM622 | Fire
NCM622 | Fire
NCM622 | Fire
LFP | Smoking
LFP | Smoking
NCM111 | Jetting
NCM111 | Jetting
NCM111 | Jetting
NCM111 | Jetting
NCM111 | Jetting
NCM111 | Smoking
NCM111 | Smoking
NCM111 | Smoking
NCM111 | Smoking
NCM111 | Smoking
NCM-General | Smoking
NCM-General | Smoking
NCM-General | Jetting
NCM-General | Jetting
NCM-General | Fire
NCM-General | Fire
NCM-General | Fire
NCM-General | Fire
NCM-General | Fire
NCM-General | Fire
NCM-General | Fire
NCM-General | Fire
NCM-General | Fire
NCM-General | Fire
NCM-General | Fire
NCM-General | Fire
NCM-General | Fire
NCM-General | Fire
NCM-General | Fire
NCM-General | Fire
NCM-General | Fire
NCM-General | Fire
NCM-General | Fire
NCM-General | Fire
NCM-General | Fire
NCM-General | Fire
NCM-General | Fire
NCM-General | Fire
LCO | Explosion
NCM111 | Explosion
NCM111 | Fire
NCM111 | Fire
NCM111 | Explosion
NCM111 | Explosion
NCM111 | Fire
NCM111 | Jetting
NCM111 | Jetting
NCM111 | Jetting
LFP | Jetting
LFP | Jetting
LFP | Jetting
NCM111 | No Fire
LFP | Smoking
LFP | Jetting
LFP | Smoking
LFP | No Fire
LFP | No Fire
LFP | No Fire
LFP | Jetting
LFP | Jetting
LFP | Jetting
LFP | Jetting
LFP | Jetting
LFP | Jetting
LFP | Jetting
LFP | Jetting
LFP | Jetting
LFP | Jetting
others | Smoking
others | Smoking
NCM811 | No Fire
NCM811 | No Fire
NCM811 | No Fire
NCM811 | No Fire
NCM811 | No Fire
NCM811 | No Fire
NCA | No Fire
NCA | No Fire
NCM811 | No Fire
NCM811 | Explosion
NCM811 | Fire
NCM811 | Explosion
LFP | No Fire
LFP | No Fire
LCO | No Fire
LCO | No Fire
NCM622 | No Fire
NCM622 | No Fire
others | No Fire
others | No Fire
NCM811 | No Fire
NCM811 | No Fire
NCM811 | No Fire
NCM811 | No Fire
NCM811 | No Fire
NCM811 | No Fire
NCM111 | No Fire
NCM111 | No Fire
LCO | No Fire
NCM-General | No Fire
NCM-General | No Fire
NCM-General | No Fire
NCM-General | No Fire
NCM-General | No Fire
NCM-General | No Fire
NCM-General | No Fire
NCM-General | No Fire
LCO | No Fire
LCO | No Fire
LCO | Explosion
LCO | Explosion
LCO | No Fire
LCO | Explosion
LCO | No Fire
LCO | Explosion
LCO | No Fire
LCO | Explosion
LCO | No Fire
LCO | No Fire
LCO | No Fire
LCO | No Fire
others | No Fire
others | No Fire
others | No Fire
others | No Fire
others | No Fire
others | No Fire
others | No Fire
others | No Fire
others | No Fire
others | No Fire
others | No Fire
others | No Fire
NCM523 | Fire
NCM523 | Fire
NCM523 | Fire
NCM523 | Fire
NCM523 | Fire
NCM523 | Fire
NCM-General | Fire
NCM-General | Fire
NCM-General | Fire
NCM-General | Fire
NCM-General | No Fire
NCM-General | Explosion
NCA | No Fire
NCA | Fire
NCA | Fire
NCA | Fire
NCA | Fire
NCA | Fire
NCM622 | No Fire
NCM622 | No Fire
NCM622 | No Fire
NCM622 | No Fire
NCM111 | No Fire
NCM111 | No Fire
LFP | Fire
LFP | Fire
NCM811 | Fire
NCM811 | Fire
NCM811 | Fire
NCM-General | Fire
LFP | Fire
NCA | Explosion
NCA | Explosion
NCA | Explosion
NCM811 | Jetting
NCM811 | Jetting
NCM811 | Jetting
NCM811 | Jetting
NCM811 | Jetting
NCM811 | Jetting
LCO | No Fire
LFP | No Fire
NCM-General | No Fire
LCO | No Fire
LFP | No Fire
NCA | No Fire
LCO | No Fire
LCO | No Fire
LFP | No Fire
NCM-General | No Fire
Na-Ion | Smoking
Na-Ion | Smoking
Na-Ion | Smoking
Na-Ion | Smoking
Na-Ion | Smoking
LFP | Smoking
LFP | Smoking
LFP | Smoking
LFP | Smoking
LFP | Smoking
NCM523 | Jetting
NCM523 | Jetting
NCM523 | Jetting
Na-Ion | No Fire
Na-Ion | No Fire
Na-Ion | Explosion
Na-Ion | Explosion
Na-Ion | Explosion
NCM-General | No Fire
NCM-General | No Fire
NCM-General | Explosion
NCM-General | Explosion
NCM-General | Explosion
NCA | Fire
NCA | Explosion
NCA | Explosion
NCA | Explosion
LFP | Smoking
LFP | Smoking
NCM811 | Fire
NCM811 | Fire
NCM811 | Fire
NCM811 | Fire
NCM811 | Fire
NCM811 | Fire
NCM811 | Fire
NCM811 | Fire
NCM811 | Fire
NCM811 | Fire
NCM811 | Explosion
Na-Ion | Jetting
LFP | Smoking
NCM622 | Jetting
NCM622 | Fire
NCM622 | Fire
NCM622 | Fire
NCM622 | Fire
NCM622 | No Fire
NCM622 | No Fire
NCM622 | Fire
NCM622 | No Fire
NCM-General | Jetting
NCM-General | Jetting
LCO | Jetting
LCO | Jetting
LFP | Jetting
LFP | Jetting
NCM-General | Fire
NCM-General | Fire
NCM-General | Fire
NCM-General | Fire
LCO | No Fire
LFP | No Fire
LCO | No Fire
LFP | No Fire
LCO | No Fire
LFP | No Fire
NCM811 | No Fire
NCM811 | No Fire
NCM811 | No Fire
NCM811 | No Fire
NCM811 | No Fire
NCM811 | No Fire
NCM811 | No Fire
NCM811 | No Fire
NCM811 | Fire
NCM811 | Fire
NCM523 | Fire
NCM523 | Fire
NCM523 | Fire
LFP | Fire
LFP | Fire
NCM-General | Fire
NCM-General | Fire
NCM-General | Fire
NCM-General | Fire
Na-Ion | Fire
Na-Ion | No Fire
Na-Ion | No Fire
Na-Ion | No Fire
Na-Ion | No Fire
Na-Ion | No Fire
NCM523 | Fire
NCM523 | Fire
NCM523 | Fire
NCM523 | Fire
NCA | Fire
NCA | Fire
NCA | Fire
NCA | Fire
NCA | Fire
NCA | Fire
NCA | Fire
NCA | Fire
NCA | Fire
NCM-General | Smoking
NCM-General | Jetting
NCM-General | No Fire
LFP | No Fire
LFP | No Fire
LFP | No Fire
LFP | Explosion
LFP | Explosion
LFP | Explosion
NCM-General | Jetting
LFP | Smoking
LFP | Smoking
LFP | Smoking
NCA | Smoking
NCA | Jetting
NCA | Jetting
LCO | No Fire
LCO | No Fire
LCO | No Fire
LCO | Fire
LCO | Fire
LCO | Fire
NCM-General | No Fire
NCM-General | Fire
LFP | No Fire
LFP | Fire
LCO | No Fire
LCO | Fire
NCM-General | No Fire
NCM-General | Explosion
NCM-General | Explosion
NCM-General | Explosion
NCM-General | No Fire
NCM-General | Explosion
NCM-General | Explosion
NCM-General | Explosion
LFP | Smoking
NCM-General | Fire
NCM-General | Fire
NCM523 | Smoking
NCM523 | Smoking
NCM523 | Smoking
NCM523 | Smoking
LCO | No Fire
LCO | No Fire
NCM811 | Fire
NCM811 | Smoking
NCM811 | No Fire
LFP | No Fire
LFP | Fire
LFP | No Fire
LFP | No Fire
NCM811 | Jetting
NCM811 | Smoking
NCM811 | Smoking
NCM811 | Smoking
LFP | Smoking
LFP | Smoking
LFP | No Fire
LFP | Smoking
LFP | Smoking
LFP | Smoking
LFP | Smoking
LFP | Smoking
LFP | Smoking
LFP | Smoking
LFP | Smoking
LFP | No Fire
NCM523 | Fire
NCM523 | Fire
NCM523 | No Fire
NCM523 | Jetting
NCM523 | Jetting
NCM523 | Jetting
NCM523 | Jetting
NCM622 | Jetting
NCM622 | Smoking
NCM622 | Smoking
NCM622 | Smoking
NCM622 | Smoking
NCM811 | Fire
NCM811 | Fire
NCM811 | Fire
NCM811 | Fire
NCA | Jetting
NCA | Jetting
NCA | Jetting
NCA | Jetting
NCA | Jetting
NCM-General | No Fire
NCM-General | No Fire
NCM-General | No Fire
Na-Ion | Jetting
Na-Ion | Jetting
Na-Ion | Fire
NCM523 | Jetting
NCM523 | Jetting
NCM523 | Jetting
LFP | Smoking
LFP | Smoking
LFP | Fire
LFP | Fire
LFP | Fire
LFP | Fire
LFP | Fire
LFP | Fire
LFP | Fire
LFP | Smoking
LFP | Smoking
LFP | No Fire
LFP | Smoking
NCM-General | Fire
Na-Ion | Fire
Na-Ion | Fire
Na-Ion | Fire
Na-Ion | Fire
Na-Ion | Fire
Na-Ion | Fire
NCM-General | Jetting
NCM-General | Jetting
NCM-General | Jetting
LFP | No Fire
LFP | Jetting
LFP | Jetting
LCO | Jetting
LCO | Jetting
LCO | Jetting
Na-Ion | Jetting
Na-Ion | No Fire
Na-Ion | No Fire
Na-Ion | No Fire
Na-Ion | No Fire
Na-Ion | Jetting
Na-Ion | Jetting
Na-Ion | Jetting
LFP | Fire
LFP | Fire
LFP | Fire
LFP | Fire
NCM523 | Explosion
NCM523 | Explosion
NCM523 | Explosion
NCM523 | Explosion
NCM523 | Explosion
NCM523 | Explosion
NCM523 | Explosion
NCM523 | Explosion
NCM523 | Explosion
NCM523 | Fire
NCM523 | Fire
NCM523 | Fire
NCM523 | Fire
NCM523 | Fire
NCM523 | Fire
NCA | Explosion
NCM811 | No Fire
NCM811 | Explosion
NCM811 | Explosion
NCM811 | Explosion
NCM811 | No Fire
NCM811 | No Fire
NCM811 | No Fire
NCM811 | No Fire
NCM811 | No Fire
NCM811 | No Fire
NCM811 | No Fire
NCM811 | No Fire
NCM811 | No Fire
NCM811 | No Fire
NCM811 | No Fire
NCM811 | No Fire
NCM811 | No Fire
NCM811 | No Fire
NCM811 | No Fire
NCM811 | No Fire
NCM111 | Jetting
NCM111 | Jetting
NCM111 | Jetting
NCM111 | Jetting
NCM111 | Jetting
NCM111 | Jetting
NCM111 | Jetting
NCM111 | Jetting
NCM111 | Jetting
NCM111 | Jetting
LFP | Jetting
LFP | Explosion
LFP | Jetting
LFP | Jetting
LFP | Explosion
LFP | Jetting
NCA | Fire
LFP | Fire
LFP | Jetting
LFP | Jetting
LFP | No Fire
LFP | No Fire
LFP | No Fire
LFP | Jetting
LFP | Jetting
NCA | Fire
NCA | Fire
NCA | Fire
NCA | Fire
NCA | Fire
NCA | Fire
NCA | Fire
NCA | Fire
NCM523 | Fire
NCM523 | Jetting
LCO | No Fire
LCO | No Fire
LCO | No Fire
LCO | No Fire
NCM111 | Smoking
NCM111 | Smoking
NCM111 | Jetting
NCM111 | Jetting
NCM111 | Jetting
NCM111 | Jetting
NCM111 | Smoking
NCM111 | Smoking
LFP | No Fire
LFP | Smoking
LFP | Smoking
LFP | Smoking
LFP | No Fire
LFP | Smoking
LFP | Smoking
LFP | Smoking
LFP | Smoking
LFP | Smoking
LFP | Smoking
LFP | Smoking
LFP | No Fire
LFP | Smoking
LFP | Smoking
LFP | Smoking
NCA | No Fire
NCA | No Fire
NCA | No Fire
NCA | No Fire
NCA | No Fire
NCA | No Fire
NCA | Fire
NCA | Fire
NCA | Fire
NCA | Jetting
NCA | Fire
NCA | Fire
NCA | Fire
NCA | No Fire
NCA | No Fire
NCA | No Fire
NCM-General | Fire
NCM-General | Fire
NCM-General | Fire
NCM-General | Fire
NCM-General | Fire
NCM-General | Fire
LFP | No Fire
LFP | No Fire
NCM-General | Fire
NCM-General | Fire
NCM622 | Smoking
NCM622 | Smoking
NCM622 | Smoking
NCM622 | Jetting
NCM622 | Fire
NCM111 | No Fire
NCM111 | No Fire
NCM111 | No Fire
NCM111 | No Fire
NCM111 | No Fire
NCM-General | Smoking
NCM-General | Smoking
NCM-General | Smoking
NCM-General | Smoking
NCM-General | Smoking
NCM-General | Smoking
NCM-General | Smoking
NCM-General | Smoking
NCM-General | Smoking
NCM-General | Smoking
NCM-General | Smoking
NCM-General | Smoking
LFP | No Fire
LFP | No Fire
LFP | No Fire
LFP | No Fire
NCM523 | Jetting
NCM523 | Jetting
NCM523 | Jetting
NCM622 | No Fire
LFP | No Fire
NCM622 | Jetting
LFP | No Fire
NCM622 | Fire
LFP | Fire
NCM-General | Fire
NCM-General | Jetting
NCM-General | Explosion
NCM-General | Explosion
NCM-General | Fire
NCM-General | Fire
NCM-General | Fire
NCM-General | Fire
NCM-General | Fire
NCM-General | Explosion
NCM-General | Explosion
NCM-General | Explosion
NCM-General | Explosion
NCM622 | Smoking
NCM523 | Smoking
NCM523 | Smoking
NCM622 | Fire
NCM622 | Smoking
NCM811 | No Fire
NCM811 | No Fire
NCM811 | No Fire
NCM811 | No Fire
NCM811 | No Fire
NCM811 | No Fire
NCM811 | No Fire
NCM811 | No Fire
NCM811 | No Fire
NCM811 | No Fire
NCM811 | No Fire
NCM811 | No Fire
NCM811 | Explosion
NCM811 | Fire
Na-Ion | Explosion
Na-Ion | Explosion
Na-Ion | No Fire
NCM811 | No Fire
NCM811 | No Fire
NCM811 | No Fire
NCM811 | No Fire
NCM811 | No Fire
NCM523 | Fire
NCM523 | Fire
NCM523 | Fire
NCM-General | Fire
NCM-General | Fire
NCM-General | Fire
NCM-General | Fire
NCM-General | Fire
NCM-General | Fire
NCM-General | Fire
NCM-General | Fire
NCM-General | Fire
NCM-General | Fire
NCM-General | Fire
NCM-General | Fire
NCM523 | Smoking
NCM523 | Fire
NCM523 | Jetting
NCM523 | Explosion
NCM523 | Explosion
NCM523 | Fire
NCM523 | Fire
NCM523 | Fire
NCM523 | Fire
NCM523 | Fire
NCM523 | Fire
NCM523 | Fire
LCO | Smoking
LCO | Smoking
NCM111 | Smoking
NCM111 | Smoking
LFP | Smoking
LFP | Smoking
Li-S | No Fire
Li-S | No Fire
Li-S | No Fire
Li-S | No Fire
NCM-General | No Fire
NCM523 | No Fire
NCM523 | No Fire
LFP | Smoking
LFP | Smoking
LFP | Smoking
LFP | Smoking
LFP | Smoking
LFP | Smoking
LFP | No Fire
LFP | Jetting
LFP | Jetting
LFP | Jetting
LFP | Jetting
LFP | Fire
LFP | No Fire
LFP | No Fire
LFP | Fire
NCM-General | Explosion
NCM811 | Fire
NCM811 | Fire
NCM-General | No Fire
NCM-General | No Fire
NCM-General | No Fire
NCM-General | No Fire
NCM-General | No Fire
others | Explosion
others | Explosion
others | Explosion
others | Explosion
others | Explosion
others | Explosion
LCO | No Fire
LCO | No Fire
LCO | No Fire
LCO | No Fire
LCO | No Fire
LCO | No Fire
LCO | No Fire
NCM811 | Jetting
NCM811 | Jetting
NCM811 | Jetting
NCA | Fire
NCA | Explosion
NCA | Fire
NCA | Fire
LFP | Fire
LFP | Fire
LFP | Fire
LFP | Fire
LFP | No Fire
NCM-General | Fire
NCM-General | Fire
NCM-General | Fire
NCM-General | Fire
NCM-General | Fire
NCM111 | No Fire
NCM111 | No Fire
NCM111 | Fire
NCM111 | Fire
NCM523 | Jetting
NCM523 | Jetting
NCM523 | Jetting
NCM523 | Jetting
NCM523 | Jetting
NCM523 | Jetting
NCM523 | Jetting
NCM523 | Jetting
NCM523 | Jetting
NCM523 | Jetting
NCM523 | Jetting
NCA | Explosion
NCA | Fire
NCA | Fire
NCA | Fire
NCM-General | Fire
NCM-General | Fire
NCM-General | Explosion
NCM-General | No Fire
NCM-General | No Fire
NCM-General | No Fire
NCM-General | No Fire
NCM-General | No Fire
NCM-General | No Fire
NCM-General | No Fire
NCM811 | Jetting
NCM811 | Jetting
LCO | Fire
LCO | No Fire
LCO | Fire
LCO | Fire
LCO | Fire
LCO | Fire
LCO | Fire
LCO | Fire
LCO | Fire
LCO | Fire
LCO | Fire
LCO | Fire
LCO | Fire
LCO | Fire
LCO | Fire
LCO | Fire
LCO | No Fire
LMO | Fire
NCM-General | Fire
NCM-General | Fire
NCM-General | Fire
NCM-General | Fire
NCM-General | Fire
NCM-General | Fire
NCM-General | Fire
NCM-General | Fire
NCM-General | Fire
NCM-General | Fire
NCM-General | Fire
NCM-General | Fire
NCM-General | Fire
NCM-General | Fire
NCM-General | Fire
NCM-General | Fire
NCM-General | Fire
NCA | Explosion
NCA | Explosion
NCA | Explosion
NCA | Explosion
NCA | Explosion
NCA | Explosion
NCA | Explosion
NCA | Explosion
NCA | Explosion
NCA | Explosion
NCA | Explosion
NCA | Explosion
NCA | Explosion
NCA | Explosion
NCA | Explosion
NCA | Explosion
NCA | Explosion
NCA | Explosion
NCA | Explosion
NCA | Explosion
NCA | Explosion
NCA | Explosion
NCA | Explosion
NCA | Explosion
LFP | No Fire
LFP | No Fire
LFP | No Fire
LFP | No Fire
LFP | No Fire
LFP | No Fire
LFP | No Fire
LFP | No Fire
LFP | No Fire
LFP | Fire
LFP | Fire
LFP | No Fire
LFP | No Fire
LFP | No Fire
LFP | No Fire
NCM811 | Fire
NCM811 | Fire
NCM811 | Smoking
LCO | No Fire
LCO | Smoking
LCO | Smoking
LCO | Fire
LCO | Fire
NCM-General | Jetting
NCM111 | No Fire
NCM111 | No Fire
NCM111 | No Fire
NCM111 | No Fire
NCM111 | No Fire
NCM111 | Jetting
NCM111 | Jetting
NCM111 | Jetting
NCM111 | Jetting
NCM111 | No Fire
NCM111 | No Fire
NCM111 | No Fire
NCM111 | No Fire
NCM111 | No Fire
NCM111 | No Fire
NCM111 | Jetting
NCM111 | Jetting
NCM111 | Jetting
LCO | Jetting
LCO | Jetting
LCO | Jetting
LCO | Jetting
NCM523 | Fire
NCM523 | Explosion
NCM523 | No Fire
NCM523 | Smoking
NCM523 | No Fire
NCM523 | No Fire
NCM523 | No Fire
NCM-General | No Fire
NCM622 | No Fire
NCM622 | No Fire
NCM622 | No Fire
NCM622 | No Fire
NCM622 | No Fire
NCM622 | No Fire
NCM622 | No Fire
NCM622 | No Fire
NCM622 | No Fire
LCO | Jetting
LCO | Jetting
NCM111 | Jetting
NCM111 | Jetting
NCM111 | Jetting
NCM111 | Jetting
LCO | Fire
LCO | Fire
LCO | Fire
LCO | Fire
NCM523 | Jetting
NCM523 | Jetting
NCM523 | Jetting
NCM523 | Jetting
LCO | No Fire
LCO | No Fire
LCO | No Fire
LCO | No Fire
LCO | No Fire
LCO | No Fire
NCM622 | Fire
NCM622 | Fire
NCM111 | No Fire
NCM111 | No Fire
NCM111 | No Fire
NCM111 | No Fire
NCM111 | No Fire
LFP | Fire
LFP | Fire
LFP | Fire
NCM-General | No Fire
NCM-General | No Fire
NCM-General | No Fire
NCM-General | Fire
NCM-General | Fire
NCM-General | Fire
NCM-General | Fire
NCM-General | No Fire
LCO | Fire
LCO | Fire
LCO | Fire
LCO | Fire
LFP | Fire
LFP | Fire
LFP | Fire
LFP | Fire
NCA | Fire
NCA | Fire
NCA | Fire
NCA | Fire
NCA | Fire
NCA | No Fire
NCA | Fire
NCA | Fire
NCA | Fire
NCA | Fire
NCA | Fire
NCA | Fire
NCA | Fire
NCA | No Fire
NCA | Fire
NCA | Fire
NCA | Fire
NCA | Fire
NCA | Fire
NCA | Fire
NCA | Fire
NCA | Fire
NCM-General | Jetting
NCM-General | Jetting
NCM-General | Jetting
NCM-General | No Fire
LFP | Jetting
LFP | Fire
LFP | Smoking
NCM-General | Explosion
NCM111 | No Fire
NCM111 | No Fire
NCM111 | No Fire
NCM111 | No Fire
NCM111 | No Fire
NCM111 | No Fire
LFP | No Fire
LFP | Smoking
LFP | Smoking
LFP | Smoking
NCM523 | Fire
NCM523 | Fire
NCM622 | Fire
NCM811 | Jetting
NCM811 | Jetting
Ultra-High Ni | Jetting
Ultra-High Ni | Jetting
NCM622 | Jetting
NCM622 | Jetting
NCA | Fire
NCA | Fire
NCA | Fire
NCA | Fire
NCA | Fire
NCA | Fire
NCA | Fire
NCA | No Fire
NCA | No Fire
NCA | No Fire
NCM523 | Fire
LFP | Smoking
LFP | Jetting
LFP | Jetting
NCM523 | Explosion
NCM523 | No Fire
NCM523 | Fire
NCM-General | No Fire
NCM-General | Jetting
NCM-General | Jetting
NCA | Jetting
NCA | Jetting
NCA | Jetting
NCM-General | Fire
NCM-General | Fire
NCM-General | No Fire
NCM-General | Fire
NCM-General | Fire
NCM-General | Fire
LFP | No Fire
LFP | Jetting
LFP | Jetting
LFP | Jetting
LFP | Jetting
LFP | Jetting
LFP | Jetting
LFP | Jetting
LFP | Jetting
LFP | No Fire
LFP | Jetting
LFP | No Fire
LFP | Jetting
LFP | No Fire
LFP | No Fire
LFP | No Fire
NCM-General | No Fire
NCM-General | Jetting
NCM-General | Jetting
NCM-General | Jetting
NCM-General | No Fire
NCM-General | Jetting
NCM-General | Jetting
NCM-General | No Fire
NCM-General | No Fire
NCM-General | No Fire
NCM-General | No Fire
NCM-General | No Fire
NCM-General | No Fire
NCM-General | No Fire
NCM-General | No Fire
NCM-General | No Fire
NCM-General | No Fire
NCM-General | No Fire
NCM-General | No Fire
NCM-General | No Fire
NCM-General | No Fire
NCM-General | No Fire
NCM-General | No Fire
NCA | No Fire
NCA | No Fire
NCA | No Fire
NCA | No Fire
NCA | No Fire
LFP | Jetting
LFP | Explosion
LFP | Jetting
LFP | Explosion
LFP | Explosion
LFP | Fire
LFP | No Fire
LFP | Explosion
LFP | Explosion
LFP | Fire
LFP | No Fire
LFP | No Fire
LFP | No Fire
NCA | No Fire
NCA | Fire
NCA | Fire
NCA | Fire
others | No Fire
others | No Fire
others | No Fire
LFP | No Fire
LFP | No Fire
LFP | No Fire
LFP | No Fire
LFP | No Fire
LCO | Smoking
LCO | Smoking
LCO | Smoking
LCO | Smoking
NCM-General | No Fire
NCM-General | Fire
NCM-General | Fire
NCM-General | Fire
NCM-General | Fire
LFP | Smoking
LFP | Fire
LFP | Jetting
LFP | Fire
LFP | Fire
NCA | Jetting
NCA | Jetting
NCA | Jetting
NCA | Jetting
NCA | Jetting
NCA | Jetting
NCA | Jetting
NCA | Jetting
NCA | Explosion
NCA | Jetting
NCA | Jetting
NCA | Jetting
NCA | Jetting
NCA | Jetting
NCA | Explosion
LFP | Explosion
LFP | No Fire
LFP | No Fire
LFP | No Fire
LFP | No Fire
LFP | No Fire
LFP | No Fire
LFP | Fire
LFP | Fire
LFP | Fire
LFP | No Fire
NCM-General | No Fire
NCM-General | No Fire
LFP | Fire
LFP | Fire
LFP | No Fire
LFP | No Fire
LFP | No Fire
Na-Ion | Jetting
Na-Ion | Smoking
Na-Ion | No Fire
Na-Ion | No Fire
Na-Ion | No Fire
NCM811 | No Fire
NCM811 | No Fire
NCM523 | Fire
NCM523 | Jetting
NCM523 | Jetting
NCM523 | Jetting
NCM523 | Jetting
NCM-General | Fire
NCM-General | Fire
NCM-General | Fire
NCM-General | Fire
others | Jetting
others | Jetting
others | Jetting
others | Jetting
others | Jetting
others | Jetting
others | Jetting
others | Jetting
others | Jetting
others | Jetting
others | Smoking
others | Smoking
LFP | Jetting
NCM523 | Fire
NCM523 | Fire
NCM523 | Fire
NCM523 | Fire
NCM523 | Fire
NCM523 | No Fire
NCM523 | No Fire
NCM523 | No Fire
NCM523 | No Fire
NCM523 | No Fire
NCM523 | No Fire
NCM523 | No Fire
NCM523 | No Fire
LMO | No Fire
LMO | No Fire
LMO | No Fire
NCM811 | Fire
LFP | Smoking
others | Fire
others | Fire
others | Fire
LFP | No Fire
LFP | No Fire
LFP | Jetting
LFP | Jetting
LFP | No Fire
LFP | Jetting
LFP | No Fire
LFP | Jetting
LFP | Jetting
Na-Ion | Jetting
NCM523 | Jetting
LFP | Jetting
Na-Ion | Jetting
NCM523 | Jetting
LFP | Smoking
LFP | No Fire
LFP | No Fire
LFP | No Fire
LFP | No Fire
NCA | No Fire
LFP | No Fire
LFP | Smoking
LFP | Fire
NCM-General | Explosion
NCM-General | Explosion
NCM811 | Explosion
NCM811 | No Fire
NCM811 | Fire
NCM811 | Fire
NCM811 | Fire
NCM811 | Fire
NCM811 | No Fire
NCM811 | Fire
NCM811 | Fire
NCM811 | No Fire
NCM811 | No Fire
LFP | No Fire
LFP | No Fire
LFP | No Fire
LFP | No Fire
LFP | No Fire
LFP | No Fire
others | No Fire
others | No Fire
others | No Fire
others | No Fire
others | No Fire
others | No Fire
LCO | No Fire
NCM622 | Explosion
NCM622 | Fire
NCM622 | No Fire
NCM622 | Fire
NCM622 | Fire
NCM622 | No Fire
LCO | No Fire
LCO | No Fire
LCO | No Fire
NCM622 | No Fire
NCA | Fire
NCA | Fire
NCA | Fire
NCA | Fire
NCA | No Fire
NCA | No Fire
NCM-General | No Fire
NCM-General | Fire
NCM-General | No Fire
NCM-General | No Fire
NCA | No Fire
NCM-General | Jetting
LCO | No Fire
NCM523 | Fire
NCM811 | No Fire
NCA | No Fire
NCM811 | No Fire
NCM811 | No Fire
Ultra-High Ni | No Fire
Ultra-High Ni | No Fire
LCO | No Fire
LCO | No Fire
LFP | No Fire
LMO | No Fire
LMO | No Fire
LMO | No Fire
LMO | No Fire
LMO | No Fire
NCM-General | Jetting
LFP | No Fire
NCM-LMO Blend | No Fire
NCM-LMO Blend | Jetting
NCM-LMO Blend | No Fire
NCM-LMO Blend | No Fire
NCM622 | Jetting
NCM622 | Jetting
NCM622 | Jetting
NCM622 | Jetting
NCM-LMO Blend | Fire
NCM-LMO Blend | Fire
NCM-LMO Blend | Fire
NCM-LMO Blend | Fire
NCM-LMO Blend | Fire
NCM-General | No Fire
NCM-General | No Fire
NCM-General | No Fire
NCM-General | No Fire
NCM-General | No Fire
NCM-General | No Fire
NCM-General | Explosion
NCM-General | No Fire
NCM-General | Explosion
NCM622 | No Fire
NCM811 | No Fire
Ultra-High Ni | No Fire
LFP | No Fire
NCM-General | No Fire
NCM-General | No Fire
NCM-General | No Fire
NCM811 | Fire
NCA | Fire
NCA | Fire
NCA | Fire
LFP | Fire
NCM111 | No Fire
NCM111 | No Fire
NCM111 | Fire
Na-Ion | Fire
Na-Ion | Fire
Na-Ion | Fire
NCM-General | No Fire
LFP | Jetting
LMO | Fire
NCM-General | Explosion
NCA | Fire
NCM811 | Fire
NCM811 | Explosion
NCM811 | Explosion
NCM811 | Explosion
NCM523 | Fire
NCM523 | Fire
NCM523 | Fire
NCM523 | Fire
NCM523 | Fire
NCM523 | Fire
NCM523 | Fire
NCM523 | Fire
NCM523 | Fire
LFP | No Fire
LFP | No Fire
LFP | No Fire
LFP | No Fire
others | Explosion
others | No Fire
others | Explosion
others | Smoking
others | Fire
others | No Fire
others | Fire
others | Fire
Na-Ion | Smoking
LFP | Jetting
Na-Ion | Jetting
NCM523 | Jetting
NCM622 | Jetting
NCM811 | Explosion
Na-Ion | No Fire
Na-Ion | No Fire
NCM622 | Explosion
NCM622 | Explosion
NCM622 | Explosion
NCM622 | Explosion
NCM622 | Explosion
LFP | No Fire
NCM622 | Explosion
NCM523 | Explosion
NCM523 | Explosion
NCM523 | Explosion
NCM523 | Explosion
NCM523 | Explosion
NCM523 | Explosion
NCM523 | No Fire
NCM523 | No Fire
NCM523 | No Fire
LMO | No Fire
LMO | No Fire
LMO | No Fire
LMO | No Fire
LMO | No Fire
LMO | No Fire
Na-Ion | No Fire
Na-Ion | No Fire
NCM811 | No Fire
NCM811 | No Fire
LFP | No Fire
LFP | No Fire
LFP | No Fire
LFP | No Fire
NCA | Fire
NCA | Fire
NCM-General | Fire
NCM-General | Fire
LFP | No Fire
LFP | No Fire
LFP | No Fire
LFP | No Fire
LFP | No Fire
LFP | Fire
LFP | No Fire
LFP | Fire
LFP | Fire
LFP | Fire
LFP | Fire
LFP | Fire
NCM-General | Jetting
NCM-General | Jetting
NCM-General | Jetting
NCM-General | Fire
NCM-General | Fire
Na-Ion | No Fire
Na-Ion | No Fire
Na-Ion | No Fire
LFP | Jetting
LFP | Smoking
LFP | Jetting
NCM523 | Jetting
NCM622 | Jetting
NCM811 | Jetting
Ultra-High Ni | Jetting
NCM-General | Fire
NCM-General | No Fire
NCM-General | No Fire
NCM-General | No Fire
NCM-General | No Fire
NCM-General | No Fire
NCM-General | No Fire
NCM-General | No Fire
NCM-General | No Fire
NCM-General | No Fire
NCM-General | No Fire
LFP | Jetting
LFP | No Fire
LFP | No Fire
LFP | No Fire
NCM622 | Jetting
NCM622 | Jetting
NCM622 | Jetting
NCM622 | Fire
NCM622 | Fire
NCM622 | Fire
NCM622 | Fire
NCM622 | Fire
NCM622 | Fire
NCM622 | Fire
NCM622 | Fire
NCM622 | Fire
NCM622 | No Fire
NCM622 | Fire
NCM622 | No Fire
NCM622 | Fire
NCM622 | Fire
NCM622 | Fire
NCM622 | No Fire
NCM622 | No Fire
NCM622 | No Fire
NCM-General | Smoking
NCM-General | Smoking
NCM-General | Smoking
NCM-General | Smoking
NCM-General | Smoking
NCM-General | Smoking
NCM-General | Smoking
NCM-General | Smoking
NCM-General | Smoking
NCM-General | Smoking
NCM-General | Smoking
NCM-General | Smoking
NCM-General | Smoking
NCM-General | Smoking
NCM-General | Smoking
NCM-General | Smoking
NCM622 | No Fire
NCM622 | No Fire
NCM622 | No Fire
NCM622 | No Fire
NCM622 | No Fire
NCM622 | No Fire
NCM622 | No Fire
others | No Fire
NCM523 | No Fire
LFP | No Fire
LFP | No Fire
LFP | No Fire
LFP | No Fire
LFP | No Fire
LFP | No Fire
LFP | No Fire
LFP | No Fire
NCM-General | No Fire
NCM-General | No Fire
NCM811 | Fire
NCM811 | Fire
NCM811 | Fire
NCM-General | No Fire
NCM-General | No Fire
others | Fire
others | Fire
others | Smoking
others | Fire
others | Fire
others | Jetting
others | Fire
LFP | Fire
LFP | Fire
LFP | Explosion
NCM-General | Fire
NCM-General | Fire
NCM-General | Fire
LFP | No Fire
NCM-General | No Fire
NCM-General | No Fire
NCM-General | No Fire
NCM-General | No Fire
NCM-General | Fire
NCM811 | Fire
NCM811 | No Fire
LFP | Fire
Na-Ion | Jetting
NCM622 | Jetting
NCM622 | Jetting
NCM811 | No Fire
NCM811 | No Fire
NCM811 | No Fire
NCM811 | No Fire
NCM811 | No Fire
NCM811 | No Fire
NCM811 | No Fire
NCM811 | No Fire
NCM811 | No Fire
LCO | No Fire
LCO | No Fire
LCO | No Fire
LCO | No Fire
LCO | No Fire
LCO | No Fire
LCO | No Fire
LCO | No Fire
LCO | No Fire
LCO | No Fire
LCO | No Fire
LCO | No Fire
LCO | No Fire
LCO | No Fire
LCO | No Fire
LCO | No Fire
LFP | Jetting
LFP | Jetting
LFP | Jetting
LFP | Jetting
LFP | Jetting
LCO | No Fire
LCO | No Fire
NCM111 | Jetting
NCM111 | Explosion
NCM111 | Jetting
NCM523 | Jetting
NCM622 | Jetting
NCM811 | Jetting
NCM-General | Jetting
NCM523 | Smoking
NCM523 | No Fire
NCM523 | No Fire
NCM523 | No Fire
NCM523 | No Fire
Li-S | Jetting
Li-S | Fire
Li-S | Fire
NCM523 | Jetting
NCM523 | Jetting
NCM622 | Jetting
NCM622 | Jetting
LFP | No Fire
LFP | Fire
LFP | Fire
LFP | Fire
LFP | Fire
LFP | Fire
LFP | Fire
LFP | No Fire
LFP | No Fire
NCM523 | No Fire
NCM523 | No Fire
Li-S | No Fire
NCM-General | Jetting
NCM-General | Jet fire
NCM-General | Jet fire
NCM-General | Jet fire
NCM-General | Jet fire
NCM-General | Jet fire
NCM-General | Jet fire
LCO | No Fire
LCO | No Fire
Ultra-High Ni | Fire
Ultra-High Ni | Fire
NCM111 | Jetting
NCM111 | Jetting
NCM111 | Fire
NCM111 | Smoking
LCO | Jetting
LCO | Jetting
LCO | Jetting
LCO | No Fire
LCO | No Fire
NCM111 | Jetting
NCM111 | Jetting
NCM111 | Jetting
NCM111 | Jetting
NCM111 | No Fire
NCM111 | No Fire
NCM111 | Explosion
LFP | Explosion
NCM-General | Explosion
NCM-General | Explosion
NCM-General | Explosion
NCM-General | Explosion
NCM-General | Explosion
NCM-General | Explosion
NCM-General | Explosion
NCM-General | Explosion
NCM-General | Explosion
NCM-General | Explosion
NCM-General | Explosion
NCM-General | Explosion
NCM-General | Explosion
NCM-General | Explosion
NCM-General | Explosion
NCM-General | Explosion
NCM111 | Fire
NCM111 | Fire
NCM111 | Fire
NCM111 | No Fire
NCM111 | No Fire
LFP | Fire
LFP | Fire
LFP | Fire
LFP | Fire
NCM523 | Fire
NCM523 | Fire
NCM523 | Fire
NCM523 | Fire
NCM523 | Fire
NCM523 | Fire
NCM523 | Fire
NCM523 | Fire
NCM523 | Fire
NCM523 | Fire
NCM523 | Fire
NCM523 | Fire
NCM523 | Fire
NCM523 | Fire
NCM523 | Fire
NCM523 | Fire
NCM523 | Fire
NCM523 | Fire
NCM523 | Fire
NCM523 | Fire
NCM523 | Fire
NCM523 | Fire
NCM523 | Fire
NCM523 | Fire
LFP | Jetting
LFP | Jetting
LFP | No Fire
Na-Ion | No Fire
Na-Ion | Smoking
Na-Ion | Fire
Na-Ion | Fire
LFP | No Fire
LFP | No Fire
LFP | No Fire
NCM622 | No Fire
NCM622 | No Fire
NCM622 | Fire
NCM-General | No Fire
NCM-General | No Fire
NCM-General | No Fire
NCM-General | No Fire
NCM-General | Fire
NCM-General | Fire
NCM-General | Fire
NCM-General | Fire
NCM-General | Fire
NCM-General | Fire
NCM-General | Fire
LFP | Explosion
LFP | Explosion
LFP | Smoking
LFP | Fire
LFP | Fire
LFP | Smoking
LFP | Smoking
LFP | Fire
LFP | Smoking
LFP | No Fire
LFP | No Fire
NCM111 | Smoking
NCM523 | Fire
NCM622 | Fire
NCM-General | No Fire
LFP | No Fire
NCM-General | No Fire
NCM-General | No Fire
LFP | No Fire
LFP | No Fire
NCM-General | No Fire
NCM-General | No Fire
LFP | No Fire
LFP | No Fire
LFP | No Fire
LFP | Jetting
LCO | Explosion
LCO | No Fire
LCO | No Fire
LCO | Explosion
LCO | No Fire
LCO | No Fire
LCO | Explosion
NCM811 | Explosion
NCM811 | Explosion
NCM811 | Explosion
NCM811 | Explosion
NCM811 | Explosion
NCM811 | Explosion
LMO | Smoking
LMO | Fire
LMO | Fire
LMO | Fire
LMO | Fire
LMO | Fire
LMO | Fire
LMO | Fire
LMO | Fire
NCM-General | Fire
NCM-General | Fire
NCM-General | Fire
NCM-General | Fire
NCM-General | Fire
NCM-General | Fire
NCM-General | Fire
NCM-General | Fire
NCM-General | Fire
NCM-General | Fire
LFP | Jetting
LFP | Jetting
LFP | Jetting
LFP | Jetting
LFP | Fire
NCM-General | Fire
NCM-General | No Fire
NCM-General | Fire
NCM-General | No Fire
NCM-General | No Fire
NCM-General | Fire
NCM-General | Fire
NCM-General | Fire
NCM-General | No Fire
NCM-General | No Fire
NCM-General | Fire
NCM-General | Smoking
NCM-General | No Fire
NCM-General | Fire
NCM-General | No Fire
NCM523 | Smoking
NCM523 | Fire
NCM523 | Fire
NCM523 | No Fire
NCM523 | No Fire
NCM111 | No Fire
NCM111 | Explosion
LCO | Fire
NCA | Fire
NCA | Fire
NCA | Fire
NCA | Fire
NCA | Fire
NCA | Fire
LFP | Jetting
LFP | Jetting
LFP | Jetting
LFP | Jetting
LFP | Smoking
LFP | Jetting
LFP | Jetting
LFP | Jetting
LFP | Jetting
LFP | Jetting
LFP | Jetting
LFP | Jetting
LFP | Jetting
LFP | Jetting
LFP | Jetting
LFP | Jetting
LFP | Jetting
NCA | Smoking
NCA | Smoking
NCA | Smoking
NCA | Smoking
NCA | Fire
NCA | Fire
NCA | Fire
NCA | Fire
NCM811 | Explosion
NCM811 | Fire
NCM811 | Fire
NCM811 | Smoking
NCM811 | Smoking
LFP | Fire
LFP | Fire
LFP | Fire
LFP | Fire
LFP | Fire
Na-Ion | No Fire
Na-Ion | No Fire
Na-Ion | No Fire
Na-Ion | No Fire
Na-Ion | No Fire
Na-Ion | No Fire
Na-Ion | No Fire
Na-Ion | No Fire
Na-Ion | No Fire
Na-Ion | No Fire
Na-Ion | No Fire
Na-Ion | No Fire
Na-Ion | No Fire
Na-Ion | No Fire
Na-Ion | No Fire
NCM-General | No Fire
NCM-General | No Fire
NCM-General | No Fire
NCM-General | No Fire
NCM-General | No Fire
NCM-General | No Fire
NCM811 | No Fire
NCM111 | No Fire
LFP | Smoking
LFP | Smoking
LFP | No Fire
NCM-General | No Fire
NCM-General | No Fire
NCM-General | No Fire
NCM-General | No Fire
NCM-General | No Fire
NCM-General | No Fire
NCM-General | No Fire
NCM-General | No Fire
NCM-General | No Fire
NCM-General | No Fire
others | No Fire
others | No Fire
others | No Fire
others | No Fire
NCM811 | Jetting
NCM811 | Jetting
NCM811 | Jetting
NCM811 | Jetting
NCM811 | Jetting
LFP | No Fire
LFP | No Fire
LFP | No Fire
LFP | No Fire
LFP | Jetting
LFP | Smoking
LFP | Fire
LFP | Fire
LFP | No Fire
LFP | Fire
LFP | Fire
LFP | Fire
NCM523 | No Fire
NCM811 | Fire
NCM811 | No Fire
NCM811 | Jetting
NCM811 | Smoking
NCM-General | No Fire
NCM-General | No Fire
NCM-General | No Fire
NCM-General | No Fire
NCM-General | No Fire
NCM-General | No Fire
LFP | No Fire
NCM523 | Explosion
NCM523 | Fire
LCO | No Fire
LCO | No Fire
LCO | No Fire
LCO | No Fire
LCO | No Fire
NCM-General | Fire
NCM-General | Fire
NCM-General | Fire
LCO | No Fire
LCO | No Fire
Na-Ion | Fire
NCA | Smoking
NCA | Jetting
NCA | Jetting
NCM-General | Fire
NCM-General | Fire
NCM-General | Explosion
NCM-General | Fire
NCA | Explosion
LFP | Explosion
LCO | Explosion
LCO | No Fire
LFP | Jetting
LFP | Jetting
LFP | Jetting
LFP | Jetting
LFP | Jetting
LFP | Jetting
NCM-General | Fire
LFP | Smoking
LFP | Smoking
LFP | Smoking
LFP | Smoking
LFP | Smoking
LFP | Smoking
Na-Ion | Smoking
Na-Ion | Smoking
NCM811 | Fire
NCM811 | Explosion
NCM622 | Jetting
NCM622 | Jetting
NCM622 | Jetting
NCM622 | Jetting