## Sheet1
CO2 | CO | H2 | CH4 | C2H4 | C2H6 | HF | Cathode_Cleaned
1 | 0 | 1 | 1 | 0 | 1 | 0 | Ultra-High Ni
1 | 0 | 1 | 1 | 0 | 1 | 0 | Ultra-High Ni
1 | 0 | 1 | 1 | 0 | 1 | 0 | Ultra-High Ni
1 | 0 | 1 | 1 | 0 | 1 | 0 | Ultra-High Ni
1 | 0 | 1 | 1 | 0 | 1 | 0 | Ultra-High Ni
1 | 0 | 1 | 1 | 0 | 1 | 0 | Ultra-High Ni
1 | 1 | 1 | 1 | 1 | 1 | 0 | LFP
1 | 1 | 1 | 1 | 1 | 1 | 0 | LFP
1 | 1 | 1 | 1 | 1 | 1 | 0 | LFP
1 | 1 | 1 | 1 | 1 | 1 | 0 | LFP
1 | 1 | 0 | 1 | 0 | 0 | 0 | LFP
1 | 1 | 0 | 1 | 0 | 0 | 0 | LFP
1 | 1 | 0 | 1 | 0 | 0 | 0 | LFP
1 | 1 | 0 | 1 | 0 | 0 | 0 | LFP
1 | 1 | 1 | 1 | 1 | 0 | 1 | NCM811
1 | 1 | 1 | 1 | 1 | 1 | 1 | NCM811
1 | 1 | 1 | 1 | 1 | 1 | 1 | NCM811
1 | 1 | 1 | 1 | 1 | 1 | 0 | NCM811
1 | 1 | 1 | 1 | 1 | 1 | 0 | NCA
0 | 0 | 0 | 1 | 1 | 1 | 0 | LFP
1 | 1 | 0 | 0 | 0 | 0 | 1 | NCM622
1 | 1 | 0 | 0 | 0 | 0 | 1 | NCM622
1 | 1 | 0 | 0 | 0 | 0 | 1 | NCM622
1 | 1 | 1 | 1 | 1 | 0 | 0 | LFP
1 | 1 | 0 | 0 | 0 | 0 | 0 | NCM-General
1 | 1 | 0 | 0 | 0 | 0 | 0 | NCM-General
1 | 1 | 0 | 0 | 0 | 0 | 0 | NCM-General
1 | 1 | 0 | 0 | 0 | 0 | 0 | NCM-General
1 | 1 | 1 | 1 | 1 | 0 | 0 | NCM-General
1 | 1 | 1 | 1 | 1 | 1 | 0 | LFP
1 | 1 | 1 | 1 | 1 | 1 | 0 | LFP
1 | 1 | 1 | 1 | 1 | 1 | 0 | LFP
1 | 0 | 0 | 0 | 1 | 0 | 0 | LFP
1 | 0 | 0 | 0 | 1 | 0 | 0 | LFP
1 | 0 | 0 | 0 | 1 | 0 | 0 | LFP
1 | 0 | 0 | 0 | 1 | 0 | 0 | LFP
1 | 0 | 0 | 0 | 1 | 0 | 0 | LFP
1 | 0 | 0 | 0 | 1 | 0 | 0 | LFP
1 | 0 | 0 | 0 | 1 | 0 | 0 | LFP
1 | 0 | 0 | 0 | 1 | 0 | 0 | LFP
1 | 0 | 0 | 0 | 1 | 0 | 0 | LFP
1 | 0 | 0 | 0 | 1 | 0 | 0 | LFP
1 | 1 | 1 | 1 | 1 | 1 | 0 | LFP
1 | 1 | 1 | 1 | 1 | 0 | 0 | NCM811
1 | 0 | 0 | 0 | 0 | 0 | 0 | LCO
0 | 1 | 0 | 0 | 0 | 0 | 1 | LCO
0 | 1 | 0 | 0 | 0 | 0 | 1 | LCO
0 | 1 | 0 | 0 | 0 | 0 | 1 | LCO
0 | 1 | 0 | 0 | 0 | 0 | 1 | LCO
1 | 1 | 1 | 1 | 1 | 1 | 0 | NCM-General
1 | 1 | 1 | 1 | 1 | 1 | 0 | NCM-General
1 | 1 | 1 | 1 | 1 | 0 | 0 | NCM811
1 | 1 | 1 | 1 | 1 | 1 | 0 | NCA
1 | 1 | 1 | 1 | 1 | 1 | 0 | NCA
1 | 1 | 1 | 1 | 1 | 1 | 0 | NCA
1 | 1 | 1 | 1 | 1 | 1 | 0 | NCM111
1 | 1 | 1 | 1 | 1 | 1 | 0 | NCM111
1 | 1 | 1 | 1 | 1 | 1 | 0 | NCM811
1 | 1 | 1 | 1 | 1 | 1 | 0 | NCM811
1 | 1 | 1 | 1 | 1 | 1 | 0 | NCM811
1 | 1 | 1 | 1 | 1 | 0 | 0 | NCM811
1 | 1 | 1 | 1 | 1 | 0 | 0 | NCM811
1 | 1 | 1 | 1 | 1 | 0 | 0 | NCM811
1 | 1 | 1 | 1 | 1 | 0 | 0 | NCM811
1 | 1 | 1 | 1 | 1 | 0 | 0 | LFP
0 | 0 | 1 | 0 | 0 | 0 | 0 | LFP
0 | 1 | 0 | 0 | 0 | 0 | 0 | LCO
0 | 1 | 0 | 0 | 0 | 0 | 0 | LFP
0 | 1 | 0 | 0 | 0 | 0 | 0 | NCM-General
1 | 1 | 1 | 0 | 0 | 0 | 1 | Na-Ion
0 | 1 | 1 | 0 | 0 | 0 | 1 | Na-Ion
0 | 1 | 1 | 0 | 0 | 0 | 1 | Na-Ion
0 | 1 | 1 | 0 | 0 | 0 | 1 | Na-Ion
1 | 1 | 1 | 0 | 0 | 0 | 1 | Na-Ion
0 | 1 | 1 | 0 | 0 | 0 | 0 | LFP
0 | 1 | 1 | 0 | 0 | 0 | 1 | LFP
1 | 0 | 0 | 0 | 1 | 0 | 0 | NCM523
1 | 0 | 0 | 0 | 1 | 0 | 0 | NCM523
1 | 0 | 0 | 0 | 1 | 0 | 0 | NCM523
0 | 1 | 0 | 1 | 1 | 1 | 1 | Na-Ion
0 | 1 | 0 | 1 | 1 | 1 | 1 | Na-Ion
0 | 1 | 0 | 1 | 1 | 1 | 1 | Na-Ion
0 | 1 | 0 | 1 | 1 | 1 | 1 | NCM-General
0 | 1 | 0 | 1 | 1 | 1 | 1 | NCM-General
0 | 1 | 0 | 1 | 1 | 1 | 1 | NCM-General
1 | 1 | 1 | 1 | 0 | 0 | 1 | LFP
1 | 1 | 1 | 1 | 0 | 0 | 1 | LFP
1 | 1 | 0 | 0 | 0 | 0 | 0 | NCM811
1 | 1 | 0 | 0 | 0 | 0 | 0 | NCM811
1 | 1 | 0 | 0 | 0 | 0 | 0 | NCM811
1 | 1 | 1 | 0 | 0 | 0 | 0 | Na-Ion
1 | 1 | 1 | 0 | 0 | 0 | 0 | LFP
1 | 1 | 0 | 0 | 1 | 0 | 0 | NCM-General
1 | 1 | 0 | 0 | 1 | 0 | 0 | NCM-General
1 | 1 | 0 | 0 | 1 | 0 | 0 | NCM-General
1 | 1 | 0 | 0 | 1 | 0 | 0 | NCM-General
1 | 1 | 1 | 0 | 0 | 0 | 1 | NCM622
1 | 1 | 1 | 0 | 0 | 0 | 1 | NCM622
1 | 1 | 1 | 0 | 0 | 0 | 1 | NCM622
1 | 1 | 1 | 0 | 0 | 0 | 1 | NCM622
1 | 1 | 1 | 0 | 0 | 0 | 1 | NCM622
1 | 1 | 1 | 0 | 0 | 0 | 1 | NCM622
1 | 1 | 1 | 1 | 1 | 1 | 0 | NCM-General
1 | 1 | 1 | 1 | 1 | 1 | 0 | NCM-General
1 | 1 | 1 | 1 | 1 | 1 | 0 | LCO
1 | 1 | 1 | 1 | 1 | 1 | 0 | LCO
1 | 1 | 1 | 1 | 1 | 1 | 0 | LFP
1 | 1 | 1 | 1 | 1 | 1 | 0 | LFP
1 | 1 | 1 | 1 | 1 | 0 | 0 | NCM811
1 | 1 | 1 | 1 | 1 | 0 | 0 | NCM811
1 | 1 | 1 | 1 | 1 | 0 | 0 | NCM811
1 | 1 | 1 | 1 | 1 | 0 | 0 | NCM811
1 | 1 | 1 | 1 | 1 | 0 | 0 | NCM811
1 | 1 | 1 | 1 | 1 | 0 | 0 | NCM811
1 | 1 | 1 | 1 | 1 | 0 | 0 | NCM811
1 | 1 | 1 | 1 | 1 | 0 | 0 | NCM811
1 | 1 | 1 | 0 | 0 | 0 | 0 | NCM811
1 | 1 | 1 | 0 | 0 | 0 | 0 | NCM811
0 | 0 | 1 | 0 | 0 | 0 | 0 | LFP
1 | 1 | 1 | 1 | 1 | 1 | 0 | NCM-General
1 | 1 | 1 | 1 | 1 | 1 | 0 | NCM-General
1 | 1 | 1 | 1 | 1 | 1 | 0 | NCM-General
1 | 1 | 1 | 0 | 1 | 0 | 1 | NCA
1 | 1 | 1 | 0 | 1 | 0 | 1 | NCA
1 | 1 | 1 | 0 | 1 | 0 | 1 | NCA
1 | 1 | 1 | 0 | 1 | 0 | 1 | NCA
1 | 1 | 1 | 0 | 1 | 0 | 1 | NCA
1 | 1 | 1 | 0 | 1 | 0 | 1 | NCA
1 | 1 | 1 | 0 | 1 | 0 | 1 | NCA
1 | 1 | 1 | 0 | 1 | 0 | 1 | NCA
1 | 1 | 1 | 0 | 1 | 0 | 1 | NCA
0 | 0 | 0 | 0 | 0 | 0 | 1 | NCM-General
0 | 0 | 0 | 0 | 0 | 0 | 1 | NCM-General
0 | 0 | 0 | 0 | 0 | 0 | 1 | LFP
0 | 0 | 0 | 0 | 0 | 0 | 1 | LFP
0 | 1 | 0 | 0 | 0 | 0 | 1 | LFP
0 | 1 | 0 | 0 | 0 | 0 | 1 | LFP
1 | 1 | 1 | 1 | 0 | 0 | 1 | LCO
1 | 1 | 1 | 1 | 0 | 0 | 1 | LCO
1 | 1 | 1 | 1 | 0 | 0 | 1 | LCO
1 | 1 | 1 | 1 | 0 | 0 | 1 | LCO
1 | 1 | 1 | 1 | 0 | 0 | 1 | LCO
1 | 1 | 1 | 1 | 0 | 0 | 1 | LCO
1 | 1 | 1 | 1 | 0 | 0 | 1 | NCM-General
1 | 1 | 1 | 1 | 0 | 0 | 1 | NCM-General
1 | 1 | 1 | 1 | 0 | 0 | 1 | LFP
1 | 1 | 1 | 1 | 0 | 0 | 1 | LFP
1 | 1 | 1 | 1 | 0 | 0 | 1 | LCO
1 | 1 | 1 | 1 | 0 | 0 | 1 | LCO
1 | 1 | 0 | 0 | 0 | 0 | 1 | NCM-General
1 | 1 | 0 | 0 | 0 | 0 | 1 | LCO
1 | 1 | 1 | 1 | 1 | 1 | 0 | LFP
1 | 1 | 1 | 1 | 1 | 1 | 0 | NCM-General
1 | 1 | 1 | 1 | 1 | 1 | 0 | NCM-General
1 | 1 | 1 | 1 | 1 | 1 | 0 | NCM622
1 | 1 | 1 | 1 | 1 | 1 | 0 | NCM622
1 | 1 | 1 | 1 | 1 | 1 | 0 | NCM622
1 | 1 | 1 | 1 | 1 | 1 | 0 | NCM622
1 | 1 | 1 | 1 | 1 | 1 | 0 | NCM622
1 | 1 | 1 | 1 | 1 | 1 | 0 | LFP
0 | 1 | 1 | 0 | 0 | 0 | 0 | LFP
1 | 1 | 0 | 1 | 1 | 1 | 0 | NCA
1 | 1 | 0 | 1 | 1 | 1 | 0 | NCA
1 | 1 | 0 | 1 | 1 | 1 | 0 | NCA
1 | 1 | 0 | 1 | 1 | 1 | 0 | NCA
1 | 1 | 0 | 1 | 1 | 1 | 1 | NCA
1 | 1 | 0 | 1 | 1 | 1 | 1 | NCA
1 | 1 | 0 | 1 | 1 | 1 | 1 | NCA
1 | 0 | 1 | 0 | 0 | 0 | 0 | LFP
1 | 0 | 1 | 0 | 0 | 0 | 0 | LFP
1 | 1 | 0 | 0 | 0 | 0 | 0 | Na-Ion
1 | 1 | 0 | 0 | 0 | 0 | 0 | Na-Ion
1 | 1 | 0 | 0 | 0 | 0 | 0 | Na-Ion
1 | 1 | 0 | 0 | 0 | 0 | 0 | Na-Ion
1 | 1 | 1 | 1 | 1 | 1 | 0 | Na-Ion
1 | 1 | 1 | 0 | 0 | 0 | 0 | Na-Ion
1 | 1 | 1 | 0 | 0 | 0 | 0 | Na-Ion
1 | 0 | 1 | 1 | 0 | 1 | 0 | LFP
1 | 0 | 1 | 1 | 0 | 1 | 0 | LFP
1 | 0 | 1 | 1 | 0 | 1 | 0 | LFP
1 | 0 | 1 | 1 | 0 | 1 | 0 | LFP
1 | 0 | 1 | 1 | 0 | 1 | 0 | LFP
1 | 1 | 0 | 1 | 0 | 0 | 1 | LFP
1 | 1 | 0 | 1 | 0 | 0 | 1 | LFP
1 | 1 | 0 | 1 | 0 | 0 | 1 | LFP
1 | 1 | 1 | 1 | 1 | 0 | 1 | NCM523
1 | 1 | 1 | 1 | 1 | 0 | 1 | NCM523
1 | 1 | 1 | 0 | 0 | 0 | 0 | LCO
1 | 1 | 1 | 0 | 0 | 0 | 0 | LCO
1 | 1 | 1 | 0 | 0 | 0 | 0 | LCO
1 | 1 | 1 | 0 | 0 | 0 | 0 | LCO
1 | 1 | 1 | 1 | 1 | 0 | 0 | LFP
1 | 1 | 1 | 1 | 1 | 0 | 0 | LFP
1 | 1 | 1 | 1 | 1 | 0 | 0 | LFP
1 | 1 | 1 | 1 | 1 | 0 | 0 | LFP
1 | 1 | 1 | 1 | 1 | 0 | 0 | LFP
1 | 1 | 1 | 1 | 1 | 0 | 0 | LFP
1 | 1 | 1 | 1 | 1 | 0 | 0 | LFP
1 | 1 | 1 | 1 | 1 | 0 | 0 | LFP
1 | 1 | 1 | 1 | 1 | 0 | 0 | LFP
1 | 1 | 1 | 1 | 1 | 0 | 0 | LFP
1 | 1 | 1 | 1 | 1 | 0 | 0 | LFP
1 | 1 | 1 | 1 | 1 | 0 | 0 | LFP
1 | 1 | 1 | 1 | 1 | 0 | 0 | LFP
1 | 1 | 1 | 1 | 1 | 0 | 0 | LFP
1 | 1 | 1 | 1 | 1 | 0 | 0 | LFP
1 | 1 | 1 | 1 | 1 | 0 | 0 | LFP
0 | 1 | 0 | 0 | 0 | 0 | 0 | NCM-General
0 | 1 | 0 | 0 | 0 | 0 | 0 | NCM-General
0 | 1 | 0 | 0 | 0 | 0 | 0 | NCM-General
0 | 1 | 0 | 0 | 0 | 0 | 0 | NCM-General
0 | 1 | 0 | 0 | 0 | 0 | 0 | NCM-General
1 | 1 | 1 | 1 | 1 | 1 | 0 | LFP
1 | 1 | 1 | 1 | 1 | 1 | 0 | LFP
1 | 1 | 1 | 1 | 1 | 1 | 0 | LFP
1 | 1 | 1 | 1 | 1 | 1 | 0 | LFP
1 | 1 | 1 | 1 | 1 | 0 | 0 | NCM622
1 | 1 | 1 | 1 | 1 | 0 | 0 | LFP
1 | 0 | 0 | 0 | 1 | 0 | 0 | NCM811
1 | 0 | 0 | 0 | 0 | 0 | 0 | NCM811
1 | 0 | 0 | 0 | 0 | 0 | 0 | NCM811
1 | 0 | 0 | 0 | 0 | 0 | 0 | NCM811
1 | 0 | 0 | 0 | 0 | 0 | 0 | NCM811
1 | 0 | 1 | 0 | 1 | 0 | 0 | NCM811
1 | 0 | 1 | 0 | 1 | 0 | 0 | NCM811
1 | 0 | 1 | 0 | 1 | 0 | 0 | NCM811
1 | 0 | 1 | 0 | 0 | 0 | 0 | NCM811
1 | 0 | 1 | 0 | 0 | 0 | 0 | NCM811
1 | 0 | 1 | 0 | 0 | 0 | 0 | NCM811
1 | 1 | 1 | 1 | 1 | 0 | 0 | LFP
1 | 1 | 1 | 1 | 1 | 0 | 0 | LFP
1 | 1 | 1 | 1 | 1 | 0 | 0 | LFP
1 | 1 | 0 | 0 | 0 | 0 | 0 | NCM-General
1 | 1 | 0 | 0 | 0 | 0 | 0 | NCM-General
1 | 1 | 0 | 0 | 0 | 0 | 0 | NCM-General
1 | 0 | 1 | 1 | 1 | 0 | 0 | Li-S
1 | 0 | 0 | 0 | 0 | 0 | 1 | Na-Ion
1 | 1 | 1 | 0 | 1 | 0 | 0 | NCM-General
1 | 0 | 1 | 0 | 1 | 0 | 0 | NCM-General
1 | 0 | 1 | 0 | 0 | 0 | 0 | NCM-General
1 | 0 | 0 | 0 | 0 | 0 | 0 | NCM811
1 | 1 | 1 | 1 | 1 | 0 | 0 | NCM811
1 | 1 | 1 | 1 | 1 | 0 | 0 | NCM811
1 | 1 | 1 | 1 | 1 | 0 | 0 | NCM811
1 | 1 | 1 | 1 | 0 | 0 | 1 | NCA
1 | 1 | 1 | 1 | 0 | 0 | 1 | NCA
1 | 1 | 1 | 1 | 0 | 0 | 1 | NCA
1 | 1 | 1 | 1 | 0 | 0 | 1 | NCA
1 | 1 | 1 | 1 | 1 | 1 | 0 | LFP
1 | 1 | 1 | 1 | 1 | 1 | 0 | LFP
1 | 1 | 1 | 1 | 1 | 1 | 0 | LFP
1 | 1 | 1 | 1 | 1 | 1 | 0 | LFP
1 | 1 | 1 | 1 | 1 | 1 | 0 | LFP
1 | 1 | 1 | 1 | 1 | 1 | 0 | NCM-General
1 | 1 | 1 | 1 | 1 | 1 | 0 | NCM-General
1 | 1 | 1 | 1 | 1 | 1 | 0 | NCM-General
1 | 1 | 1 | 1 | 1 | 1 | 0 | NCM-General
1 | 1 | 1 | 1 | 1 | 1 | 0 | NCM-General
1 | 1 | 0 | 1 | 1 | 1 | 1 | NCM111
1 | 1 | 0 | 1 | 1 | 0 | 1 | NCM111
1 | 1 | 0 | 1 | 1 | 1 | 1 | NCM111
1 | 1 | 0 | 1 | 1 | 1 | 1 | NCM111
1 | 1 | 1 | 0 | 1 | 0 | 0 | NCM811
1 | 1 | 0 | 0 | 0 | 0 | 0 | LCO
1 | 1 | 0 | 0 | 0 | 0 | 0 | LCO
1 | 1 | 0 | 0 | 1 | 0 | 0 | LCO
1 | 1 | 0 | 0 | 1 | 0 | 0 | LCO
1 | 1 | 0 | 0 | 0 | 0 | 0 | NCM811
1 | 1 | 0 | 0 | 0 | 0 | 0 | NCM811
1 | 0 | 1 | 1 | 1 | 0 | 0 | NCM-General
1 | 1 | 1 | 1 | 1 | 0 | 0 | NCM622
1 | 1 | 1 | 1 | 1 | 0 | 0 | NCM622
1 | 1 | 1 | 1 | 1 | 0 | 0 | NCM622
1 | 1 | 1 | 1 | 1 | 0 | 0 | NCM622
1 | 1 | 1 | 1 | 1 | 0 | 0 | NCM622
1 | 1 | 1 | 1 | 1 | 0 | 0 | NCM622
1 | 1 | 1 | 1 | 1 | 0 | 0 | NCM622
1 | 1 | 1 | 1 | 1 | 0 | 0 | NCM622
1 | 1 | 1 | 1 | 1 | 0 | 0 | NCM622
0 | 1 | 0 | 0 | 0 | 0 | 0 | LFP
0 | 1 | 0 | 0 | 0 | 0 | 0 | LFP
0 | 1 | 0 | 0 | 0 | 0 | 0 | LFP
0 | 1 | 0 | 0 | 0 | 0 | 0 | LFP
0 | 1 | 0 | 0 | 0 | 0 | 0 | LFP
0 | 1 | 0 | 0 | 0 | 0 | 0 | LFP
0 | 1 | 0 | 0 | 0 | 0 | 0 | LFP
0 | 1 | 0 | 0 | 0 | 0 | 0 | LFP
0 | 1 | 0 | 0 | 0 | 0 | 0 | LFP
0 | 1 | 0 | 0 | 0 | 0 | 0 | LCO
0 | 1 | 0 | 0 | 0 | 0 | 0 | LCO
0 | 1 | 0 | 0 | 0 | 0 | 0 | LCO
0 | 1 | 0 | 0 | 0 | 0 | 0 | LCO
0 | 1 | 0 | 0 | 0 | 0 | 0 | LCO
0 | 1 | 0 | 0 | 0 | 0 | 0 | LCO
0 | 1 | 0 | 0 | 0 | 0 | 0 | LCO
0 | 1 | 0 | 0 | 0 | 0 | 0 | LCO
0 | 1 | 0 | 0 | 0 | 0 | 0 | LCO
0 | 1 | 0 | 0 | 0 | 0 | 0 | NCM111
0 | 1 | 0 | 0 | 0 | 0 | 0 | NCM111
0 | 1 | 0 | 0 | 0 | 0 | 0 | NCM111
0 | 1 | 0 | 0 | 0 | 0 | 0 | NCM111
0 | 1 | 0 | 0 | 0 | 0 | 0 | NCM111
0 | 1 | 0 | 0 | 0 | 0 | 0 | NCM111
0 | 1 | 0 | 0 | 0 | 0 | 0 | NCM111
0 | 1 | 0 | 0 | 0 | 0 | 0 | NCM111
0 | 1 | 0 | 0 | 0 | 0 | 0 | NCM111
1 | 1 | 1 | 0 | 1 | 1 | 0 | LCO
1 | 1 | 1 | 1 | 1 | 1 | 0 | LCO
1 | 1 | 1 | 1 | 1 | 1 | 0 | LCO
1 | 1 | 1 | 1 | 1 | 1 | 0 | LCO
1 | 1 | 1 | 1 | 1 | 1 | 0 | LCO
1 | 1 | 1 | 1 | 1 | 1 | 0 | LCO
1 | 1 | 1 | 1 | 1 | 0 | 0 | NCM622
1 | 1 | 1 | 1 | 1 | 0 | 0 | NCM622
1 | 1 | 1 | 1 | 1 | 1 | 0 | NCM111
1 | 1 | 1 | 1 | 1 | 1 | 0 | NCM111
1 | 1 | 1 | 1 | 1 | 1 | 0 | NCM111
1 | 1 | 1 | 1 | 1 | 1 | 0 | NCM111
1 | 1 | 1 | 1 | 1 | 1 | 0 | NCM111
1 | 1 | 1 | 1 | 1 | 1 | 0 | NCM111
1 | 1 | 1 | 1 | 1 | 1 | 0 | NCM523
1 | 1 | 1 | 1 | 1 | 1 | 0 | NCM622
1 | 1 | 1 | 1 | 1 | 1 | 0 | NCM811
1 | 1 | 1 | 1 | 1 | 1 | 0 | LFP
1 | 1 | 1 | 1 | 1 | 1 | 0 | LCO
1 | 1 | 1 | 1 | 1 | 1 | 0 | NCM-General
1 | 1 | 1 | 1 | 1 | 1 | 0 | LFP
1 | 1 | 1 | 1 | 1 | 1 | 0 | LFP
1 | 1 | 1 | 1 | 1 | 1 | 0 | LFP
1 | 1 | 1 | 1 | 1 | 1 | 0 | LFP
1 | 1 | 1 | 1 | 1 | 1 | 0 | LFP
1 | 1 | 1 | 1 | 1 | 1 | 0 | LFP
1 | 1 | 1 | 1 | 1 | 1 | 0 | LFP
1 | 1 | 1 | 1 | 1 | 1 | 0 | LFP
1 | 1 | 1 | 1 | 1 | 1 | 0 | NCM622
1 | 1 | 1 | 1 | 1 | 1 | 0 | NCM622
1 | 1 | 1 | 1 | 1 | 1 | 0 | NCM622
1 | 1 | 1 | 1 | 1 | 1 | 0 | NCM622
1 | 1 | 1 | 1 | 1 | 1 | 0 | NCM-General
1 | 1 | 1 | 0 | 0 | 0 | 0 | LFP
1 | 1 | 1 | 0 | 0 | 0 | 0 | NCM-General
1 | 1 | 1 | 1 | 1 | 0 | 0 | NCM-General
1 | 1 | 1 | 1 | 1 | 0 | 0 | NCM-General
1 | 1 | 0 | 0 | 0 | 0 | 0 | NCM-General
1 | 1 | 0 | 0 | 0 | 0 | 0 | NCM-General
1 | 1 | 0 | 0 | 0 | 0 | 0 | NCM-General
1 | 1 | 0 | 0 | 0 | 0 | 0 | NCM-General
1 | 1 | 0 | 0 | 0 | 0 | 0 | NCM-General
0 | 1 | 1 | 0 | 0 | 0 | 0 | LFP
0 | 1 | 1 | 1 | 0 | 0 | 1 | LFP
0 | 1 | 1 | 1 | 0 | 0 | 1 | LFP
1 | 1 | 1 | 1 | 1 | 1 | 0 | NCA
1 | 1 | 1 | 1 | 1 | 1 | 0 | NCA
1 | 1 | 1 | 1 | 1 | 1 | 0 | NCA
1 | 1 | 1 | 1 | 1 | 1 | 0 | NCA
1 | 1 | 1 | 1 | 1 | 1 | 0 | NCA
1 | 1 | 1 | 0 | 0 | 0 | 0 | LFP
1 | 1 | 1 | 0 | 0 | 0 | 0 | LFP
1 | 1 | 1 | 0 | 0 | 0 | 0 | LFP
1 | 1 | 1 | 0 | 0 | 0 | 0 | LFP
1 | 1 | 1 | 0 | 0 | 0 | 0 | LFP
1 | 1 | 1 | 0 | 0 | 0 | 0 | LFP
1 | 1 | 1 | 0 | 0 | 0 | 0 | LFP
1 | 1 | 1 | 0 | 0 | 0 | 0 | LFP
1 | 1 | 1 | 0 | 0 | 0 | 0 | LFP
1 | 1 | 1 | 0 | 0 | 0 | 0 | LFP
1 | 1 | 1 | 1 | 1 | 1 | 0 | others
1 | 1 | 1 | 1 | 1 | 1 | 0 | others
1 | 1 | 1 | 1 | 1 | 1 | 0 | others
1 | 1 | 1 | 1 | 1 | 1 | 0 | LFP
1 | 1 | 1 | 1 | 1 | 1 | 0 | LFP
1 | 1 | 1 | 1 | 1 | 1 | 0 | LFP
1 | 1 | 1 | 1 | 1 | 1 | 0 | LFP
1 | 1 | 1 | 1 | 1 | 1 | 0 | LFP
1 | 1 | 0 | 0 | 0 | 0 | 0 | LCO
1 | 1 | 0 | 0 | 0 | 0 | 0 | LCO
1 | 1 | 0 | 0 | 0 | 0 | 0 | LCO
1 | 1 | 0 | 0 | 0 | 0 | 0 | LCO
0 | 1 | 1 | 0 | 0 | 0 | 0 | LFP
1 | 1 | 1 | 0 | 0 | 0 | 1 | LFP
1 | 1 | 1 | 0 | 0 | 0 | 1 | LFP
1 | 1 | 1 | 0 | 0 | 0 | 1 | LFP
1 | 1 | 0 | 0 | 0 | 0 | 0 | NCM811
1 | 1 | 0 | 0 | 0 | 0 | 0 | NCM811
1 | 1 | 0 | 0 | 0 | 0 | 0 | NCM811
1 | 1 | 1 | 1 | 1 | 1 | 0 | Na-Ion
1 | 1 | 1 | 1 | 1 | 1 | 0 | Na-Ion
1 | 1 | 1 | 1 | 1 | 1 | 0 | Na-Ion
1 | 1 | 1 | 1 | 0 | 0 | 0 | NCM811
0 | 0 | 1 | 0 | 0 | 0 | 1 | NCM811
1 | 1 | 1 | 0 | 1 | 0 | 0 | NCM523
0 | 0 | 0 | 0 | 1 | 1 | 0 | others
0 | 0 | 0 | 0 | 1 | 1 | 0 | others
0 | 0 | 0 | 0 | 1 | 1 | 0 | others
0 | 0 | 0 | 0 | 1 | 1 | 0 | others
0 | 0 | 0 | 0 | 1 | 1 | 0 | others
0 | 0 | 0 | 0 | 1 | 1 | 0 | others
1 | 1 | 1 | 1 | 1 | 0 | 0 | LFP
1 | 1 | 1 | 1 | 1 | 0 | 0 | LFP
1 | 1 | 1 | 0 | 0 | 0 | 0 | LFP
1 | 1 | 1 | 0 | 0 | 0 | 0 | NCA
1 | 0 | 0 | 1 | 0 | 0 | 0 | LCO
1 | 1 | 1 | 1 | 1 | 0 | 0 | LFP
1 | 1 | 1 | 1 | 1 | 0 | 0 | LFP
1 | 1 | 1 | 1 | 1 | 0 | 0 | Na-Ion
1 | 1 | 1 | 1 | 1 | 0 | 0 | NCM523
1 | 1 | 1 | 1 | 1 | 0 | 0 | LFP
1 | 1 | 1 | 1 | 1 | 0 | 0 | Na-Ion
1 | 1 | 1 | 1 | 1 | 0 | 0 | NCM523
1 | 1 | 1 | 1 | 0 | 0 | 0 | LFP
1 | 1 | 1 | 1 | 0 | 0 | 0 | LFP
1 | 1 | 1 | 1 | 0 | 0 | 0 | LFP
1 | 1 | 1 | 0 | 0 | 0 | 0 | LFP
1 | 1 | 1 | 0 | 0 | 0 | 0 | LFP
1 | 1 | 1 | 0 | 0 | 0 | 0 | LFP
1 | 1 | 1 | 0 | 0 | 0 | 0 | LFP
1 | 1 | 1 | 0 | 0 | 0 | 0 | LFP
1 | 1 | 1 | 0 | 0 | 0 | 0 | LFP
1 | 1 | 1 | 0 | 0 | 0 | 0 | LFP
1 | 1 | 1 | 0 | 0 | 0 | 0 | LFP
1 | 1 | 1 | 0 | 0 | 0 | 0 | LFP
1 | 1 | 1 | 0 | 0 | 0 | 0 | LFP
1 | 1 | 1 | 0 | 0 | 0 | 0 | LFP
1 | 1 | 1 | 0 | 0 | 0 | 0 | LFP
1 | 1 | 1 | 0 | 0 | 0 | 0 | LFP
1 | 1 | 1 | 0 | 0 | 0 | 0 | LFP
1 | 1 | 1 | 0 | 0 | 0 | 0 | LFP
1 | 1 | 1 | 0 | 0 | 0 | 0 | LFP
1 | 1 | 1 | 0 | 0 | 0 | 0 | LFP
1 | 1 | 1 | 0 | 0 | 0 | 0 | LFP
1 | 1 | 1 | 0 | 0 | 0 | 0 | LFP
1 | 1 | 1 | 0 | 0 | 0 | 0 | LFP
1 | 1 | 1 | 0 | 0 | 0 | 0 | LFP
1 | 1 | 1 | 0 | 0 | 0 | 0 | LFP
1 | 1 | 1 | 0 | 0 | 0 | 0 | LFP
1 | 1 | 1 | 0 | 0 | 0 | 0 | LFP
1 | 1 | 1 | 0 | 0 | 0 | 0 | NCA
1 | 1 | 1 | 0 | 0 | 0 | 0 | NCA
1 | 1 | 1 | 0 | 0 | 0 | 0 | NCA
1 | 1 | 1 | 0 | 0 | 0 | 0 | NCA
1 | 1 | 1 | 0 | 0 | 0 | 0 | NCA
1 | 1 | 1 | 0 | 0 | 0 | 0 | NCA
1 | 1 | 1 | 0 | 0 | 0 | 0 | NCA
1 | 1 | 1 | 0 | 0 | 0 | 0 | NCM622
1 | 1 | 1 | 0 | 0 | 0 | 0 | NCM622
1 | 1 | 1 | 0 | 0 | 0 | 0 | NCM622
1 | 1 | 1 | 0 | 0 | 0 | 0 | NCM622
1 | 1 | 1 | 0 | 0 | 0 | 0 | NCM622
1 | 1 | 1 | 0 | 0 | 0 | 0 | NCM811
1 | 1 | 1 | 0 | 0 | 0 | 0 | NCM811
1 | 1 | 1 | 0 | 0 | 0 | 0 | NCM811
1 | 1 | 1 | 0 | 0 | 0 | 0 | NCM811
1 | 1 | 1 | 0 | 0 | 0 | 0 | NCM811
1 | 1 | 1 | 0 | 0 | 0 | 0 | NCM811
1 | 1 | 1 | 0 | 0 | 0 | 0 | NCM811
1 | 1 | 1 | 0 | 0 | 0 | 0 | NCM811
1 | 1 | 1 | 0 | 0 | 0 | 0 | NCM622
1 | 1 | 1 | 0 | 0 | 0 | 0 | NCM523
1 | 1 | 1 | 0 | 0 | 0 | 0 | NCM622
1 | 1 | 1 | 0 | 0 | 0 | 0 | NCM811
1 | 1 | 1 | 0 | 0 | 0 | 0 | NCM111
1 | 1 | 1 | 0 | 0 | 0 | 0 | NCM523
1 | 1 | 1 | 0 | 0 | 0 | 0 | NCM622
1 | 1 | 1 | 0 | 0 | 0 | 0 | NCM811
1 | 1 | 1 | 0 | 0 | 0 | 0 | NCM622
1 | 1 | 1 | 0 | 0 | 0 | 0 | NCM523
1 | 1 | 1 | 0 | 0 | 0 | 0 | Ultra-High Ni
1 | 1 | 1 | 0 | 0 | 0 | 0 | Ultra-High Ni
1 | 1 | 0 | 0 | 0 | 0 | 0 | LFP
1 | 1 | 0 | 0 | 0 | 0 | 0 | LFP
1 | 1 | 0 | 0 | 0 | 0 | 0 | LFP
1 | 1 | 0 | 0 | 0 | 0 | 0 | NCM-General
1 | 1 | 0 | 0 | 0 | 0 | 0 | NCM-General
1 | 0 | 0 | 0 | 0 | 0 | 0 | NCM811
1 | 0 | 0 | 0 | 0 | 0 | 0 | NCM811
1 | 0 | 0 | 0 | 0 | 0 | 0 | others
1 | 1 | 1 | 1 | 1 | 0 | 0 | LFP
1 | 1 | 1 | 1 | 1 | 0 | 0 | NCM523
1 | 0 | 0 | 1 | 0 | 0 | 0 | NCM523
1 | 0 | 0 | 1 | 0 | 0 | 0 | NCM523
0 | 0 | 1 | 0 | 0 | 0 | 0 | NCM523
1 | 0 | 1 | 1 | 0 | 0 | 0 | NCM523
1 | 0 | 1 | 1 | 0 | 0 | 0 | NCM523
1 | 0 | 1 | 1 | 0 | 0 | 0 | NCM523
1 | 0 | 0 | 0 | 0 | 0 | 0 | Ultra-High Ni
1 | 0 | 0 | 0 | 0 | 0 | 0 | Ultra-High Ni
1 | 1 | 1 | 1 | 1 | 1 | 0 | Na-Ion
1 | 1 | 0 | 0 | 0 | 0 | 1 | LFP
1 | 1 | 0 | 0 | 0 | 0 | 1 | NCM-LMO Blend
1 | 1 | 1 | 1 | 1 | 1 | 0 | NCM-LMO Blend
1 | 1 | 1 | 1 | 1 | 1 | 0 | NCM-LMO Blend
1 | 1 | 1 | 1 | 1 | 1 | 0 | NCM-LMO Blend
1 | 1 | 1 | 1 | 1 | 1 | 0 | NCM622
1 | 1 | 1 | 1 | 1 | 1 | 0 | NCM622
1 | 1 | 1 | 1 | 1 | 1 | 0 | NCM622
1 | 1 | 1 | 1 | 1 | 1 | 0 | NCM622
0 | 1 | 0 | 1 | 1 | 1 | 1 | NCM-General
0 | 1 | 0 | 1 | 1 | 1 | 1 | NCM-General
0 | 1 | 0 | 1 | 1 | 1 | 1 | NCM-General
0 | 1 | 0 | 1 | 1 | 1 | 1 | NCM-General
0 | 1 | 0 | 1 | 1 | 1 | 1 | NCM-General
0 | 1 | 0 | 1 | 1 | 1 | 1 | NCM-General
0 | 1 | 0 | 1 | 1 | 1 | 1 | NCM-General
0 | 1 | 0 | 1 | 1 | 1 | 1 | NCM-General
0 | 1 | 0 | 1 | 1 | 1 | 1 | NCM-General
1 | 1 | 1 | 1 | 1 | 0 | 1 | NCM622
1 | 1 | 1 | 1 | 1 | 0 | 1 | NCM811
1 | 1 | 1 | 1 | 1 | 0 | 1 | Ultra-High Ni
1 | 1 | 1 | 1 | 1 | 0 | 1 | LFP
1 | 1 | 1 | 1 | 1 | 1 | 0 | NCM111
1 | 1 | 1 | 1 | 1 | 1 | 0 | NCM111
1 | 1 | 0 | 0 | 0 | 0 | 0 | NCM111
1 | 0 | 1 | 0 | 0 | 0 | 0 | NCM-General
1 | 1 | 0 | 0 | 0 | 0 | 0 | NCM523
1 | 1 | 0 | 0 | 0 | 0 | 0 | NCM523
1 | 1 | 0 | 0 | 0 | 0 | 0 | NCM523
1 | 1 | 0 | 0 | 0 | 0 | 0 | NCM523
1 | 1 | 0 | 0 | 0 | 0 | 0 | NCM523
1 | 1 | 0 | 0 | 0 | 0 | 0 | NCM523
1 | 1 | 0 | 0 | 0 | 0 | 0 | NCM523
1 | 1 | 0 | 0 | 0 | 0 | 0 | NCM523
1 | 1 | 0 | 0 | 0 | 0 | 0 | NCM523
1 | 1 | 1 | 1 | 1 | 0 | 0 | LFP
1 | 1 | 1 | 1 | 1 | 0 | 0 | LFP
1 | 1 | 1 | 1 | 1 | 0 | 0 | LFP
1 | 1 | 1 | 1 | 1 | 0 | 0 | LFP
1 | 1 | 0 | 0 | 0 | 0 | 0 | others
1 | 1 | 0 | 0 | 0 | 0 | 0 | others
1 | 1 | 0 | 0 | 0 | 0 | 0 | others
1 | 1 | 0 | 0 | 0 | 0 | 0 | others
1 | 1 | 0 | 0 | 0 | 0 | 0 | others
1 | 1 | 0 | 0 | 0 | 0 | 0 | others
1 | 1 | 0 | 0 | 0 | 0 | 0 | others
1 | 1 | 0 | 0 | 0 | 0 | 0 | others
1 | 1 | 1 | 1 | 1 | 0 | 1 | Na-Ion
1 | 1 | 1 | 1 | 1 | 1 | 0 | LFP
1 | 1 | 1 | 1 | 1 | 1 | 0 | Na-Ion
1 | 1 | 1 | 1 | 1 | 1 | 0 | NCM523
1 | 1 | 1 | 1 | 1 | 1 | 0 | NCM622
1 | 1 | 1 | 1 | 1 | 0 | 0 | NCM622
1 | 1 | 1 | 1 | 1 | 0 | 0 | NCM622
1 | 1 | 1 | 1 | 1 | 0 | 0 | NCM622
1 | 1 | 1 | 1 | 1 | 0 | 0 | NCM622
1 | 1 | 1 | 1 | 1 | 0 | 0 | NCM622
1 | 1 | 1 | 1 | 1 | 1 | 0 | NCM622
1 | 1 | 1 | 1 | 1 | 1 | 0 | NCM811
1 | 1 | 1 | 1 | 1 | 1 | 0 | NCM811
1 | 1 | 1 | 1 | 1 | 1 | 0 | NCM-General
1 | 1 | 1 | 1 | 1 | 1 | 0 | NCM-General
1 | 1 | 1 | 1 | 1 | 1 | 0 | NCM-LMO Blend
1 | 1 | 1 | 1 | 1 | 1 | 0 | NCM-General
1 | 1 | 1 | 1 | 1 | 1 | 0 | NCA
1 | 1 | 1 | 1 | 1 | 1 | 0 | NCM-General
1 | 1 | 1 | 1 | 1 | 1 | 0 | LCO
1 | 1 | 1 | 1 | 1 | 0 | 0 | LFP
1 | 1 | 1 | 1 | 1 | 0 | 0 | NCM523
1 | 1 | 1 | 1 | 1 | 0 | 0 | NCM622
1 | 1 | 1 | 1 | 1 | 0 | 0 | NCM811
1 | 1 | 1 | 1 | 1 | 0 | 0 | Ultra-High Ni
1 | 0 | 0 | 0 | 0 | 0 | 0 | LFP
1 | 1 | 1 | 1 | 1 | 0 | 0 | LFP
1 | 1 | 1 | 1 | 1 | 0 | 0 | LFP
1 | 1 | 0 | 0 | 0 | 0 | 1 | NCM622
1 | 0 | 0 | 0 | 0 | 0 | 0 | NCM622
1 | 1 | 0 | 0 | 0 | 0 | 0 | NCM622
1 | 1 | 1 | 1 | 1 | 1 | 0 | NCM622
1 | 1 | 1 | 1 | 1 | 1 | 0 | NCM622
1 | 1 | 1 | 1 | 1 | 1 | 0 | NCM622
1 | 1 | 1 | 1 | 1 | 1 | 0 | NCM622
1 | 1 | 1 | 1 | 1 | 1 | 0 | NCM622
1 | 1 | 1 | 1 | 1 | 1 | 0 | NCM622
1 | 1 | 1 | 1 | 1 | 1 | 0 | NCM622
1 | 1 | 1 | 1 | 1 | 1 | 0 | NCM622
1 | 1 | 1 | 1 | 1 | 1 | 0 | NCM622
1 | 1 | 1 | 1 | 1 | 1 | 0 | NCM622
0 | 1 | 0 | 0 | 0 | 0 | 0 | others
0 | 1 | 0 | 0 | 0 | 0 | 0 | NCM523
1 | 1 | 1 | 1 | 1 | 1 | 0 | LFP
1 | 1 | 1 | 1 | 1 | 1 | 0 | LFP
1 | 1 | 1 | 1 | 1 | 1 | 0 | LFP
1 | 1 | 1 | 1 | 1 | 1 | 0 | LFP
1 | 1 | 1 | 1 | 1 | 1 | 0 | LFP
1 | 1 | 1 | 1 | 1 | 1 | 0 | LFP
1 | 1 | 1 | 1 | 1 | 1 | 0 | LFP
0 | 1 | 0 | 0 | 0 | 0 | 0 | others
0 | 1 | 0 | 0 | 0 | 0 | 0 | others
0 | 1 | 0 | 0 | 0 | 0 | 0 | others
1 | 1 | 1 | 1 | 1 | 0 | 0 | LFP
1 | 1 | 1 | 1 | 1 | 1 | 0 | LFP
1 | 1 | 1 | 1 | 1 | 1 | 0 | LCO
1 | 1 | 1 | 0 | 0 | 0 | 0 | LCO
0 | 1 | 0 | 0 | 0 | 0 | 1 | NCM-General
1 | 1 | 1 | 1 | 0 | 0 | 0 | LFP
1 | 1 | 0 | 0 | 0 | 0 | 1 | NCM-LMO Blend
1 | 1 | 1 | 1 | 1 | 1 | 1 | LFP
1 | 1 | 0 | 0 | 0 | 0 | 1 | NCA
1 | 1 | 1 | 1 | 1 | 1 | 0 | NCA
1 | 1 | 1 | 1 | 1 | 1 | 0 | NCM-General
1 | 1 | 1 | 1 | 1 | 1 | 0 | NCM-General
0 | 1 | 0 | 0 | 0 | 0 | 1 | others
0 | 0 | 0 | 0 | 0 | 0 | 1 | NCM-General
1 | 0 | 0 | 1 | 1 | 1 | 0 | NCM811
1 | 0 | 0 | 1 | 1 | 1 | 0 | NCM811
1 | 1 | 0 | 0 | 0 | 0 | 0 | LFP
1 | 1 | 0 | 0 | 0 | 0 | 0 | LFP
1 | 1 | 0 | 0 | 0 | 0 | 0 | LFP
1 | 1 | 0 | 0 | 0 | 0 | 0 | LFP
1 | 1 | 0 | 0 | 0 | 0 | 0 | LFP
1 | 1 | 0 | 0 | 0 | 0 | 0 | LFP
1 | 1 | 0 | 0 | 0 | 0 | 0 | LFP
1 | 1 | 0 | 0 | 0 | 0 | 0 | LFP
0 | 1 | 0 | 1 | 1 | 0 | 0 | NCM-General
0 | 1 | 0 | 1 | 1 | 0 | 0 | NCM-General
1 | 1 | 1 | 1 | 1 | 0 | 0 | Na-Ion
1 | 1 | 1 | 1 | 1 | 1 | 0 | NCM622
1 | 1 | 1 | 1 | 1 | 1 | 0 | NCM622
1 | 0 | 0 | 1 | 1 | 0 | 0 | LFP
1 | 0 | 1 | 1 | 1 | 0 | 0 | LFP
1 | 0 | 1 | 1 | 1 | 0 | 0 | LFP
1 | 0 | 1 | 1 | 1 | 0 | 0 | LFP
1 | 1 | 1 | 1 | 1 | 0 | 0 | LFP
1 | 1 | 1 | 1 | 1 | 1 | 0 | NCM111
1 | 1 | 1 | 1 | 1 | 1 | 0 | NCM523
1 | 1 | 1 | 1 | 1 | 1 | 0 | NCM622
1 | 1 | 1 | 1 | 1 | 1 | 0 | NCM811
1 | 1 | 1 | 1 | 1 | 1 | 0 | NCM-General
1 | 0 | 0 | 1 | 1 | 0 | 0 | Li-S
1 | 1 | 1 | 1 | 1 | 0 | 0 | NCM523
1 | 1 | 1 | 1 | 1 | 0 | 0 | NCM523
1 | 1 | 1 | 1 | 1 | 0 | 0 | NCM622
1 | 1 | 1 | 1 | 1 | 0 | 0 | NCM622
1 | 1 | 1 | 1 | 1 | 1 | 0 | NCM111
1 | 1 | 1 | 1 | 1 | 1 | 0 | NCM111
1 | 1 | 1 | 1 | 1 | 1 | 0 | NCM111
1 | 1 | 1 | 1 | 1 | 1 | 0 | NCM111
1 | 1 | 0 | 0 | 0 | 0 | 0 | NCM-General
1 | 1 | 0 | 0 | 0 | 0 | 0 | NCM-General
1 | 1 | 0 | 0 | 0 | 0 | 0 | NCM-General
1 | 1 | 0 | 0 | 0 | 0 | 0 | NCM-General
1 | 1 | 0 | 0 | 0 | 0 | 0 | NCM-General
1 | 1 | 0 | 0 | 0 | 0 | 0 | NCM-General
1 | 1 | 0 | 0 | 0 | 0 | 0 | NCM-General
1 | 1 | 0 | 0 | 0 | 0 | 0 | NCM-General
1 | 1 | 0 | 0 | 0 | 0 | 0 | NCM-General
1 | 1 | 0 | 0 | 0 | 0 | 0 | NCM-General
1 | 1 | 0 | 0 | 0 | 0 | 0 | NCM-General
1 | 1 | 0 | 0 | 0 | 0 | 0 | NCM-General
1 | 1 | 0 | 0 | 0 | 0 | 0 | NCM-General
1 | 1 | 0 | 0 | 0 | 0 | 0 | NCM-General
1 | 1 | 0 | 0 | 0 | 0 | 0 | NCM-General
1 | 1 | 0 | 0 | 0 | 0 | 0 | NCM-General
1 | 1 | 0 | 0 | 0 | 0 | 0 | NCM-General
1 | 1 | 0 | 0 | 0 | 0 | 0 | NCM-General
0 | 1 | 0 | 0 | 0 | 0 | 0 | NCM523
0 | 1 | 0 | 0 | 0 | 0 | 0 | NCM523
0 | 1 | 0 | 0 | 0 | 0 | 0 | NCM523
1 | 1 | 1 | 1 | 1 | 1 | 0 | LFP
1 | 1 | 1 | 1 | 1 | 1 | 0 | LFP
1 | 1 | 1 | 1 | 1 | 1 | 0 | LFP
1 | 1 | 1 | 1 | 1 | 1 | 0 | NCM622
1 | 1 | 1 | 1 | 1 | 1 | 0 | NCM622
1 | 1 | 1 | 1 | 1 | 1 | 0 | NCM622
0 | 1 | 0 | 0 | 0 | 0 | 0 | LFP
0 | 1 | 0 | 0 | 0 | 0 | 0 | LFP
0 | 1 | 0 | 0 | 0 | 0 | 0 | LFP
0 | 1 | 0 | 0 | 0 | 0 | 0 | LFP
0 | 1 | 0 | 0 | 0 | 0 | 0 | LFP
0 | 1 | 0 | 0 | 0 | 0 | 0 | LFP
0 | 1 | 0 | 0 | 0 | 0 | 0 | LFP
0 | 1 | 0 | 0 | 0 | 0 | 0 | LFP
0 | 1 | 0 | 0 | 0 | 0 | 0 | LFP
0 | 1 | 0 | 0 | 0 | 0 | 0 | LFP
0 | 1 | 0 | 0 | 0 | 0 | 0 | LFP
0 | 1 | 0 | 0 | 0 | 0 | 0 | NCM111
0 | 1 | 0 | 0 | 0 | 0 | 0 | NCM523
0 | 1 | 0 | 0 | 0 | 0 | 0 | NCM622
1 | 1 | 0 | 1 | 0 | 0 | 0 | LMO
1 | 1 | 0 | 1 | 0 | 0 | 0 | LMO
1 | 1 | 0 | 1 | 0 | 0 | 0 | LMO
1 | 1 | 0 | 1 | 0 | 0 | 0 | LMO
1 | 1 | 0 | 1 | 0 | 0 | 0 | LMO
1 | 1 | 0 | 1 | 0 | 0 | 0 | LMO
1 | 1 | 0 | 1 | 0 | 0 | 0 | LMO
1 | 1 | 0 | 1 | 0 | 0 | 0 | LMO
1 | 1 | 0 | 1 | 0 | 0 | 0 | LMO
1 | 1 | 0 | 0 | 0 | 0 | 0 | LFP
1 | 1 | 0 | 0 | 0 | 0 | 0 | LFP
1 | 1 | 0 | 0 | 0 | 0 | 0 | LFP
1 | 0 | 1 | 0 | 1 | 1 | 0 | NCM523
1 | 0 | 1 | 0 | 1 | 1 | 0 | NCM523
1 | 0 | 1 | 0 | 1 | 1 | 0 | NCM523
0 | 1 | 0 | 0 | 0 | 0 | 0 | NCM811
0 | 1 | 0 | 0 | 0 | 0 | 0 | NCM811
0 | 1 | 0 | 0 | 0 | 0 | 0 | NCM811
0 | 1 | 0 | 0 | 0 | 0 | 0 | NCM811
1 | 1 | 1 | 1 | 1 | 0 | 0 | NCM111
1 | 1 | 0 | 0 | 0 | 0 | 0 | LFP
1 | 1 | 0 | 0 | 0 | 0 | 0 | LFP
1 | 0 | 0 | 0 | 0 | 0 | 0 | LFP
1 | 0 | 0 | 0 | 0 | 0 | 0 | LFP
1 | 0 | 0 | 0 | 0 | 0 | 0 | LFP
1 | 0 | 0 | 0 | 0 | 0 | 0 | LFP
1 | 1 | 1 | 1 | 1 | 0 | 0 | NCM523
1 | 0 | 1 | 0 | 0 | 1 | 0 | NCM811
1 | 0 | 1 | 0 | 0 | 1 | 0 | NCM811
1 | 1 | 0 | 0 | 0 | 0 | 1 | NCA
1 | 1 | 0 | 0 | 0 | 0 | 1 | NCA
1 | 1 | 0 | 0 | 0 | 0 | 1 | NCA
1 | 1 | 1 | 0 | 0 | 0 | 0 | LFP
1 | 1 | 1 | 0 | 0 | 0 | 0 | LFP
1 | 1 | 1 | 0 | 0 | 0 | 0 | Na-Ion
1 | 1 | 1 | 0 | 0 | 0 | 0 | Na-Ion
1 | 1 | 1 | 0 | 0 | 0 | 0 | NCM811
1 | 1 | 1 | 0 | 0 | 0 | 0 | NCM811