## Sheet1
CO2 | CO | H2 | CH4 | C2H4 | C2H6 | HF | mass
1 | 1 | 0 | 0 | 0 | 0 | 1 | 10%~20%
1 | 1 | 0 | 0 | 0 | 0 | 1 | 40%~60%
1 | 1 | 1 | 1 | 1 | 0 | 0 | 40%~60%
0 | 1 | 0 | 0 | 0 | 0 | 1 | 20%~30%
0 | 1 | 0 | 0 | 0 | 0 | 1 | 20%~30%
0 | 1 | 0 | 0 | 0 | 0 | 1 | 20%~30%
0 | 1 | 0 | 0 | 0 | 0 | 1 | 20%~30%
1 | 1 | 1 | 1 | 1 | 1 | 0 | <10%
1 | 1 | 1 | 1 | 1 | 1 | 0 | <10%
1 | 1 | 1 | 1 | 1 | 1 | 0 | 10%~20%
1 | 1 | 1 | 1 | 1 | 0 | 0 | 40%~60%
1 | 1 | 1 | 1 | 1 | 0 | 0 | 40%~60%
1 | 1 | 1 | 1 | 1 | 0 | 0 | 40%~60%
1 | 1 | 1 | 1 | 1 | 0 | 0 | >60%
1 | 0 | 0 | 0 | 0 | 0 | 0 | <10%
0 | 0 | 0 | 1 | 1 | 1 | 1 | >60%
0 | 0 | 0 | 1 | 1 | 1 | 1 | >60%
1 | 0 | 0 | 0 | 1 | 0 | 0 | <10%
1 | 0 | 0 | 0 | 1 | 0 | 0 | 30%~40%
1 | 0 | 0 | 0 | 1 | 0 | 0 | >60%
0 | 1 | 0 | 1 | 1 | 1 | 1 | 10%~20%
0 | 1 | 0 | 1 | 1 | 1 | 1 | 20%~30%
0 | 1 | 0 | 1 | 1 | 1 | 1 | 40%~60%
0 | 1 | 0 | 1 | 1 | 1 | 1 | 10%~20%
0 | 1 | 0 | 1 | 1 | 1 | 1 | 10%~20%
0 | 1 | 0 | 1 | 1 | 1 | 1 | 20%~30%
0 | 0 | 0 | 0 | 0 | 0 | 1 | 40%~60%
0 | 0 | 0 | 0 | 0 | 0 | 1 | 10%~20%
0 | 0 | 0 | 0 | 0 | 0 | 1 | 10%~20%
1 | 1 | 1 | 1 | 1 | 1 | 0 | 20%~30%
1 | 1 | 1 | 1 | 1 | 1 | 0 | 20%~30%
1 | 1 | 1 | 1 | 1 | 1 | 0 | 10%~20%
1 | 1 | 1 | 1 | 1 | 1 | 0 | 10%~20%
1 | 1 | 1 | 1 | 1 | 1 | 0 | <10%
1 | 1 | 1 | 1 | 1 | 1 | 0 | 20%~30%
1 | 1 | 1 | 1 | 1 | 0 | 1 | 40%~60%
1 | 1 | 1 | 1 | 1 | 0 | 0 | 10%~20%
1 | 1 | 1 | 1 | 1 | 0 | 0 | 10%~20%
1 | 1 | 1 | 1 | 1 | 0 | 0 | 10%~20%
0 | 1 | 0 | 0 | 0 | 0 | 0 | 20%~30%
1 | 1 | 1 | 1 | 1 | 1 | 0 | >60%
1 | 1 | 1 | 0 | 0 | 0 | 0 | 10%~20%
1 | 1 | 1 | 0 | 0 | 0 | 0 | 10%~20%
1 | 1 | 1 | 0 | 0 | 0 | 0 | 10%~20%
1 | 1 | 1 | 0 | 0 | 0 | 0 | 10%~20%
1 | 1 | 1 | 0 | 0 | 0 | 1 | <10%
1 | 1 | 1 | 0 | 0 | 0 | 1 | <10%
1 | 1 | 1 | 0 | 0 | 0 | 1 | <10%
1 | 1 | 0 | 0 | 0 | 0 | 0 | <10%
0 | 0 | 0 | 0 | 1 | 1 | 0 | 30%~40%
0 | 0 | 0 | 0 | 1 | 1 | 0 | 30%~40%
0 | 0 | 0 | 0 | 1 | 1 | 0 | 30%~40%
0 | 0 | 0 | 0 | 1 | 1 | 0 | 30%~40%
0 | 0 | 0 | 0 | 1 | 1 | 0 | 30%~40%
0 | 0 | 0 | 0 | 1 | 1 | 0 | 30%~40%
1 | 0 | 0 | 0 | 0 | 0 | 0 | 10%~20%
1 | 1 | 1 | 1 | 1 | 1 | 0 | 40%~60%
1 | 1 | 1 | 1 | 1 | 1 | 0 | 10%~20%
1 | 1 | 1 | 1 | 1 | 1 | 0 | 10%~20%
1 | 1 | 1 | 1 | 1 | 1 | 0 | 30%~40%
1 | 1 | 1 | 1 | 1 | 1 | 0 | 30%~40%
1 | 1 | 1 | 1 | 1 | 1 | 0 | 40%~60%
1 | 1 | 1 | 1 | 1 | 1 | 0 | 40%~60%
0 | 1 | 0 | 1 | 1 | 1 | 1 | 20%~30%
0 | 1 | 0 | 1 | 1 | 1 | 1 | 20%~30%
0 | 1 | 0 | 1 | 1 | 1 | 1 | 20%~30%
0 | 1 | 0 | 1 | 1 | 1 | 1 | 20%~30%
0 | 1 | 0 | 1 | 1 | 1 | 1 | 40%~60%
0 | 1 | 0 | 1 | 1 | 1 | 1 | 40%~60%
0 | 1 | 0 | 1 | 1 | 1 | 1 | 40%~60%
0 | 1 | 0 | 1 | 1 | 1 | 1 | 40%~60%
0 | 1 | 0 | 1 | 1 | 1 | 1 | 40%~60%
0 | 0 | 0 | 0 | 0 | 0 | 1 | >60%
0 | 0 | 0 | 0 | 0 | 0 | 1 | 40%~60%
0 | 0 | 0 | 0 | 0 | 0 | 1 | 10%~20%
0 | 0 | 0 | 0 | 0 | 0 | 1 | 40%~60%
0 | 0 | 0 | 0 | 0 | 0 | 1 | >60%
1 | 1 | 1 | 1 | 1 | 0 | 1 | 30%~40%
1 | 1 | 1 | 1 | 1 | 0 | 1 | 30%~40%
1 | 1 | 1 | 1 | 1 | 0 | 1 | >60%
1 | 1 | 1 | 1 | 1 | 0 | 1 | 20%~30%
1 | 0 | 1 | 0 | 0 | 0 | 0 | >60%
1 | 1 | 1 | 1 | 1 | 1 | 0 | 20%~30%
1 | 1 | 1 | 1 | 1 | 1 | 0 | 20%~30%
1 | 1 | 1 | 1 | 1 | 1 | 0 | 20%~30%
1 | 1 | 1 | 1 | 1 | 1 | 0 | 30%~40%
1 | 1 | 1 | 1 | 1 | 1 | 0 | 10%~20%
1 | 1 | 1 | 1 | 1 | 0 | 0 | 10%~20%
1 | 1 | 1 | 1 | 1 | 0 | 0 | 40%~60%
1 | 1 | 1 | 1 | 1 | 0 | 0 | 40%~60%
1 | 1 | 1 | 1 | 1 | 0 | 0 | >60%
1 | 1 | 1 | 1 | 1 | 0 | 0 | 10%~20%
1 | 1 | 1 | 1 | 1 | 0 | 0 | 10%~20%
1 | 1 | 1 | 1 | 1 | 1 | 0 | 30%~40%
1 | 1 | 1 | 1 | 1 | 1 | 0 | 30%~40%
1 | 1 | 1 | 1 | 1 | 1 | 0 | 30%~40%
1 | 1 | 1 | 1 | 1 | 1 | 0 | 30%~40%
1 | 1 | 1 | 1 | 1 | 1 | 0 | 40%~60%
1 | 1 | 1 | 1 | 1 | 1 | 0 | 40%~60%
1 | 1 | 1 | 1 | 1 | 1 | 0 | 40%~60%
0 | 1 | 0 | 0 | 0 | 0 | 0 | 20%~30%
0 | 1 | 0 | 0 | 0 | 0 | 0 | 10%~20%
0 | 1 | 0 | 0 | 0 | 0 | 0 | <10%
1 | 1 | 1 | 1 | 1 | 1 | 0 | >60%
1 | 1 | 1 | 1 | 1 | 1 | 0 | >60%
1 | 0 | 0 | 1 | 1 | 0 | 0 | 10%~20%
1 | 0 | 1 | 1 | 1 | 0 | 0 | 10%~20%
1 | 0 | 1 | 1 | 1 | 0 | 0 | 10%~20%
1 | 0 | 1 | 1 | 1 | 0 | 0 | 10%~20%
1 | 1 | 1 | 1 | 1 | 0 | 0 | 20%~30%
1 | 1 | 1 | 1 | 1 | 1 | 0 | 30%~40%
1 | 1 | 1 | 1 | 1 | 1 | 0 | 30%~40%
1 | 1 | 1 | 1 | 1 | 1 | 0 | 30%~40%
1 | 1 | 1 | 1 | 1 | 1 | 0 | >60%
1 | 1 | 1 | 1 | 1 | 1 | 0 | >60%
1 | 1 | 0 | 0 | 0 | 0 | 0 | 30%~40%
1 | 1 | 0 | 0 | 0 | 0 | 0 | 40%~60%
1 | 1 | 0 | 0 | 0 | 0 | 0 | 30%~40%
1 | 1 | 0 | 0 | 0 | 0 | 0 | 30%~40%
1 | 1 | 0 | 0 | 0 | 0 | 0 | 30%~40%
1 | 1 | 0 | 0 | 0 | 0 | 0 | 30%~40%
1 | 1 | 0 | 0 | 0 | 0 | 0 | 30%~40%
1 | 1 | 0 | 0 | 0 | 0 | 0 | 30%~40%
1 | 1 | 0 | 0 | 0 | 0 | 0 | 30%~40%
1 | 1 | 0 | 0 | 0 | 0 | 0 | 30%~40%
1 | 1 | 0 | 0 | 0 | 0 | 0 | 30%~40%
1 | 1 | 0 | 0 | 0 | 0 | 0 | 30%~40%
1 | 1 | 0 | 0 | 0 | 0 | 0 | 30%~40%
1 | 1 | 0 | 0 | 0 | 0 | 0 | 30%~40%
1 | 1 | 0 | 0 | 0 | 0 | 0 | 30%~40%
1 | 1 | 0 | 0 | 0 | 0 | 0 | 30%~40%
1 | 1 | 1 | 1 | 1 | 1 | 0 | <10%
1 | 1 | 1 | 1 | 1 | 1 | 0 | <10%
1 | 1 | 1 | 1 | 1 | 1 | 0 | <10%
1 | 1 | 1 | 1 | 1 | 1 | 0 | <10%
1 | 1 | 1 | 1 | 1 | 1 | 0 | <10%
1 | 1 | 1 | 1 | 1 | 1 | 0 | 30%~40%
1 | 0 | 1 | 0 | 0 | 1 | 0 | 10%~20%
1 | 0 | 1 | 0 | 0 | 1 | 0 | <10%
1 | 0 | 0 | 0 | 1 | 0 | 0 | <10%
1 | 0 | 0 | 0 | 1 | 0 | 0 | <10%
1 | 0 | 0 | 0 | 1 | 0 | 0 | <10%
1 | 0 | 0 | 0 | 1 | 0 | 0 | <10%
1 | 0 | 0 | 0 | 1 | 0 | 0 | <10%
1 | 0 | 0 | 0 | 1 | 0 | 0 | <10%
1 | 0 | 0 | 0 | 1 | 0 | 0 | <10%
1 | 0 | 0 | 0 | 1 | 0 | 0 | <10%
1 | 0 | 0 | 0 | 1 | 0 | 0 | <10%
1 | 1 | 1 | 0 | 0 | 0 | 0 | 10%~20%
1 | 1 | 1 | 0 | 0 | 0 | 0 | 10%~20%
1 | 1 | 1 | 0 | 0 | 0 | 0 | 10%~20%
1 | 1 | 1 | 0 | 0 | 0 | 0 | 40%~60%
1 | 1 | 1 | 0 | 0 | 0 | 0 | >60%
1 | 1 | 1 | 0 | 0 | 0 | 0 | 40%~60%