## Sheet1
Cathode_Cleaned | observed_results.max_temperature
NCM-General | 305
NCM-General | 628
NCM-General | 658
NCM811 | 587.83
NCM-LMO Blend | 884.9
NCM-LMO Blend | 883.5
NCM-LMO Blend | 888
NCM-LMO Blend | 901
NCM523 | 896
NCM523 | 953.6
NCM523 | 959.5
NCM111 | 719
NCM111 | 700
NCM111 | 700
NCM111 | 700
NCM111 | 700
NCM111 | 700
NCM811 | 670.3
NCA | 654.3
LFP | 440
NCM-General | 460
NCM-General | 528.9
NCM-General | 417.9
NCM-General | 385
LCO | 686.9
LCO | 763
LCO | 787
NCM622 | 925
NCM622 | 977.9
NCM622 | 991.8
NCM622 | 981.2
NCM622 | 957.5
NCM622 | 959
NCM622 | 977.2
NCM622 | 988.7
NCM622 | 973.6
LFP | 608.5
LFP | 625
NCM111 | 383.7
NCM111 | 522.6
NCM111 | 728
NCM111 | 683
NCM111 | 717
NCM111 | 694
NCM111 | 645
NCM111 | 584
NCM111 | 486
NCM111 | 457
NCM111 | 481
NCM111 | 560
NCM-General | 647.3
NCM-General | 648.7
NCM-General | 571.2
NCM-General | 665.4
NCM622 | 1009.2
LCO | 708.8
NCM111 | 665.6
NCM111 | 466
NCM111 | 425
NCM111 | 192
NCM111 | 173
NCM111 | 443.1
NCM111 | 384.4
NCM111 | 341.85
NCM111 | 829.33
NCM111 | 860.82
LMO | 740.1
NCM-General | 670
NCM-General | 493.5
NCM-General | 493.5
NCM-General | 493.5
NCM-General | 551.5
NCM-General | 551.5
NCM-General | 551.5
NCM111 | 408.7
NCM111 | 816.4
NCM111 | 422.7
NCM111 | 827.1
NCM111 | 441.5
NCM111 | 851.8
NCM111 | 443.2
NCM111 | 843.8
LFP | 585.85
LFP | 555.9
LFP | 568.25
NCM-General | 677
LFP | 241.26
LFP | 114.82
LFP | 78.64
LFP | 451.5
LFP | 425.6
LFP | 435.8
LFP | 450
LFP | 450
LFP | 450
LFP | 450
LFP | 450
LFP | 265
NCM811 | 1086.6
NCM811 | 900
NCM811 | 185.6
NCM811 | 388.2
NCM523 | 825.9
NCM523 | 608.7
NCM622 | 654.8
NCM622 | 635.3
LFP | 309.2
LFP | 375.1
LCO | 689.9
LCO | 797.8
NCM622 | 538.6
NCM622 | 604.9
NCM111 | 340
NCM111 | 320
LCO | 636
LCO | 646
LCO | 530
LCO | 663
LCO | 579
LCO | 647
LCO | 567
LCO | 605
LCO | 529
LCO | 604
LCO | 361
LCO | 540
LCO | 547
NCM523 | 668
NCM523 | 512
NCM523 | 622
NCM523 | 487
NCM-General | 830
NCM-General | 734
NCM-General | 741
NCM-General | 400
NCM-General | 420
NCM-General | 550
NCA | 907
LFP | 365.5
NCM622 | 337.7
NCM622 | 362.4
NCM622 | 346.8
NCM622 | 353.3
NCM622 | 375.5
NCM622 | 492.5
NCM622 | 436.3
NCM622 | 400.7
NCM111 | 367.9
NCM111 | 451.1
LFP | 521.6
LFP | 445.4
NCM811 | 400.1
NCM-General | 533.4
LFP | 357.8
NCA | 1177
NCA | 980
NCA | 1100
NCM811 | 912.73
NCM811 | 1180.93
LFP | 607
NCM811 | 583.4
NCM811 | 548.4
NCM811 | 546.4
NCM811 | 362.6
NCM811 | 262.2
LFP | 369.8
LFP | 414.8
LFP | 487.9
LFP | 491.4
NCM811 | 536.8
NCM811 | 595.9
NCM811 | 612.5
NCM811 | 570.7
NCM811 | 303.5
NCM811 | 487.7
LFP | 305.9
LFP | 399.9
LFP | 429.1
LFP | 495.4
LFP | 430.8
LFP | 314.8
Na-Ion | 494
Na-Ion | 302.8
Na-Ion | 253
Na-Ion | 309
Na-Ion | 375
NCM-General | 332
NCM-General | 388
NCM-General | 765.5
NCA | 664
NCA | 565
NCA | 558
NCA | 615
LFP | 425.5
NCM811 | 657.7
NCM811 | 711.4
NCM811 | 828
Na-Ion | 478.12
LFP | 507.57
NCM622 | 787.2
NCM622 | 486.1
NCM622 | 850.7
NCM622 | 602.5
NCM622 | 764.9
NCM622 | 253.1
NCM622 | 399.4
NCM622 | 611.4
NCM622 | 743.1
NCM-General | 748
NCM-General | 643
NCM-General | 701
NCM-General | 681.8
NCM-General | 614.7
LCO | 731.85
LFP | 419.85
NCM523 | 384.3
NCM523 | 561.5
NCM523 | 584.8
LFP | 783.1
LFP | 413.6
LFP | 779.84
LFP | 700.49
NCM523 | 350.5
NCM523 | 800
NCM523 | 350.5
NCM523 | 59.67
NCM523 | 53.33
NCM-General | 629
NCM523 | 537.6
NCM523 | 536.9
NCM523 | 532.9
NCM523 | 544
NCA | 380.15
NCA | 340.6
NCA | 59.45
NCA | 61.65
NCA | 77.45
NCA | 73.1
NCA | 77.75
NCA | 69.9
NCA | 63.7
LFP | 51.6
NCM523 | 10
LFP | 460
LFP | 210.5
NCM-General | 526.5
LFP | 282
LFP | 440
LFP | 600
NCM-General | 272
LCO | 700
NCM-General | 536
NCM-General | 753
NCM-General | 40
NCM-General | 615
NCM-General | 774
NCM-General | 102
LFP | 399
NCM-General | 835
NCM-General | 998
LFP | 263
LFP | 360
LFP | 432
NCM523 | 455
NCM523 | 450
NCM523 | 420
LCO | 330.6
LCO | 338.7
NCM811 | 848
NCM811 | 558
NCM811 | 68.5
LFP | 408.7
LFP | 406.5
LFP | 384.6
LFP | 382.5
NCM811 | 636.8
NCM811 | 596.3
NCM811 | 543.2
NCM811 | 458.6
LFP | 364.4
LFP | 462.1
LFP | 500
LFP | 356.9
LFP | 448.2
LFP | 581.2
LFP | 604.6
LFP | 587.5
LFP | 620.1
LFP | 497.6
LFP | 251
NCM523 | 1441.25
NCM523 | 291
NCM523 | 65.5
NCM523 | 700.3
NCM523 | 730.4
NCM523 | 754.8
NCM523 | 786.3
NCM622 | 928
NCM622 | 841.5
NCM622 | 666.8
NCM622 | 242.8
NCM811 | 600
NCM811 | 600
NCM811 | 600
NCM811 | 600
NCA | 510.4
NCA | 614
NCA | 585.8
NCM-General | 560
NCM-General | 434
LFP | 503.3
Na-Ion | 648.2
Na-Ion | 658.5
Na-Ion | 794.5
NCM523 | 730
NCM523 | 825.4
NCM523 | 871.6
LFP | 478.7
NCA | 641.3
NCA | 656.8
NCA | 780.3
LFP | 427.3
LFP | 317.1
LFP | 659.9
NCM-General | 1193.9
Na-Ion | 489
Na-Ion | 571.8
Na-Ion | 499.2
Na-Ion | 466.8
Na-Ion | 379.9
Na-Ion | 446.9
NCM-General | 233.3
NCM-General | 511.4
NCM-General | 676.1
LFP | 210.2
LFP | 312.8
LCO | 123.7
LCO | 442.9
LCO | 828.3
Na-Ion | 486.71
Na-Ion | 463.46
Na-Ion | 484.43
Na-Ion | 710.2
Na-Ion | 437.31
Na-Ion | 665.24
Na-Ion | 650.43
Na-Ion | 472.2
Na-Ion | 414.36
Na-Ion | 595.03
Na-Ion | 586.12
Na-Ion | 422.65
Na-Ion | 700.9
Na-Ion | 440.69
Na-Ion | 699.59
Na-Ion | 699.77
Na-Ion | 213.3
Na-Ion | 326.7
Na-Ion | 417.1
LFP | 657
LFP | 540
LFP | 379
NCM-LMO Blend | 602
NCM-LMO Blend | 602
NCM-LMO Blend | 602
LFP | 196.95
LFP | 212.1
LFP | 463.6
LFP | 541
LFP | 359.1
LFP | 428.7
LFP | 445.8
LFP | 435.1
LFP | 435.1
LFP | 435.1
LFP | 423.2
NCM523 | 500
NCM523 | 500
NCM523 | 500
NCM523 | 500
NCM523 | 500
NCM523 | 500
NCM523 | 500
NCM523 | 500
NCM523 | 500
NCM523 | 587
NCM523 | 248.5
NCA | 889
NCA | 800
NCA | 850
NCM811 | 517.9
NCM811 | 533.6
NCM811 | 607.8
NCM811 | 609.6
NCM111 | 328.1
NCM111 | 286.6
NCM111 | 276
NCM111 | 263.5
NCM111 | 241.8
NCM111 | 454.6
NCM111 | 428.7
NCM111 | 430.5
NCM111 | 416
NCM111 | 241.8
LFP | 337.8
LFP | 392.7
LFP | 411.5
LFP | 371.6
LFP | 391.5
LFP | 379.5
LFP | 525.5
LFP | 388.6
LFP | 492.1
LFP | 435.5
LFP | 407.7
NCA | 724.4
NCA | 749.9
NCA | 749.9
NCA | 749.9
NCA | 776.8
NCA | 776.8
NCA | 776.8
NCA | 776.8
NCM523 | 934.2
NCM523 | 914.1
NCM523 | 928.6
NCM523 | 935.4
NCM523 | 900
NCM523 | 925
LCO | 136.7
LCO | 137.8
LCO | 133.7
LFP | 254
LFP | 375.9
LFP | 415.5
LFP | 253.9
LFP | 270.7
LFP | 417.6
LFP | 283.7
LFP | 308.3
LFP | 381.1
LFP | 405.9
LFP | 248.4
LFP | 337.4
LFP | 364.6
NCM-General | 633
NCM-General | 612
NCM-General | 621
NCM-General | 646
NCA | 790.77
NCA | 850.81
NCA | 808.57
NCA | 444.06
NCA | 795.38
NCA | 748.15
NCM111 | 743
NCA | 770.7
NCA | 259.7
NCA | 259.1
NCA | 306
NCA | 278.6
NCA | 280.4
NCA | 386
NCM-General | 629.5
NCM-General | 379
NCM622 | 439.5
NCM622 | 667
NCM622 | 694
NCM622 | 819.3
NCM-General | 362.1
NCM-General | 390.9
NCM-General | 420.3
NCM-General | 482.2
NCM-General | 373.2
NCM-General | 436.7
NCM-General | 448.7
NCM-General | 490.4
NCM-General | 398.1
NCM-General | 473.8
NCM-General | 496.3
NCM-General | 524.4
LFP | 394
LFP | 346
NCM523 | 1087.7
NCM523 | 975.9
NCM523 | 976
NCM523 | 506.25
NCM523 | 992.6
NCM622 | 980
LFP | 670
NCM622 | 810.3
LFP | 399.1
NCM-General | 861.1
NCM-General | 900
NCM-General | 650
NCM-General | 650
NCM-General | 650
NCM-General | 650
NCM-General | 650
NCM-General | 650
NCM-General | 750
NCM-General | 750
NCM-General | 750
NCM-General | 750
NCM622 | 231.3
NCM811 | 1400
Na-Ion | 375.4
Na-Ion | 450.6
Na-Ion | 407.8
NCM811 | 860.8
NCM811 | 849
NCM523 | 875
NCM523 | 660
NCM523 | 724.7
NCM-General | 939.6
NCM-General | 948.9
NCM-General | 971.4
NCM-General | 930.9
NCM-General | 718.5
NCM-General | 884.7
NCM-General | 780.6
NCM-General | 669.4
NCM-General | 819.2
NCM-General | 653
NCM-General | 800.3
NCM523 | 451
NCM523 | 618
NCM523 | 931
NCM523 | 1038
NCM523 | 1011.68
NCM523 | 846.87
NCM523 | 841.62
NCM523 | 914.64
NCM523 | 859.27
NCM523 | 650
NCM523 | 650
LCO | 751.35
LCO | 810.85
NCM111 | 768.45
NCM111 | 850.35
LFP | 497.65
LFP | 469.95
Li-S | 436
NCM-LMO Blend | 877.2
NCM-General | 325.4
NCM811 | 715.4
NCM811 | 537.7
Na-Ion | 552
Na-Ion | 466
LFP | 429
LFP | 417
NCM523 | 695
NCM523 | 544
LFP | 337.2
LFP | 327.8
LFP | 328.5
LFP | 322.5
LFP | 1102.3
LFP | 400.6
LFP | 1100
LFP | 397.6
LFP | 387.2
NCM523 | 407.4
NCM523 | 1148.4
NCM811 | 750
NCM811 | 340
NCM811 | 598
NCM811 | 1046
NCM-General | 220
NCM811 | 750
NCM811 | 650
LCO | 738
LCO | 783
LCO | 756
LCO | 428.5
LCO | 522.2
LCO | 404.66
NCM811 | 508.67
NCM811 | 326.03
NCM811 | 460.35
NCA | 508
NCA | 689
NCA | 690
NCA | 690
LFP | 385.31
LFP | 342.37
LFP | 280.21
LFP | 233.85
NCM-General | 604.33
NCM-General | 614.95
NCM-General | 514.21
NCM-General | 364.65
NCM-General | 300.67
NCM111 | 289
NCM111 | 883
NCM111 | 857
NCM523 | 454.22
NCM523 | 462.8
NCM523 | 528.65
NCM523 | 632.9
NCM523 | 687.63
NCM523 | 689.47
NCM523 | 727.64
NCM523 | 534.78
NCM523 | 635.79
NCM523 | 699.28
NCM523 | 551.74
LFP | 247.4
LFP | 245.4
LFP | 305.1
LFP | 286.3
LFP | 326.3
LFP | 328.1
LFP | 395.5
LFP | 376.5
LFP | 384.9
LFP | 403
LFP | 457.7
LFP | 430.5
NCM-General | 796.7
NCM-General | 815.7
NCM-General | 654.6
NCM811 | 1004.7
NCM811 | 602.2
LCO | 450
LCO | 413
LCO | 454
LCO | 903
LCO | 654.3
LCO | 708.7
LCO | 683.2
LCO | 691.9
LCO | 708.8
LCO | 709.5
LCO | 704.9
LCO | 663.2
LCO | 645.5
LCO | 721.2
LCO | 761.2
LCO | 733.1
LCO | 370
LMO | 581
NCM-General | 727.6
NCM-General | 678
NCM-General | 665.6
NCM-General | 731
NCM-General | 454
NCM-General | 454
NCM-General | 606
NCM-General | 786.4
NCM-General | 742.6
NCM-General | 657.4
NCM-General | 634.3
NCM-General | 703
NCM-General | 712.6
NCM-General | 637
NCM-General | 637.4
NCM-General | 647.4
NCM-General | 630.7
NCA | 829
NCA | 869
NCA | 828
NCA | 876
NCA | 326
NCA | 407
NCA | 838
NCA | 704
NCA | 744.8
NCA | 631.3
NCA | 496.1
NCA | 771
NCA | 695
NCA | 690
NCA | 790
NCA | 802.4
NCA | 986.5
NCA | 1019.1
NCA | 861
NCA | 794
NCA | 1104.5
NCA | 904
NCA | 896
NCA | 933
LFP | 422
LFP | 280
LFP | 315
LFP | 253
LFP | 281
LFP | 404
LFP | 217.8
LFP | 243.2
LFP | 259
LFP | 623
LFP | 575
LFP | 440
LFP | 243.2
LFP | 238.4
LFP | 260
NCM811 | 683.35
NCM811 | 650
LCO | 506.6
LCO | 550.8
LCO | 645.5
LCO | 777.7
NCM-General | 676.5
NCM111 | 504
NCM111 | 580
NCM111 | 513
NCM111 | 541
NCM111 | 494
NCM111 | 550
NCM111 | 488
NCM111 | 529
NCM111 | 553
NCM111 | 669
NCM111 | 672
NCM111 | 573
NCM111 | 615
NCM111 | 629
NCM111 | 560
NCM111 | 677
NCM111 | 707
NCM111 | 583
LFP | 361
LMO | 339
NCM523 | 492
NCM811 | 1100
NCM523 | 830
NCM523 | 736
NCM523 | 485
NCM523 | 480
LCO | 365.4
LCO | 716.4
LCO | 345.1
LCO | 456.5
LCO | 384.2
LCO | 392.7
LCO | 390.3
LCO | 726.7
LCO | 414.4
NCM622 | 880.2
NCM622 | 911.1
NCM622 | 888.2
NCM622 | 882.9
NCM622 | 895.4
NCM622 | 900.5
NCM622 | 917.7
NCM622 | 927.1
NCM622 | 908.9
NCM811 | 330
NCM811 | 260
LCO | 622.05
LCO | 653.7
LCO | 651.24
LCO | 654.19
NCM523 | 756
NCM523 | 1000
NCM523 | 240
NCM523 | 167
NCM622 | 509
NCM622 | 451
NCM111 | 426.85
NCM111 | 326.85
LFP | 798
LFP | 807
LFP | 863
NCM-General | 670.4
NCM-General | 650.8
NCM-General | 743.3
NCM-General | 307.25
LCO | 1050.69
LCO | 1052.26
LCO | 1050.31
LCO | 1053.58
LFP | 706.85
LFP | 702.85
LFP | 703.85
LFP | 708.85
NCA | 793.85
NCA | 789.85
NCA | 783.85
NCA | 800.85
NCA | 1150
NCA | 794.85
NCA | 856.85
NCA | 860.85
NCA | 862.85
NCA | 876.85
NCA | 826.85
NCA | 1150
NCA | 1150
NCM-General | 630
LCO | 370.03
LCO | 708.8
LMO | 581
LFP | 259
LFP | 243.23
LFP | 422
NCM111 | 731
NCM111 | 958.5
NCM111 | 522.6
NCM523 | 964.3
NCM622 | 730
NCM622 | 1009.2
NCM811 | 429.58
NCA | 681.63
NCA | 790
LFP | 350
LCO | 1030
NCM811 | 1400
NCM811 | 813
NCM811 | 325.75
NCM811 | 313.1
NCM811 | 290.05
LFP | 304.9
LFP | 351.7
LFP | 397.1
NCM811 | 607
NCM811 | 530
NCM-General | 254.7
LFP | 445
NCM523 | 544.47
NCM523 | 570.95
NCM622 | 611.67
NCM811 | 1092.38
NCM811 | 708.55
Ultra-High Ni | 1089.05
Ultra-High Ni | 1059.05
NCM622 | 1420
NCM622 | 1420
NCA | 1100
NCA | 1100
NCA | 1100
NCA | 1100
NCA | 850
NCA | 850
NCA | 850
NCM523 | 239
LFP | 133
NCM523 | 549.1
NCM523 | 472.6
NCM523 | 402.5
NCM-General | 620
NCM-General | 327
NCM-General | 246
NCM-General | 242
NCM-General | 259
NCM-General | 274
NCM-General | 234
NCM-General | 216
NCM-General | 228
NCA | 725.5
NCA | 495
NCA | 1008.9
NCM-General | 713.3
NCM-General | 735.2
NCM-General | 727.8
LFP | 471.7
LFP | 664.8
LFP | 495.5
LFP | 464.5
LFP | 510.8
LFP | 612.2
LFP | 625.6
LFP | 437.75
NCM-General | 422
NCM-General | 640.7
NCM-General | 634
NCM-General | 512.3
NCA | 873.82
LFP | 516
LFP | 523
LFP | 306
LFP | 313
LFP | 339
LFP | 261
LFP | 627
LFP | 626
NCA | 712.8
NCA | 775.2
NCA | 665.1
NCA | 417.8
others | 193.2
others | 236.6
others | 265.8
LFP | 306.3
LCO | 798.2
LCO | 760.3
LCO | 638.3
LCO | 827.1
NCM811 | 607
NCM811 | 500.8
NCM622 | 550.4
NCM622 | 324.3
NCM811 | 551.5
NCM811 | 382.3
Ultra-High Ni | 732.6
Ultra-High Ni | 619.8
NCM-General | 154.67
NCM-General | 946.67
NCM-General | 950.67
NCM-General | 946.67
NCM-General | 950.67
LFP | 253
LFP | 293
LFP | 319
LFP | 404
LFP | 259
Na-Ion | 407.35
NCM111 | 694.77
NCM111 | 573.3
NCM111 | 465.21
NCA | 427
NCA | 412.5
NCA | 450
NCA | 422.5
NCA | 422.5
NCA | 363
NCA | 456
NCA | 475.5
NCA | 302.5
NCA | 401
NCM811 | 502.7
NCM-General | 921
NCM-General | 827.5
NCM-General | 791.1
LFP | 738.1
LFP | 703.5
LFP | 821.6
LFP | 785.4
LFP | 371.6
LFP | 255.07
LFP | 297.2
LFP | 250.1
LFP | 236.1
NCM-General | 829.3
NCM-General | 823.3
NCM-General | 836.2
NCM-General | 775.6
NCM-General | 797.4
NCM811 | 791.7
NCM811 | 516.1
NCM811 | 920.3
NCM811 | 761.3
LFP | 631.3
LFP | 336.5
LFP | 400
LFP | 481.1
LFP | 696.7
Na-Ion | 639.9
Na-Ion | 447.3
NCM811 | 600
NCM523 | 953.6
NCM523 | 100
NCM523 | 26.35
others | 540
others | 540
others | 540
others | 540
others | 540
others | 540
others | 677.06
others | 687.05
others | 656.33
others | 640.49
others | 471.41
others | 437.05
NCM523 | 774.1
NCM523 | 132.55
NCM523 | 138.9
NCM523 | 875.3
NCM-General | 829.3
NCM-General | 829.3
NCM-General | 508.3
NCM523 | 264
NCM523 | 298
LMO | 696.7
LMO | 428.4
LMO | 246.2
NCM811 | 899.3
LFP | 524.4
others | 400
others | 325
LFP | 657
LFP | 501.4
LFP | 497.3
LFP | 394.93
LFP | 487.05
LFP | 126.42
LFP | 627.8
LFP | 526
Na-Ion | 700
NCM523 | 857.5
NCA | 416.6
NCM-General | 1000
NCM-General | 646.7
NCM-General | 389.9
NCM-General | 1000
NCM-General | 946
NCM-General | 627.9
NCM-General | 1000
NCM-General | 522.2
NCM-General | 929.4
LFP | 392
LFP | 648
NCM-General | 1101.9
NCM-General | 803.2
NCM622 | 928
NCM622 | 708
NCM622 | 1032
NCM622 | 1018
NCA | 421
NCA | 504
NCA | 471
NCA | 550
NCM-General | 1085
LCO | 1085
NCM523 | 516
NCM523 | 280
NCM523 | 285
NCM-General | 443
Na-Ion | 327
LMO | 200
NCM-General | -23.15
LFP | 386
NCM-LMO Blend | 615
NCM-LMO Blend | 715
NCM622 | 763
NCM622 | 762
NCM622 | 794
NCM622 | 819
NCM-LMO Blend | 1100
NCM-LMO Blend | 1100
NCM-LMO Blend | 1100
NCM-LMO Blend | 1100
NCM-LMO Blend | 1100
NCM-General | 626.85
NCM-General | 865.85
NCM-General | 368.85
NCM-General | 416.85
NCM-General | 702.85
NCM-General | 910.85
NCM-General | 910.85
NCM-General | 910.85
NCM-General | 581.85
NCM622 | 559.1
NCM811 | 803.4
Ultra-High Ni | 842.1
LFP | 360.9
NCM811 | 591.6
NCA | 644.3
NCA | 418.8
NCA | 676.6
LFP | 498.6
NCM111 | 643
NCM111 | 282.67
Na-Ion | 681.9
Na-Ion | 644.9
NCM-General | 681
LFP | 419.74
LMO | 1000
NCA | 1000
NCM811 | 1000
NCM811 | 941.2
NCM523 | 811.9
NCM523 | 667.5
LFP | 303.1
LFP | 283.5
LFP | 278.6
LFP | 218.1
others | 781
others | 711
others | 796
others | 731
others | 790
others | 717
others | 802
others | 738
Na-Ion | 286
NCM622 | 559
NCM811 | 803
NCM-General | 842
LFP | 361
Na-Ion | 312
LFP | 553
Na-Ion | 662
NCM523 | 798
NCM622 | 852
NCM811 | 473
NCM811 | 450
NCM811 | 375
NCM811 | 375
NCM811 | 375
Na-Ion | 303.5
Na-Ion | 409.8
NCM622 | 508.4
NCM622 | 516
NCM811 | 492
NCM811 | 345
NCM811 | 413
NCM811 | 565
NCM811 | 414
NCM811 | 710
NCM811 | 552
NCM811 | 332
NCM811 | 568
NCM811 | 572
NCM811 | 345
NCM811 | 433
NCM811 | 197
NCM811 | 416
NCM811 | 264
NCM811 | 297
NCM811 | 353
NCM811 | 332
NCM811 | 385
NCM811 | 353
NCM-General | 364.5
NCM-General | 831
NCM-LMO Blend | 404
NCM-General | 469
NCA | 522
NCM-General | 769
LCO | 283
NCM523 | 805
NCM523 | 784
NCM523 | 718
NCM523 | 773
NCM523 | 723
NCM523 | 650
NCM-General | 826
NCM-General | 839
LMO | 531
LMO | 518
LMO | 500
LMO | 427
LMO | 495
Na-Ion | 310
Na-Ion | 310
LCO | 339.8
LCO | 317.9
LMO | 286.6
LFP | 253.8
LFP | 247.4
LFP | 245.4
NCM-General | 657.4
NCM-General | 634.3
NCM-General | 703
NCM-General | 712.6
NCM-General | 637
NCM-General | 637.4
NCM-General | 647.4
NCM-General | 630.7
NCA | 829
NCA | 869
NCA | 861
NCA | 802.4
NCA | 904
LCO | 708.8
LCO | 903
LMO | 581
LFP | 253
LFP | 281
LFP | 217.8
LFP | 243.2
NCA | 1257.9
NCA | 1178.2
NCM-General | 798.9
NCM-General | 741.4
LFP | 326.3
LFP | 328.1
LFP | 395.5
LFP | 384.9
LFP | 457.7
LFP | 400
LFP | 143.67
LFP | 400
NCM-General | 823
NCM-General | 766
NCM-General | 625
NCM-General | 710
NCM-General | 590
LFP | 302.1
NCM523 | 549.3
NCM622 | 597.1
NCM811 | 762.8
Ultra-High Ni | 842.1
NCM-General | 510
NCM-General | 595.85
NCM-General | 595.85
NCM-General | 595.85
LFP | 609
LFP | 320
NCM622 | 639.1
NCM622 | 890
NCM622 | 835
NCM622 | 771
NCM622 | 743
NCM622 | 738
NCM622 | 684
NCM622 | 847
NCM622 | 658.8
NCM622 | 357
NCM622 | 400
NCM622 | 794
NCM622 | 427
NCM-General | 511.83
NCM-General | 523.63
NCM-General | 534.8
NCM-General | 538.16
NCM-General | 502.95
NCM-General | 502.74
NCM-General | 505.66
NCM-General | 519.93
NCM-General | 502.3
NCM-General | 518.71
NCM-General | 529.24
NCM-General | 536.09
NCM-General | 453.19
NCM-General | 478.75
NCM-General | 505.28
NCM-General | 522.08
NCM622 | 466
NCM523 | 741
LFP | 199.6
LFP | 216.9
LFP | 97.1
LFP | 195.5
LFP | 195.1
LFP | 184.45
LFP | 194.6
NCM811 | 669.9
NCM811 | 679.2
NCM811 | 733.3
NCM-General | 287.85
NCM-General | 424.5
NCM-General | 350
NCM-General | 350
others | 367.5
others | 500
others | 330
LFP | 407
NCM-General | 710
NCM-General | 715
NCM-General | 553
NCM-General | 548
NCM-General | 666
NCM811 | 1038
NCM111 | 406.85
NCA | 645.99
NCA | 626.49
NCA | 522.12
NCA | 568.28
NCA | 580.71
NCA | 490.03
LFP | 420
LFP | 420
LFP | 420
LFP | 420
LFP | 230
LFP | 420
LFP | 500
NCM622 | 290
NCM811 | 290
NCM811 | 290
NCM811 | 350
NCM811 | 350
NCM622 | 950.33
NCM622 | 872.73
NCM622 | 600.6
NCA | 759.61
NCA | 713.7
NCA | 566.52
NCM811 | 288.75
NCM811 | 281.27
NCM811 | 278.96
LCO | 323
LCO | 363
LCO | 385
LCO | 390
LCO | 393
LCO | 290
LCO | 387
LCO | 491
LCO | 511
LCO | 491
LCO | 398
LFP | 194
LFP | 223
LFP | 284.1
LFP | 311.8
LFP | 357.4
NCM111 | 1085
NCM111 | 1085
NCM111 | 540.1
NCM523 | 542.8
NCM622 | 638.1
NCM811 | 617.9
NCM-General | 650
NCM523 | 815
NCM523 | 910.7
NCM523 | 695.6
NCM622 | 797.4
NCM622 | 845.6
LFP | 354.4
LFP | 591
LCO | 774
LCO | 779
LCO | 748
LCO | 772
LCO | 775
LCO | 744
Li-S | 470
LFP | 381.8
LFP | 362.24
LFP | 364.72
LFP | 575.61
LFP | 499.24
LFP | 367.46
LFP | 287.58
LFP | 364.01
NCM811 | 589.9
NCM811 | 591.6
NCM811 | 563.7
LCO | 240
Ultra-High Ni | 672
Ultra-High Ni | 703
NCM111 | 264
NCM111 | 290
NCM111 | 417
LCO | 785
LCO | 477
NCM-General | 825
NCM-General | 750
NCM-General | 739
NCM-General | 709
LCO | 900
LCO | 333.33
LCO | 876
NCM111 | 301
NCM111 | 265.8
NCM111 | 283.2
NCM111 | 750
NCM111 | 48.67
NCM111 | 310.5
LFP | 491.2
NCM-General | 707
NCM-General | 725
NCM-General | 729
NCM-General | 723
NCM-General | 724
NCM-General | 760
NCM-General | 810
NCM-General | 759
NCM-General | 759
NCM-General | 757
NCM-General | 738
NCM-General | 766
NCM-General | 752
NCM-General | 668
NCM-General | 694
NCM-General | 734
NCM111 | 868.5
NCM111 | 877.3
NCM111 | 865.3
NCM111 | 486.6
NCM111 | 528
LFP | 695
LFP | 253.5
LFP | 281
LFP | 273.5
NCM523 | 502.62
NCM523 | 524.08
NCM523 | 586.7
NCM523 | 519.36
NCM523 | 543.89
NCM523 | 593.38
NCM523 | 506.75
NCM523 | 552.64
NCM523 | 605.49
NCM523 | 511.86
NCM523 | 558.94
NCM523 | 621.44
NCM523 | 528.57
NCM523 | 552.33
NCM523 | 616.89
NCM523 | 535.57
NCM523 | 553.34
NCM523 | 634.55
NCM523 | 518.86
NCM523 | 544.38
NCM523 | 603.02
NCM523 | 516.22
NCM523 | 560.92
NCM523 | 614.96
LFP | 525.5
LFP | 300
Na-Ion | 320
LFP | 389.19
LFP | 395.3
LFP | 398.57
LFP | 399.07
LFP | 402.92
NCM-General | 890
NCM-General | 710
NCM-General | 732
LFP | 267.5
LFP | 227
LFP | 420.5
LFP | 356.5
LFP | 139.5
LFP | 206
LFP | 230.5
LFP | 171.5
LFP | 116
LFP | 104.5
NCM111 | 753.7
NCM523 | 945.8
NCM622 | 991.2
NCM-General | 612
NCM-General | 614
NCM-General | 716
NCM-General | 781
NCM-General | 1150
LFP | 720
LFP | 375
LCO | 403.6
LCO | 733.1
LFP | 217.75
LFP | 243.23
LCO | 280.1
LCO | 370.03
LCO | 396.85
LCO | 373.85
LCO | 412.85
LCO | 537.35
LCO | 476.95
LCO | 530.85
NCM811 | 802.4
NCM811 | 986.5
NCM811 | 1019.1
NCM811 | 861
NCM811 | 794
NCM811 | 1104.5
LMO | 312.3
LMO | 457.3
LMO | 504.8
LMO | 576.3
LMO | 539
LMO | 504.3
NCM-General | 548
NCM-General | 566
NCM-General | 647
NCM-General | 728
NCM-General | 589
NCM-General | 596
NCM-General | 648
NCM-General | 651
NCM-General | 642
NCM-General | 634
LFP | 578.3
LFP | 566.8
LFP | 528.6
NCM-General | 900
NCM-General | 214
NCM-General | 640
NCM-General | 97
NCM-General | 80
NCM-General | 183
NCM523 | 700
NCM523 | 850
NCM111 | 383.2
NCM111 | 1213
NCA | 1178.2
NCA | 1257.9
NCA | 980.1
NCA | 936.7
NCA | 634.9
NCA | 584.3
LFP | 700
LFP | 700
LFP | 700
LFP | 700
LFP | 700
LFP | 700
NCA | 448.7
NCA | 628.2
NCA | 597.8
NCA | 902.9
NCA | 454.95
NCA | 342.85
NCA | 311.4
NCA | 236.25
LFP | 333.2
LFP | 357.2
LFP | 143.1
NCM-General | 248.85
NCM-General | 176.85
NCM-General | 287.85
NCM-General | 280
NCM-General | 233
NCM-General | 266
NCM-General | 314
others | 1282.3
LCO | 1278.5
NCM811 | 652.2
LFP | 510
LFP | 440
NCM-General | 720.76
NCM-General | 715.36
NCM-General | 789.16
NCM-General | 771.2
NCM-General | 774.8
NCM-General | 776.6
others | 636.16
others | 632.56
others | 633.46
others | 637.96
NCM811 | 118.1
NCM811 | 98.3
NCM811 | 56.5
NCM811 | 52.2
LFP | 305.8
LFP | 496.2
LFP | 619.9
LFP | 689.2
LFP | 496
LFP | 410
LFP | 347
LFP | 288
LFP | 540
LFP | 600
LFP | 446
LFP | 696
LFP | 547
NCM523 | 926.9
NCM523 | 938.1
NCM523 | 812.3
NCM811 | 763
NCM811 | 499
NCM811 | 575
NCM811 | 475
LFP | 225.03
NCM523 | 407.4
NCM523 | 1148.4
NCM523 | 825.9
NCM523 | 607
NCM523 | 486.1
NCM523 | 916.1
NCM523 | 660.7
NCM523 | 392
NCM523 | 926
NCM523 | 657.7
NCM523 | 585
NCM523 | 500
NCM523 | 420
NCM-General | 302
NCM-General | 280
LCO | 184
LCO | 280
Na-Ion | 637
NCA | 641.3
NCA | 656.8
NCA | 780.3
NCA | 619.5
LCO | 2867
NCM-General | 965
LFP | 410
LFP | 330
Na-Ion | 450
Na-Ion | 500
NCM811 | 680
NCM811 | 600