## Sheet1
CO2 | CO | H2 | CH4 | C2H4 | C2H6 | HF | observed_results.phenomenon
1 | 0 | 1 | 1 | 0 | 1 | 0 | No Fire
1 | 0 | 1 | 1 | 0 | 1 | 0 | No Fire
1 | 0 | 1 | 1 | 0 | 1 | 0 | No Fire
1 | 0 | 1 | 1 | 0 | 1 | 0 | No Fire
1 | 0 | 1 | 1 | 0 | 1 | 0 | No Fire
1 | 0 | 1 | 1 | 0 | 1 | 0 | No Fire
1 | 1 | 1 | 1 | 1 | 1 | 0 | No Fire
1 | 1 | 1 | 1 | 1 | 1 | 0 | No Fire
1 | 1 | 1 | 1 | 1 | 1 | 0 | No Fire
1 | 1 | 1 | 1 | 1 | 1 | 0 | No Fire
1 | 1 | 0 | 1 | 0 | 0 | 0 | Explosion
1 | 1 | 0 | 1 | 0 | 0 | 0 | Explosion
1 | 1 | 0 | 1 | 0 | 0 | 0 | Explosion
1 | 1 | 0 | 1 | 0 | 0 | 0 | Explosion
1 | 1 | 1 | 1 | 1 | 0 | 1 | No Fire
1 | 1 | 1 | 1 | 1 | 1 | 1 | Jetting
1 | 1 | 1 | 1 | 1 | 1 | 1 | Fire
1 | 1 | 1 | 1 | 1 | 1 | 0 | No Fire
1 | 1 | 1 | 1 | 1 | 1 | 0 | No Fire
0 | 0 | 0 | 1 | 1 | 1 | 0 | Jetting
1 | 1 | 0 | 0 | 0 | 0 | 1 | Fire
1 | 1 | 0 | 0 | 0 | 0 | 1 | Jetting
1 | 1 | 0 | 0 | 0 | 0 | 1 | Fire
1 | 1 | 1 | 1 | 1 | 0 | 0 | Smoking
1 | 1 | 0 | 0 | 0 | 0 | 0 | Smoking
1 | 1 | 0 | 0 | 0 | 0 | 0 | Smoking
1 | 1 | 0 | 0 | 0 | 0 | 0 | Jetting
1 | 1 | 0 | 0 | 0 | 0 | 0 | Jetting
1 | 1 | 1 | 1 | 1 | 1 | 0 | Jetting
1 | 1 | 1 | 1 | 1 | 1 | 0 | Jetting
1 | 1 | 1 | 1 | 1 | 1 | 0 | Jetting
1 | 0 | 0 | 0 | 1 | 0 | 0 | Jetting
1 | 0 | 0 | 0 | 1 | 0 | 0 | Jetting
1 | 0 | 0 | 0 | 1 | 0 | 0 | Jetting
1 | 0 | 0 | 0 | 1 | 0 | 0 | Jetting
1 | 0 | 0 | 0 | 1 | 0 | 0 | Jetting
1 | 0 | 0 | 0 | 1 | 0 | 0 | Jetting
1 | 0 | 0 | 0 | 1 | 0 | 0 | Jetting
1 | 0 | 0 | 0 | 1 | 0 | 0 | Jetting
1 | 0 | 0 | 0 | 1 | 0 | 0 | Jetting
1 | 0 | 0 | 0 | 1 | 0 | 0 | Jetting
1 | 1 | 1 | 1 | 1 | 0 | 0 | No Fire
1 | 0 | 0 | 0 | 1 | 0 | 0 | No Fire
1 | 0 | 0 | 0 | 1 | 0 | 0 | No Fire
1 | 0 | 0 | 0 | 1 | 0 | 0 | No Fire
1 | 1 | 1 | 1 | 1 | 0 | 0 | No Fire
1 | 0 | 0 | 0 | 0 | 0 | 0 | No Fire
1 | 0 | 0 | 0 | 1 | 0 | 0 | No Fire
1 | 0 | 0 | 0 | 1 | 1 | 0 | No Fire
1 | 0 | 0 | 0 | 1 | 0 | 1 | No Fire
0 | 0 | 1 | 0 | 0 | 0 | 1 | No Fire
0 | 1 | 0 | 0 | 0 | 0 | 1 | Explosion
0 | 1 | 0 | 0 | 0 | 0 | 1 | No Fire
0 | 1 | 0 | 0 | 0 | 0 | 1 | Explosion
0 | 1 | 0 | 0 | 0 | 0 | 1 | Explosion
1 | 1 | 1 | 1 | 1 | 1 | 0 | No Fire
1 | 1 | 1 | 1 | 1 | 1 | 0 | Fire
1 | 1 | 1 | 1 | 1 | 1 | 0 | Fire
1 | 1 | 1 | 1 | 1 | 1 | 0 | No Fire
1 | 1 | 1 | 1 | 1 | 1 | 0 | No Fire
1 | 1 | 1 | 1 | 1 | 1 | 0 | Fire
1 | 1 | 1 | 1 | 1 | 1 | 0 | Fire
1 | 1 | 1 | 1 | 1 | 1 | 0 | Fire
1 | 1 | 1 | 1 | 1 | 0 | 0 | Jetting
1 | 1 | 1 | 1 | 1 | 0 | 0 | Jetting
1 | 1 | 1 | 1 | 1 | 0 | 0 | Jetting
1 | 1 | 1 | 1 | 1 | 0 | 0 | Jetting
1 | 0 | 0 | 0 | 0 | 0 | 0 | No Fire
0 | 1 | 0 | 0 | 0 | 0 | 0 | No Fire
0 | 1 | 0 | 0 | 0 | 0 | 0 | No Fire
0 | 1 | 0 | 0 | 0 | 0 | 0 | No Fire
0 | 0 | 0 | 1 | 1 | 1 | 1 | No Fire
0 | 0 | 0 | 1 | 1 | 1 | 1 | No Fire
0 | 0 | 1 | 0 | 0 | 0 | 0 | No Fire
0 | 0 | 1 | 0 | 0 | 0 | 0 | No Fire
1 | 1 | 1 | 0 | 0 | 0 | 1 | Smoking
0 | 1 | 1 | 0 | 0 | 0 | 1 | Smoking
0 | 1 | 1 | 0 | 0 | 0 | 1 | Smoking
0 | 1 | 1 | 0 | 0 | 0 | 1 | Smoking
1 | 1 | 1 | 0 | 0 | 0 | 1 | Smoking
0 | 1 | 1 | 0 | 0 | 0 | 0 | Smoking
0 | 1 | 1 | 0 | 0 | 0 | 1 | Smoking
1 | 0 | 0 | 0 | 1 | 0 | 0 | Jetting
1 | 0 | 0 | 0 | 1 | 0 | 0 | Jetting
1 | 0 | 0 | 0 | 1 | 0 | 0 | Jetting
0 | 1 | 0 | 1 | 1 | 1 | 1 | Explosion
0 | 1 | 0 | 1 | 1 | 1 | 1 | Explosion
0 | 1 | 0 | 1 | 1 | 1 | 1 | Explosion
0 | 1 | 0 | 1 | 1 | 1 | 1 | Explosion
0 | 1 | 0 | 1 | 1 | 1 | 1 | Explosion
0 | 1 | 0 | 1 | 1 | 1 | 1 | Explosion
1 | 1 | 1 | 1 | 0 | 0 | 1 | Smoking
1 | 1 | 1 | 1 | 0 | 0 | 1 | Smoking
1 | 1 | 0 | 0 | 0 | 0 | 0 | Fire
1 | 1 | 0 | 0 | 0 | 0 | 0 | Fire
1 | 1 | 0 | 0 | 0 | 0 | 0 | Explosion
1 | 1 | 1 | 0 | 0 | 0 | 0 | Jetting
1 | 1 | 1 | 0 | 0 | 0 | 0 | Smoking
1 | 1 | 1 | 0 | 0 | 0 | 1 | Fire
1 | 1 | 1 | 0 | 0 | 0 | 1 | Fire
1 | 1 | 1 | 0 | 0 | 0 | 1 | Fire
1 | 1 | 1 | 0 | 0 | 0 | 1 | No Fire
1 | 1 | 1 | 0 | 0 | 0 | 1 | No Fire
1 | 1 | 1 | 0 | 0 | 0 | 1 | Fire
1 | 1 | 1 | 1 | 1 | 1 | 0 | Jetting
1 | 1 | 1 | 1 | 1 | 1 | 0 | Jetting
1 | 1 | 1 | 1 | 1 | 1 | 0 | Jetting
1 | 1 | 1 | 1 | 1 | 1 | 0 | Jetting
1 | 1 | 1 | 1 | 1 | 1 | 0 | Jetting
1 | 1 | 1 | 1 | 1 | 1 | 0 | Jetting
1 | 1 | 1 | 1 | 1 | 0 | 0 | No Fire
1 | 1 | 1 | 1 | 1 | 0 | 0 | No Fire
1 | 1 | 1 | 1 | 1 | 0 | 0 | No Fire
1 | 1 | 1 | 1 | 1 | 0 | 0 | No Fire
1 | 1 | 1 | 1 | 1 | 0 | 0 | No Fire
1 | 1 | 1 | 1 | 1 | 0 | 0 | No Fire
1 | 1 | 1 | 1 | 1 | 0 | 0 | No Fire
1 | 1 | 1 | 1 | 1 | 0 | 0 | No Fire
1 | 1 | 1 | 0 | 0 | 0 | 0 | Fire
1 | 1 | 1 | 0 | 0 | 0 | 0 | Fire
1 | 1 | 1 | 1 | 1 | 1 | 0 | Fire
1 | 1 | 1 | 1 | 1 | 1 | 0 | Fire
1 | 1 | 1 | 1 | 1 | 1 | 0 | Fire
1 | 1 | 1 | 0 | 1 | 0 | 1 | Fire
1 | 1 | 1 | 0 | 1 | 0 | 1 | Fire
1 | 1 | 1 | 0 | 1 | 0 | 1 | Fire
1 | 1 | 1 | 0 | 1 | 0 | 1 | Fire
1 | 1 | 1 | 0 | 1 | 0 | 1 | Fire
1 | 1 | 1 | 0 | 1 | 0 | 1 | Fire
1 | 1 | 1 | 0 | 1 | 0 | 1 | Fire
1 | 1 | 1 | 0 | 1 | 0 | 1 | Fire
1 | 1 | 1 | 0 | 1 | 0 | 1 | Fire
0 | 0 | 0 | 0 | 0 | 0 | 1 | Smoking
0 | 0 | 0 | 0 | 0 | 0 | 1 | Jetting
0 | 0 | 0 | 0 | 0 | 0 | 1 | No Fire
0 | 0 | 0 | 0 | 0 | 0 | 1 | No Fire
0 | 1 | 0 | 0 | 0 | 0 | 1 | Explosion
0 | 1 | 0 | 0 | 0 | 0 | 1 | Explosion
1 | 1 | 1 | 1 | 0 | 0 | 1 | No Fire
1 | 1 | 1 | 1 | 0 | 0 | 1 | No Fire
1 | 1 | 1 | 1 | 0 | 0 | 1 | No Fire
1 | 1 | 1 | 1 | 0 | 0 | 1 | Fire
1 | 1 | 1 | 1 | 0 | 0 | 1 | Fire
1 | 1 | 1 | 1 | 0 | 0 | 1 | Fire
1 | 1 | 1 | 1 | 0 | 0 | 1 | No Fire
1 | 1 | 1 | 1 | 0 | 0 | 1 | Fire
1 | 1 | 1 | 1 | 0 | 0 | 1 | No Fire
1 | 1 | 1 | 1 | 0 | 0 | 1 | Fire
1 | 1 | 1 | 1 | 0 | 0 | 1 | No Fire
1 | 1 | 1 | 1 | 0 | 0 | 1 | Fire
1 | 1 | 1 | 1 | 1 | 1 | 0 | Smoking
1 | 1 | 1 | 1 | 1 | 1 | 0 | Fire
1 | 1 | 1 | 1 | 1 | 1 | 0 | Fire
1 | 1 | 1 | 1 | 1 | 1 | 0 | Jetting
1 | 1 | 1 | 1 | 1 | 1 | 0 | Smoking
1 | 1 | 1 | 1 | 1 | 1 | 0 | Smoking
1 | 1 | 1 | 1 | 1 | 1 | 0 | Smoking
1 | 1 | 1 | 1 | 1 | 1 | 0 | Smoking
0 | 1 | 1 | 0 | 0 | 0 | 0 | Fire
1 | 0 | 1 | 0 | 0 | 0 | 0 | Smoking
1 | 0 | 1 | 0 | 0 | 0 | 0 | Smoking
1 | 1 | 0 | 0 | 0 | 0 | 0 | Jetting
1 | 1 | 1 | 1 | 1 | 1 | 0 | Jetting
1 | 1 | 1 | 0 | 0 | 0 | 0 | Jetting
1 | 1 | 1 | 0 | 0 | 0 | 0 | Jetting
1 | 1 | 0 | 1 | 0 | 0 | 1 | Fire
1 | 1 | 0 | 1 | 0 | 0 | 1 | Jetting
1 | 1 | 0 | 1 | 0 | 0 | 1 | Jetting
1 | 1 | 1 | 1 | 1 | 0 | 1 | Fire
1 | 1 | 1 | 1 | 1 | 0 | 1 | Jetting
1 | 1 | 1 | 0 | 0 | 0 | 0 | No Fire
1 | 1 | 1 | 0 | 0 | 0 | 0 | No Fire
1 | 1 | 1 | 0 | 0 | 0 | 0 | No Fire
1 | 1 | 1 | 0 | 0 | 0 | 0 | No Fire
1 | 1 | 1 | 1 | 1 | 0 | 0 | No Fire
1 | 1 | 1 | 1 | 1 | 0 | 0 | Smoking
1 | 1 | 1 | 1 | 1 | 0 | 0 | Smoking
1 | 1 | 1 | 1 | 1 | 0 | 0 | Smoking
1 | 1 | 1 | 1 | 1 | 0 | 0 | No Fire
1 | 1 | 1 | 1 | 1 | 0 | 0 | Smoking
1 | 1 | 1 | 1 | 1 | 0 | 0 | Smoking
1 | 1 | 1 | 1 | 1 | 0 | 0 | Smoking
1 | 1 | 1 | 1 | 1 | 0 | 0 | Smoking
1 | 1 | 1 | 1 | 1 | 0 | 0 | Smoking
1 | 1 | 1 | 1 | 1 | 0 | 0 | Smoking
1 | 1 | 1 | 1 | 1 | 0 | 0 | Smoking
1 | 1 | 1 | 1 | 1 | 0 | 0 | No Fire
1 | 1 | 1 | 1 | 1 | 0 | 0 | Smoking
1 | 1 | 1 | 1 | 1 | 0 | 0 | Smoking
1 | 1 | 1 | 1 | 1 | 0 | 0 | Smoking
0 | 1 | 0 | 0 | 0 | 0 | 0 | Fire
0 | 1 | 0 | 0 | 0 | 0 | 0 | Fire
0 | 1 | 0 | 0 | 0 | 0 | 0 | Fire
0 | 1 | 0 | 0 | 0 | 0 | 0 | Fire
0 | 1 | 0 | 0 | 0 | 0 | 0 | Fire
1 | 1 | 1 | 1 | 1 | 1 | 0 | No Fire
1 | 1 | 1 | 1 | 1 | 1 | 0 | No Fire
1 | 1 | 1 | 1 | 1 | 1 | 0 | No Fire
1 | 1 | 1 | 1 | 1 | 1 | 0 | No Fire
1 | 1 | 1 | 1 | 1 | 0 | 0 | Jetting
1 | 1 | 1 | 1 | 1 | 0 | 0 | No Fire
1 | 0 | 0 | 0 | 1 | 0 | 0 | No Fire
1 | 0 | 0 | 0 | 0 | 0 | 0 | No Fire
1 | 0 | 0 | 0 | 0 | 0 | 0 | No Fire
1 | 0 | 0 | 0 | 0 | 0 | 0 | No Fire
1 | 0 | 0 | 0 | 0 | 0 | 0 | No Fire
1 | 0 | 1 | 0 | 1 | 0 | 0 | No Fire
1 | 0 | 1 | 0 | 1 | 0 | 0 | No Fire
1 | 0 | 1 | 0 | 1 | 0 | 0 | No Fire
1 | 0 | 1 | 0 | 0 | 0 | 0 | No Fire
1 | 0 | 1 | 0 | 0 | 0 | 0 | No Fire
1 | 0 | 1 | 0 | 0 | 0 | 0 | No Fire
0 | 0 | 1 | 0 | 1 | 1 | 0 | No Fire
1 | 0 | 0 | 0 | 1 | 0 | 0 | No Fire
0 | 0 | 1 | 0 | 0 | 0 | 0 | No Fire
0 | 0 | 0 | 0 | 1 | 0 | 0 | No Fire
1 | 1 | 0 | 0 | 0 | 0 | 0 | Fire
1 | 1 | 0 | 0 | 0 | 0 | 0 | Fire
1 | 1 | 0 | 0 | 0 | 0 | 0 | Fire
1 | 0 | 1 | 1 | 1 | 0 | 0 | No Fire
1 | 1 | 1 | 0 | 1 | 0 | 0 | No Fire
1 | 0 | 1 | 0 | 1 | 0 | 0 | No Fire
1 | 1 | 1 | 0 | 1 | 0 | 0 | No Fire
1 | 0 | 1 | 0 | 0 | 0 | 0 | No Fire
1 | 1 | 1 | 1 | 1 | 0 | 0 | Jetting
1 | 1 | 1 | 1 | 1 | 0 | 0 | Jetting
1 | 1 | 1 | 1 | 1 | 0 | 0 | Jetting
1 | 1 | 1 | 1 | 0 | 0 | 1 | Fire
1 | 1 | 1 | 1 | 0 | 0 | 1 | Explosion
1 | 1 | 1 | 1 | 0 | 0 | 1 | Fire
1 | 1 | 1 | 1 | 0 | 0 | 1 | Fire
1 | 1 | 1 | 1 | 1 | 1 | 0 | Fire
1 | 1 | 1 | 1 | 1 | 1 | 0 | Fire
1 | 1 | 1 | 1 | 1 | 1 | 0 | Fire
1 | 1 | 1 | 1 | 1 | 1 | 0 | Fire
1 | 1 | 1 | 1 | 1 | 1 | 0 | No Fire
1 | 1 | 1 | 1 | 1 | 1 | 0 | Fire
1 | 1 | 1 | 1 | 1 | 1 | 0 | Fire
1 | 1 | 1 | 1 | 1 | 1 | 0 | Fire
1 | 1 | 1 | 1 | 1 | 1 | 0 | Fire
1 | 1 | 1 | 1 | 1 | 1 | 0 | Fire
1 | 1 | 0 | 1 | 1 | 1 | 1 | No Fire
1 | 1 | 0 | 1 | 1 | 0 | 1 | No Fire
1 | 1 | 0 | 1 | 1 | 1 | 1 | Fire
1 | 1 | 0 | 1 | 1 | 1 | 1 | Fire
1 | 1 | 0 | 0 | 0 | 0 | 0 | No Fire
1 | 1 | 0 | 0 | 0 | 0 | 0 | No Fire
1 | 1 | 0 | 0 | 0 | 0 | 0 | No Fire
1 | 1 | 0 | 0 | 0 | 0 | 0 | No Fire
1 | 1 | 0 | 0 | 0 | 0 | 0 | No Fire
1 | 1 | 0 | 0 | 0 | 0 | 0 | No Fire
1 | 1 | 0 | 0 | 0 | 0 | 0 | No Fire
1 | 1 | 0 | 0 | 0 | 0 | 0 | No Fire
1 | 1 | 0 | 0 | 0 | 0 | 0 | No Fire
1 | 1 | 0 | 0 | 0 | 0 | 0 | No Fire
1 | 1 | 0 | 0 | 0 | 0 | 0 | No Fire
1 | 1 | 0 | 0 | 0 | 0 | 0 | No Fire
1 | 1 | 1 | 0 | 1 | 0 | 0 | Jetting
1 | 1 | 0 | 0 | 0 | 0 | 0 | Smoking
1 | 1 | 0 | 0 | 0 | 0 | 0 | Smoking
1 | 1 | 0 | 0 | 1 | 0 | 0 | Fire
1 | 1 | 0 | 0 | 1 | 0 | 0 | Fire
1 | 0 | 1 | 1 | 1 | 0 | 0 | No Fire
1 | 1 | 1 | 1 | 1 | 0 | 0 | No Fire
1 | 1 | 1 | 1 | 1 | 0 | 0 | No Fire
1 | 1 | 1 | 1 | 1 | 0 | 0 | No Fire
1 | 1 | 1 | 1 | 1 | 0 | 0 | No Fire
1 | 1 | 1 | 1 | 1 | 0 | 0 | No Fire
1 | 1 | 1 | 1 | 1 | 0 | 0 | No Fire
1 | 1 | 1 | 1 | 1 | 0 | 0 | No Fire
1 | 1 | 1 | 1 | 1 | 0 | 0 | No Fire
1 | 1 | 1 | 1 | 1 | 0 | 0 | No Fire
0 | 1 | 0 | 0 | 0 | 0 | 0 | Jetting
0 | 1 | 0 | 0 | 0 | 0 | 0 | Jetting
0 | 1 | 0 | 0 | 0 | 0 | 0 | Jetting
0 | 1 | 0 | 0 | 0 | 0 | 0 | Jetting
0 | 1 | 0 | 0 | 0 | 0 | 0 | Jetting
0 | 1 | 0 | 0 | 0 | 0 | 0 | Jetting
0 | 1 | 0 | 0 | 0 | 0 | 0 | No Fire
0 | 1 | 0 | 0 | 0 | 0 | 0 | No Fire
1 | 1 | 0 | 0 | 0 | 0 | 0 | No Fire
1 | 1 | 1 | 1 | 1 | 1 | 0 | No Fire
1 | 1 | 1 | 0 | 1 | 1 | 0 | No Fire
1 | 1 | 1 | 1 | 1 | 1 | 0 | No Fire
1 | 1 | 1 | 1 | 1 | 1 | 0 | No Fire
1 | 1 | 1 | 1 | 1 | 1 | 0 | No Fire
1 | 1 | 1 | 1 | 1 | 1 | 0 | No Fire
1 | 1 | 1 | 1 | 1 | 1 | 0 | No Fire
1 | 1 | 1 | 1 | 1 | 0 | 0 | Fire
1 | 1 | 1 | 1 | 1 | 0 | 0 | Fire
1 | 1 | 1 | 1 | 1 | 1 | 0 | No Fire
1 | 1 | 1 | 1 | 1 | 1 | 0 | No Fire
1 | 1 | 1 | 1 | 1 | 1 | 0 | No Fire
1 | 1 | 1 | 1 | 1 | 1 | 0 | No Fire
1 | 1 | 1 | 1 | 1 | 1 | 0 | No Fire
1 | 1 | 1 | 1 | 1 | 0 | 0 | No Fire
1 | 1 | 1 | 1 | 1 | 0 | 0 | No Fire
1 | 1 | 0 | 0 | 0 | 0 | 0 | Fire
1 | 1 | 0 | 0 | 0 | 0 | 0 | Fire
1 | 1 | 0 | 0 | 0 | 0 | 0 | Fire
1 | 1 | 0 | 0 | 0 | 0 | 0 | Fire
1 | 1 | 0 | 0 | 0 | 0 | 0 | No Fire
0 | 1 | 1 | 0 | 0 | 0 | 0 | No Fire
0 | 1 | 1 | 1 | 0 | 0 | 1 | No Fire
0 | 1 | 1 | 1 | 0 | 0 | 1 | Jetting
1 | 1 | 1 | 1 | 1 | 1 | 0 | No Fire
1 | 1 | 1 | 1 | 1 | 1 | 0 | No Fire
1 | 1 | 1 | 1 | 1 | 1 | 0 | No Fire
1 | 1 | 1 | 1 | 1 | 1 | 0 | No Fire
1 | 1 | 1 | 1 | 1 | 1 | 0 | No Fire
1 | 1 | 1 | 0 | 0 | 0 | 0 | Jetting
1 | 1 | 1 | 0 | 0 | 0 | 0 | Explosion
1 | 1 | 1 | 0 | 0 | 0 | 0 | Jetting
1 | 1 | 1 | 0 | 0 | 0 | 0 | Explosion
1 | 1 | 1 | 0 | 0 | 0 | 0 | Explosion
1 | 1 | 1 | 0 | 0 | 0 | 0 | Fire
1 | 1 | 1 | 0 | 0 | 0 | 0 | No Fire
1 | 1 | 1 | 0 | 0 | 0 | 0 | Explosion
1 | 1 | 1 | 0 | 0 | 0 | 0 | Explosion
1 | 1 | 1 | 0 | 0 | 0 | 0 | Fire
1 | 1 | 1 | 1 | 1 | 1 | 0 | No Fire
1 | 1 | 1 | 1 | 1 | 1 | 0 | No Fire
1 | 1 | 1 | 1 | 1 | 1 | 0 | No Fire
1 | 1 | 1 | 1 | 1 | 1 | 0 | No Fire
1 | 1 | 1 | 1 | 1 | 1 | 0 | No Fire
1 | 1 | 1 | 1 | 1 | 1 | 0 | No Fire
1 | 1 | 1 | 1 | 1 | 1 | 0 | No Fire
1 | 1 | 1 | 1 | 1 | 1 | 0 | No Fire
1 | 1 | 0 | 0 | 0 | 0 | 0 | Smoking
1 | 1 | 0 | 0 | 0 | 0 | 0 | Smoking
1 | 1 | 0 | 0 | 0 | 0 | 0 | Smoking
1 | 1 | 0 | 0 | 0 | 0 | 0 | Smoking
0 | 1 | 1 | 0 | 0 | 0 | 0 | Explosion
1 | 1 | 1 | 0 | 0 | 0 | 1 | No Fire
1 | 1 | 1 | 0 | 0 | 0 | 1 | No Fire
1 | 1 | 1 | 0 | 0 | 0 | 1 | No Fire
1 | 1 | 1 | 1 | 1 | 1 | 0 | No Fire
1 | 1 | 1 | 1 | 1 | 1 | 0 | No Fire
1 | 1 | 1 | 1 | 1 | 1 | 0 | No Fire
1 | 0 | 0 | 0 | 0 | 0 | 1 | No Fire
0 | 0 | 0 | 0 | 0 | 0 | 1 | No Fire
1 | 1 | 1 | 1 | 0 | 0 | 0 | No Fire
0 | 0 | 1 | 0 | 0 | 0 | 1 | No Fire
0 | 0 | 0 | 0 | 1 | 1 | 0 | Jetting
0 | 0 | 0 | 0 | 1 | 1 | 0 | Jetting
0 | 0 | 0 | 0 | 1 | 1 | 0 | Jetting
0 | 0 | 0 | 0 | 1 | 1 | 0 | Jetting
0 | 0 | 0 | 0 | 1 | 1 | 0 | Jetting
0 | 0 | 0 | 0 | 1 | 1 | 0 | Jetting
1 | 1 | 1 | 1 | 1 | 0 | 0 | Jetting
1 | 1 | 1 | 1 | 1 | 0 | 0 | Jetting
1 | 1 | 1 | 1 | 1 | 0 | 0 | Jetting
1 | 1 | 1 | 1 | 1 | 0 | 0 | Jetting
1 | 1 | 1 | 1 | 1 | 0 | 0 | Jetting
1 | 1 | 1 | 1 | 1 | 0 | 0 | Jetting
1 | 1 | 1 | 1 | 1 | 0 | 0 | Jetting
1 | 1 | 0 | 0 | 0 | 0 | 0 | No Fire
1 | 1 | 0 | 0 | 0 | 0 | 0 | Smoking
1 | 1 | 0 | 0 | 0 | 0 | 0 | Fire
1 | 1 | 0 | 0 | 0 | 0 | 0 | Explosion
1 | 1 | 0 | 0 | 0 | 0 | 0 | Explosion
1 | 0 | 0 | 0 | 0 | 0 | 0 | Explosion
1 | 0 | 0 | 0 | 0 | 0 | 0 | No Fire
1 | 0 | 0 | 0 | 0 | 0 | 0 | No Fire
0 | 1 | 1 | 1 | 1 | 0 | 0 | No Fire
0 | 1 | 0 | 0 | 1 | 0 | 0 | No Fire
1 | 0 | 0 | 0 | 0 | 0 | 0 | No Fire
1 | 0 | 0 | 0 | 0 | 0 | 0 | No Fire
1 | 1 | 0 | 0 | 0 | 0 | 1 | No Fire
1 | 1 | 0 | 0 | 0 | 0 | 1 | No Fire
1 | 1 | 1 | 1 | 1 | 1 | 0 | Jetting
1 | 1 | 1 | 1 | 1 | 1 | 0 | No Fire
1 | 1 | 1 | 1 | 1 | 1 | 0 | No Fire
1 | 1 | 1 | 1 | 1 | 1 | 0 | Jetting
1 | 1 | 1 | 1 | 1 | 1 | 0 | Jetting
1 | 1 | 1 | 1 | 1 | 1 | 0 | Jetting
1 | 1 | 1 | 1 | 1 | 1 | 0 | Jetting
0 | 1 | 0 | 1 | 1 | 1 | 1 | No Fire
0 | 1 | 0 | 1 | 1 | 1 | 1 | No Fire
0 | 1 | 0 | 1 | 1 | 1 | 1 | No Fire
0 | 1 | 0 | 1 | 1 | 1 | 1 | No Fire
0 | 1 | 0 | 1 | 1 | 1 | 1 | No Fire
0 | 1 | 0 | 1 | 1 | 1 | 1 | No Fire
0 | 1 | 0 | 1 | 1 | 1 | 1 | Explosion
0 | 1 | 0 | 1 | 1 | 1 | 1 | No Fire
0 | 1 | 0 | 1 | 1 | 1 | 1 | Explosion
0 | 0 | 0 | 0 | 0 | 0 | 1 | No Fire
0 | 0 | 0 | 0 | 0 | 0 | 1 | No Fire
0 | 0 | 0 | 0 | 0 | 0 | 1 | No Fire
0 | 0 | 0 | 0 | 0 | 0 | 1 | No Fire
0 | 0 | 0 | 0 | 0 | 0 | 1 | No Fire
0 | 0 | 0 | 0 | 0 | 0 | 1 | No Fire
0 | 0 | 0 | 0 | 0 | 0 | 1 | No Fire
0 | 0 | 0 | 0 | 0 | 0 | 1 | No Fire
0 | 0 | 0 | 0 | 0 | 0 | 1 | No Fire
0 | 0 | 0 | 0 | 0 | 0 | 1 | No Fire
0 | 0 | 0 | 0 | 0 | 0 | 1 | No Fire
0 | 0 | 0 | 0 | 0 | 0 | 1 | No Fire
1 | 1 | 1 | 1 | 1 | 0 | 1 | No Fire
1 | 1 | 1 | 1 | 1 | 0 | 1 | No Fire
1 | 1 | 1 | 1 | 1 | 0 | 1 | No Fire
1 | 1 | 1 | 1 | 1 | 0 | 1 | No Fire
1 | 1 | 1 | 1 | 1 | 1 | 0 | No Fire
1 | 1 | 1 | 1 | 1 | 1 | 0 | No Fire
1 | 1 | 0 | 0 | 0 | 0 | 0 | Fire
1 | 0 | 1 | 0 | 0 | 0 | 0 | No Fire
1 | 1 | 0 | 0 | 0 | 0 | 0 | Fire
1 | 1 | 0 | 0 | 0 | 0 | 0 | Fire
1 | 1 | 0 | 0 | 0 | 0 | 0 | Fire
1 | 1 | 0 | 0 | 0 | 0 | 0 | Fire
1 | 1 | 0 | 0 | 0 | 0 | 0 | Fire
1 | 1 | 0 | 0 | 0 | 0 | 0 | Fire
1 | 1 | 0 | 0 | 0 | 0 | 0 | Fire
1 | 1 | 0 | 0 | 0 | 0 | 0 | Fire
1 | 1 | 0 | 0 | 0 | 0 | 0 | Fire
1 | 1 | 1 | 1 | 1 | 0 | 0 | No Fire
1 | 1 | 1 | 1 | 1 | 0 | 0 | No Fire
1 | 1 | 1 | 1 | 1 | 0 | 0 | No Fire
1 | 1 | 1 | 1 | 1 | 0 | 0 | No Fire
1 | 1 | 0 | 0 | 0 | 0 | 0 | Explosion
1 | 1 | 0 | 0 | 0 | 0 | 0 | No Fire
1 | 1 | 0 | 0 | 0 | 0 | 0 | Explosion
1 | 1 | 0 | 0 | 0 | 0 | 0 | Smoking
1 | 1 | 0 | 0 | 0 | 0 | 0 | Fire
1 | 1 | 0 | 0 | 0 | 0 | 0 | No Fire
1 | 1 | 0 | 0 | 0 | 0 | 0 | Fire
1 | 1 | 0 | 0 | 0 | 0 | 0 | Fire
1 | 1 | 1 | 1 | 1 | 0 | 1 | Smoking
1 | 1 | 1 | 1 | 1 | 1 | 0 | Jetting
1 | 1 | 1 | 1 | 1 | 1 | 0 | Jetting
1 | 1 | 1 | 1 | 1 | 1 | 0 | Jetting
1 | 1 | 1 | 1 | 1 | 1 | 0 | Jetting
1 | 1 | 1 | 1 | 1 | 0 | 0 | Explosion
1 | 1 | 1 | 1 | 1 | 0 | 0 | Explosion
1 | 1 | 1 | 1 | 1 | 0 | 0 | Explosion
1 | 1 | 1 | 1 | 1 | 0 | 0 | Explosion
1 | 1 | 1 | 1 | 1 | 0 | 0 | Explosion
1 | 1 | 1 | 1 | 1 | 1 | 0 | Explosion
1 | 1 | 1 | 1 | 1 | 0 | 0 | Jetting
1 | 1 | 1 | 1 | 1 | 0 | 0 | Jetting
1 | 1 | 1 | 1 | 1 | 0 | 0 | Jetting
1 | 1 | 1 | 1 | 1 | 0 | 0 | Jetting
1 | 1 | 1 | 1 | 1 | 0 | 0 | Jetting
1 | 0 | 0 | 0 | 0 | 0 | 0 | Jetting
1 | 1 | 1 | 1 | 1 | 0 | 0 | No Fire
1 | 1 | 1 | 1 | 1 | 0 | 0 | No Fire
0 | 1 | 0 | 1 | 0 | 0 | 0 | No Fire
0 | 1 | 0 | 1 | 0 | 0 | 0 | Fire
0 | 1 | 0 | 1 | 0 | 0 | 0 | Fire
0 | 1 | 0 | 1 | 0 | 0 | 0 | Fire
1 | 1 | 0 | 0 | 0 | 0 | 1 | Fire
1 | 0 | 0 | 0 | 0 | 0 | 0 | No Fire
1 | 1 | 0 | 0 | 0 | 0 | 0 | Fire
1 | 1 | 1 | 1 | 1 | 1 | 0 | No Fire
1 | 1 | 1 | 1 | 1 | 1 | 0 | No Fire
1 | 1 | 1 | 1 | 1 | 1 | 0 | No Fire
1 | 1 | 1 | 1 | 1 | 1 | 0 | No Fire
1 | 1 | 1 | 1 | 1 | 1 | 0 | No Fire
1 | 1 | 1 | 1 | 1 | 1 | 0 | No Fire
1 | 1 | 1 | 1 | 1 | 1 | 0 | No Fire
1 | 1 | 1 | 1 | 1 | 1 | 0 | No Fire
1 | 1 | 1 | 1 | 1 | 1 | 0 | No Fire
1 | 1 | 1 | 1 | 1 | 1 | 0 | No Fire
0 | 1 | 0 | 0 | 0 | 0 | 0 | No Fire
0 | 1 | 0 | 0 | 0 | 0 | 0 | No Fire
1 | 1 | 1 | 1 | 1 | 1 | 0 | No Fire
1 | 1 | 1 | 1 | 1 | 1 | 0 | No Fire
1 | 1 | 1 | 1 | 1 | 1 | 0 | No Fire
1 | 1 | 1 | 1 | 1 | 1 | 0 | No Fire
1 | 1 | 1 | 1 | 1 | 1 | 0 | No Fire
1 | 1 | 1 | 1 | 1 | 1 | 0 | No Fire
1 | 1 | 1 | 1 | 1 | 1 | 0 | No Fire
0 | 1 | 0 | 0 | 0 | 0 | 0 | Fire
0 | 1 | 0 | 0 | 0 | 0 | 0 | Fire
0 | 1 | 0 | 0 | 0 | 0 | 0 | Smoking
1 | 0 | 0 | 1 | 1 | 1 | 0 | Fire
1 | 0 | 0 | 1 | 1 | 1 | 0 | No Fire
1 | 1 | 1 | 1 | 1 | 0 | 0 | Jetting
1 | 1 | 1 | 1 | 1 | 1 | 0 | Jetting
1 | 1 | 1 | 1 | 1 | 1 | 0 | Jetting
1 | 0 | 0 | 1 | 1 | 0 | 0 | Jetting
1 | 0 | 1 | 1 | 1 | 0 | 0 | Jetting
1 | 0 | 1 | 1 | 1 | 0 | 0 | Jetting
1 | 0 | 1 | 1 | 1 | 0 | 0 | Jetting
1 | 1 | 1 | 1 | 1 | 0 | 0 | Jetting
1 | 1 | 1 | 1 | 1 | 1 | 0 | Jetting
1 | 1 | 1 | 1 | 1 | 1 | 0 | Jetting
1 | 1 | 1 | 1 | 1 | 1 | 0 | Jetting
1 | 1 | 1 | 1 | 1 | 1 | 0 | Jetting
1 | 1 | 1 | 1 | 1 | 1 | 0 | Jetting
0 | 1 | 0 | 0 | 0 | 0 | 0 | No Fire
0 | 1 | 0 | 0 | 0 | 0 | 0 | No Fire
1 | 1 | 1 | 1 | 1 | 0 | 0 | Jetting
1 | 1 | 1 | 1 | 1 | 0 | 0 | Jetting
1 | 1 | 1 | 1 | 1 | 0 | 0 | Jetting
1 | 1 | 1 | 1 | 1 | 0 | 0 | Jetting
1 | 1 | 1 | 1 | 1 | 1 | 0 | Fire
1 | 1 | 0 | 0 | 0 | 0 | 0 | Explosion
1 | 1 | 0 | 0 | 0 | 0 | 0 | Explosion
1 | 1 | 0 | 0 | 0 | 0 | 0 | Explosion
1 | 1 | 0 | 0 | 0 | 0 | 0 | Explosion
1 | 1 | 0 | 0 | 0 | 0 | 0 | Explosion
1 | 1 | 0 | 0 | 0 | 0 | 0 | Explosion
1 | 1 | 0 | 0 | 0 | 0 | 0 | Explosion
1 | 1 | 0 | 0 | 0 | 0 | 0 | Explosion
1 | 1 | 0 | 0 | 0 | 0 | 0 | Explosion
1 | 1 | 0 | 0 | 0 | 0 | 0 | Explosion
1 | 1 | 0 | 0 | 0 | 0 | 0 | Explosion
1 | 1 | 0 | 0 | 0 | 0 | 0 | Explosion
1 | 1 | 0 | 0 | 0 | 0 | 0 | Explosion
1 | 1 | 0 | 0 | 0 | 0 | 0 | Explosion
1 | 1 | 0 | 0 | 0 | 0 | 0 | Explosion
1 | 1 | 0 | 0 | 0 | 0 | 0 | Explosion
0 | 1 | 0 | 0 | 0 | 0 | 0 | Fire
0 | 1 | 0 | 0 | 0 | 0 | 0 | Fire
0 | 1 | 0 | 0 | 0 | 0 | 0 | Fire
1 | 1 | 1 | 1 | 1 | 1 | 0 | No Fire
1 | 1 | 1 | 1 | 1 | 1 | 0 | No Fire
1 | 1 | 1 | 1 | 1 | 1 | 0 | No Fire
1 | 1 | 1 | 1 | 1 | 1 | 0 | No Fire
1 | 1 | 1 | 1 | 1 | 1 | 0 | No Fire
1 | 1 | 1 | 1 | 1 | 1 | 0 | Fire
0 | 1 | 0 | 0 | 0 | 0 | 0 | Explosion
0 | 1 | 0 | 0 | 0 | 0 | 0 | Explosion
0 | 1 | 0 | 0 | 0 | 0 | 0 | Smoking
0 | 1 | 0 | 0 | 0 | 0 | 0 | Fire
0 | 1 | 0 | 0 | 0 | 0 | 0 | Fire
0 | 1 | 0 | 0 | 0 | 0 | 0 | Smoking
0 | 1 | 0 | 0 | 0 | 0 | 0 | Smoking
0 | 1 | 0 | 0 | 0 | 0 | 0 | Fire
0 | 1 | 0 | 0 | 0 | 0 | 0 | Smoking
0 | 1 | 0 | 0 | 0 | 0 | 0 | No Fire
0 | 1 | 0 | 0 | 0 | 0 | 0 | No Fire
0 | 1 | 0 | 0 | 0 | 0 | 0 | Smoking
0 | 1 | 0 | 0 | 0 | 0 | 0 | Fire
0 | 1 | 0 | 0 | 0 | 0 | 0 | Fire
1 | 1 | 0 | 1 | 0 | 0 | 0 | Smoking
1 | 1 | 0 | 1 | 0 | 0 | 0 | Fire
1 | 1 | 0 | 1 | 0 | 0 | 0 | Fire
1 | 1 | 0 | 1 | 0 | 0 | 0 | Fire
1 | 1 | 0 | 1 | 0 | 0 | 0 | Fire
1 | 1 | 0 | 1 | 0 | 0 | 0 | Fire
1 | 1 | 0 | 1 | 0 | 0 | 0 | Fire
1 | 1 | 0 | 1 | 0 | 0 | 0 | Fire
1 | 1 | 0 | 1 | 0 | 0 | 0 | Fire
1 | 1 | 0 | 0 | 0 | 0 | 0 | Jetting
1 | 1 | 0 | 0 | 0 | 0 | 0 | Jetting
1 | 1 | 0 | 0 | 0 | 0 | 0 | Fire
1 | 0 | 1 | 0 | 1 | 1 | 0 | Smoking
1 | 0 | 1 | 0 | 1 | 1 | 0 | Fire
1 | 0 | 1 | 0 | 1 | 1 | 0 | Fire
0 | 1 | 0 | 0 | 0 | 0 | 0 | Explosion
0 | 1 | 0 | 0 | 0 | 0 | 0 | Fire
0 | 1 | 0 | 0 | 0 | 0 | 0 | Fire
0 | 1 | 0 | 0 | 0 | 0 | 0 | Smoking
1 | 1 | 1 | 1 | 1 | 0 | 0 | No Fire
1 | 1 | 0 | 0 | 0 | 0 | 0 | Fire
1 | 1 | 0 | 0 | 0 | 0 | 0 | Fire
1 | 0 | 0 | 0 | 0 | 0 | 0 | No Fire
1 | 0 | 0 | 0 | 0 | 0 | 0 | Fire
1 | 0 | 0 | 0 | 0 | 0 | 0 | Fire
1 | 0 | 0 | 0 | 0 | 0 | 0 | Fire
1 | 1 | 1 | 1 | 1 | 0 | 0 | No Fire
1 | 0 | 0 | 0 | 1 | 0 | 0 | No Fire
1 | 0 | 0 | 0 | 1 | 0 | 0 | No Fire
1 | 0 | 0 | 0 | 1 | 0 | 0 | No Fire
1 | 0 | 0 | 0 | 1 | 0 | 0 | No Fire
1 | 0 | 0 | 0 | 1 | 0 | 0 | No Fire
1 | 0 | 0 | 0 | 1 | 0 | 0 | No Fire
1 | 0 | 0 | 0 | 1 | 0 | 0 | No Fire
1 | 0 | 0 | 0 | 1 | 0 | 0 | No Fire
1 | 0 | 0 | 0 | 1 | 0 | 0 | No Fire
1 | 0 | 0 | 0 | 1 | 0 | 0 | No Fire
1 | 1 | 0 | 0 | 0 | 0 | 1 | Smoking
1 | 1 | 0 | 0 | 0 | 0 | 1 | Jetting
1 | 1 | 0 | 0 | 0 | 0 | 1 | Jetting
1 | 1 | 1 | 0 | 0 | 0 | 0 | Smoking
1 | 1 | 1 | 0 | 0 | 0 | 0 | Smoking
1 | 1 | 1 | 0 | 0 | 0 | 0 | Smoking
1 | 1 | 1 | 0 | 0 | 0 | 0 | Smoking
1 | 1 | 1 | 0 | 0 | 0 | 0 | Fire
1 | 1 | 1 | 0 | 0 | 0 | 0 | Explosion