## Sheet1
paper_id | group_id | tr_occurred | trigger_method | cell_number | ambient_pressure | mitigation_strategy | specific_material.nominal_capacity | specific_material.form_factor | specific_material.SOC | specific_material.cathode | specific_material.anode | specific_material.electrolyte | specific_material.separator | specific_material.energy_density | test_setup.ambient_environment | test_setup.sensor_location | thermal_conditions.heating_power | thermal_conditions.heating_rate | thermal_conditions.heater_size | thermal_conditions.target_temp | thermal_conditions.heating_position | observed_results.T_onset | observed_results.T_trigger | observed_results.max_temperature | observed_results.time_to_TR | observed_results.max_temp_rate | observed_results.mass_loss_percent | observed_results.phenomenon | observed_results.gas_profile
10.1016/j.ces.2024.120355 | 25-aged_ARC | 1 | Accelerating Rate Calorimeter (HWS) | 1 |  |  | 3.2 Ah | 18650 |  | NCM | Graphite | [6 empty] | HWS: 5 °C step increments; SHR thresholds: 0.02 and 1 °C/min |  |  | Global | 50 °C |  | 305 °C
10.1016/j.ces.2024.120355 | 60-aged_ARC | 1 | Accelerating Rate Calorimeter (HWS) | 1 |  |  | 3.2 Ah | 18650 |  | NCM | Graphite | [6 empty] | HWS: 5 °C step increments; SHR thresholds: 0.02 and 1 °C/min |  |  | Global | 88 °C |  | 628 °C
10.1016/j.ces.2024.120355 | 80-aged_ARC | 1 | Accelerating Rate Calorimeter (HWS) | 1 |  |  | 3.2 Ah | 18650 |  | NCM | Graphite | [6 empty] | HWS: 5 °C step increments; SHR thresholds: 0.02 and 1 °C/min |  |  | Global | 107 °C |  | 658 °C
10.1016/j.ccr.2025.216624 | Hou_222_Overheating_TR_H2Sensor | 1 | Overheating (method unspecified) | [11 empty] | Air (high humidity) | [13 empty] | {"H2": "detected (qualitative)"}
https://doi.org/10.1016/j.electacta.2025.146532 | SC_PES | 0 | Oven (temperature-controlled chamber) | 1 |  |  |  | Swagelok-type | 100% | LiNi0.9Mn0.05Co0.05O2 (single-crystalline) | Graphite | 1 mol/L LiPF6 in EC:DMC (1:1 wt%) | [5 empty] | 2 °C/min |  | 100 °C | Global | [6 empty] | No Fire | {"H2": "temperature-dependent; evolution peaks observed at 60 °C and 100 °C", "CO2": "temperature-dependent; evolution peaks observed at 60 °C and 100 °C", "O2": "stable generation rate across RT–100 °C", "CH4": "stable generation rate across RT–100 °C", "C2H6": "stable generation rate across RT–100 °C"}
https://doi.org/10.1016/j.electacta.2025.146532 | PC_PES | 0 | Oven (temperature-controlled chamber) | 1 |  |  |  | Swagelok-type | 100% | LiNi0.9Mn0.05Co0.05O2 (polycrystalline) | Graphite | 1 mol/L LiPF6 in EC:DMC (1:1 wt%) | [5 empty] | 2 °C/min |  | 100 °C | Global | [6 empty] | No Fire | {"H2": "bimodal gas evolution peaks at 40 °C and 80 °C", "CO2": "bimodal gas evolution peaks at 40 °C and 80 °C", "O2": "bimodal gas evolution peaks at 40 °C and 80 °C", "CH4": "bimodal gas evolution peaks at 40 °C and 80 °C", "C2H6": "bimodal gas evolution peaks at 40 °C and 80 °C"}
https://doi.org/10.1016/j.electacta.2025.146532 | SC_NES | 0 | Oven (temperature-controlled chamber) | 1 |  |  |  | Swagelok-type | 100% | LiNi0.9Mn0.05Co0.05O2 (single-crystalline) | Graphite | 1 mol/L LiPF6 in EC:DMC (1:1 wt%) | [5 empty] | 2 °C/min |  | 100 °C | Global | [6 empty] | No Fire | {"H2": "major component; evolution peaks at 40 °C, 60 °C, 80 °C, and 100 °C", "CO2": "major component; evolution peaks at 40 °C, 60 °C, 80 °C, and 100 °C", "O2": "generation remained nearly constant across RT–100 °C", "CH4": "generation peaks at 60 °C, 80 °C, and 100 °C", "C2H6": "generation remained nearly constant across RT–100 °C"}
https://doi.org/10.1016/j.electacta.2025.146532 | PC_NES | 0 | Oven (temperature-controlled chamber) | 1 |  |  |  | Swagelok-type | 100% | LiNi0.9Mn0.05Co0.05O2 (polycrystalline) | Graphite | 1 mol/L LiPF6 in EC:DMC (1:1 wt%) | [5 empty] | 2 °C/min |  | 100 °C | Global | [6 empty] | No Fire | {"H2": "major component; evolution peaks at 40 °C, 60 °C, 80 °C, and 100 °C", "CO2": "major component; evolution peaks at 40 °C, 60 °C, 80 °C, and 100 °C", "O2": "generation remained nearly constant across RT–100 °C", "CH4": "generation peaks at 40 °C, 60 °C, 80 °C, and 100 °C (additional 40 °C peak vs SC)", "C2H6": "generation remained nearly constant across RT–100 °C"}
https://doi.org/10.1016/j.electacta.2025.146532 | SC_FullCell | 0 | Oven (temperature-controlled chamber) | 1 |  |  |  | Swagelok-type | 100% | LiNi0.9Mn0.05Co0.05O2 (single-crystalline) | Graphite | 1 mol/L LiPF6 in EC:DMC (1:1 wt%) | [5 empty] | 2 °C/min |  | 100 °C | Global | [6 empty] | No Fire | {"H2": "major; larger peak at 60 °C; full-cell profile congruent with NES but higher rates", "CO2": "major; larger peak at 60 °C; full-cell profile congruent with NES but higher rates", "O2": "little generation detected in full battery (observed in PES)", "CH4": "larger peaks at 60 °C, 80 °C, and 100 °C", "C2H6": "larger peaks at 60 °C, 80 °C, and 100 °C"}
https://doi.org/10.1016/j.electacta.2025.146532 | PC_FullCell | 0 | Oven (temperature-controlled chamber) | 1 |  |  |  | Swagelok-type | 100% | LiNi0.9Mn0.05Co0.05O2 (polycrystalline) | Graphite | 1 mol/L LiPF6 in EC:DMC (1:1 wt%) | [5 empty] | 2 °C/min |  | 100 °C | Global | [6 empty] | No Fire | {"H2": "greater variation than SC full cell; larger peak around 60 °C", "CO2": "greater variation than SC full cell; larger peak around 60 °C", "O2": "greater variation than SC full cell; little generation overall in full battery", "CH4": "greater variation than SC full cell; peaks at 60 °C, 80 °C, and 100 °C", "C2H6": "greater variation than SC full cell; peaks at 60 °C, 80 °C, and 100 °C"}
10.1016/j.fuel.2025.137703 | N2_SOC25 | 1 | Heating coil (100 W) | 1 |  |  | 4 Ah | Cylindrical (26 mm × 70 mm) | 25% | LFP | Graphite |  |  |  | N2 (sealed chamber) | Battery surface (temperature) and chamber pressure sensor | 100 W | [10 empty] | No Fire | {"H2": "42.9% (vol%)", "CO2": "50.4% (vol%)", "CO": "3.7% (vol%)", "CH4": "detected", "C2H4": "detected", "C2H6": "detected", "C3H8": "detected", "C2H2": "detected"}
10.1016/j.fuel.2025.137703 | N2_SOC50 | 1 | Heating coil (100 W) | 1 |  |  | 4 Ah | Cylindrical (26 mm × 70 mm) | 50% | LFP | Graphite |  |  |  | N2 (sealed chamber) | Battery surface (temperature) and chamber pressure sensor | 100 W | [10 empty] | No Fire | {"H2": "higher than at 25% SOC (exact value not reported)", "CO2": "lower than at 25% SOC (exact value not reported)", "CO": "slight change versus 25% SOC (exact value not reported, ~3%)", "CH4": "detected", "C2H4": "detected", "C2H6": "detected", "C3H8": "detected", "C2H2": "detected"}
10.1016/j.fuel.2025.137703 | N2_SOC75 | 1 | Heating coil (100 W) | 1 |  |  | 4 Ah | Cylindrical (26 mm × 70 mm) | 75% | LFP | Graphite |  |  |  | N2 (sealed chamber) | Battery surface (temperature) and chamber pressure sensor | 100 W | [10 empty] | No Fire | {"H2": "higher than at 50% SOC (exact value not reported)", "CO2": "lower than at 50% SOC (exact value not reported)", "CO": "slight change versus lower SOC (exact value not reported, ~3%)", "CH4": "detected", "C2H4": "detected", "C2H6": "detected", "C3H8": "detected", "C2H2": "detected"}
10.1016/j.fuel.2025.137703 | N2_SOC100 | 1 | Heating coil (100 W) | 1 |  |  | 4 Ah | Cylindrical (26 mm × 70 mm) | 100% | LFP | Graphite |  |  |  | N2 (sealed chamber) | Battery surface (temperature) and chamber pressure sensor | 100 W | [10 empty] | No Fire | {"H2": "73.3% (vol%)", "CO2": "16.3% (vol%)", "CO": "2.9% (vol%)", "CH4": "detected", "C2H4": "detected", "C2H6": "detected", "C3H8": "detected", "C2H2": "detected"}
10.1016/j.fuel.2025.137703 | CH4_5pct_SOC75 | 1 | Heating coil (100 W) to induce TR; post-TR ignition with heating rod (600 W) | 1 |  |  | 4 Ah | Cylindrical (26 mm × 70 mm) | 75% | LFP | Graphite |  |  |  | Air + Methane 5% (sealed chamber) | Battery surface (temperature) and chamber pressure sensor | 100 W (TR trigger), 600 W (ignition of chamber gases) | [10 empty] | Explosion | {"CO2": "dominant in post-explosion exhaust (qualitative)", "CO": "minor; elevated compared to lower methane (qualitative)", "CH4": "small fraction in exhaust (qualitative)"}
10.1016/j.fuel.2025.137703 | CH4_5pct_SOC100 | 1 | Heating coil (100 W) to induce TR; post-TR ignition with heating rod (600 W) | 1 |  |  | 4 Ah | Cylindrical (26 mm × 70 mm) | 100% | LFP | Graphite |  |  |  | Air + Methane 5% (sealed chamber) | Battery surface (temperature) and chamber pressure sensor | 100 W (TR trigger), 600 W (ignition of chamber gases) | [10 empty] | Explosion | {"CO2": "dominant in post-explosion exhaust (qualitative)", "CO": "minor; increases with methane concentration (qualitative)", "CH4": "small fraction in exhaust (qualitative)"}
10.1016/j.fuel.2025.137703 | CH4_10pct_SOC100 | 1 | Heating coil (100 W) to induce TR; post-TR ignition with heating rod (600 W) | 1 |  |  | 4 Ah | Cylindrical (26 mm × 70 mm) | 100% | LFP | Graphite |  |  |  | Air + Methane 10% (sealed chamber) | Battery surface (temperature) and chamber pressure sensor | 100 W (TR trigger), 600 W (ignition of chamber gases) | [10 empty] | Explosion | {"CO": "significantly increased (qualitative, indicates incomplete combustion)", "CO2": "reduced compared to lower methane (qualitative)", "CH4": "present (fuel-rich exhaust, qualitative)"}
10.1016/j.fuel.2025.137703 | CH4_2pct_SOC100 | 1 | Heating coil (100 W) to induce TR; post-TR ignition with heating rod (600 W) | 1 |  |  | 4 Ah | Cylindrical (26 mm × 70 mm) | 100% | LFP | Graphite |  |  |  | Air + Methane 2% (sealed chamber) | Battery surface (temperature) and chamber pressure sensor | 100 W (TR trigger), 600 W (ignition of chamber gases) | [10 empty] | Explosion | {"CO2": "present; dominant among exhaust species at low methane (qualitative)", "CO": "low at 2% methane (qualitative)", "CH4": "small fraction in exhaust (qualitative)"}
10.1016/j.ijheatmasstransfer.2019.06.075 | Charge_0.5C | 1 | Electric resistance heating (15 W) via copper tube | 1 |  |  | 2.6 Ah | 18650 | 0% | Graphite | LiCoO2 | LiPF6 | PE/PP |  |  | Copper tube surface (assumed equal to cell temperature) | 15 W |  |  |  | External/global via resistance wire around copper tube |  | 337.3 °C |  |  |  |  | Smoking
10.1016/j.ijheatmasstransfer.2019.06.075 | Charge_1C | 1 | Electric resistance heating (15 W) via copper tube | 1 |  |  | 2.6 Ah | 18650 | 0% | Graphite | LiCoO2 | LiPF6 | PE/PP |  |  | Copper tube surface (assumed equal to cell temperature) | 15 W |  |  |  | External/global via resistance wire around copper tube |  | 404.9 °C |  |  |  |  | Smoking
10.1016/j.ijheatmasstransfer.2019.06.075 | Charge_2C | 1 | Electric resistance heating (15 W) via copper tube | 1 |  |  | 2.6 Ah | 18650 | 0% | Graphite | LiCoO2 | LiPF6 | PE/PP |  |  | Copper tube surface (assumed equal to cell temperature) | 15 W |  |  |  | External/global via resistance wire around copper tube |  | 433.1 °C |  |  |  |  | Smoking
10.1016/j.ijheatmasstransfer.2019.06.075 | Charge_3C | 1 | Electric resistance heating (15 W) via copper tube | 1 |  |  | 2.6 Ah | 18650 | 0% | Graphite | LiCoO2 | LiPF6 | PE/PP |  |  | Copper tube surface (assumed equal to cell temperature) | 15 W |  |  |  | External/global via resistance wire around copper tube |  | 436.1 °C |  |  |  |  | Smoking
10.1016/j.ijheatmasstransfer.2019.06.075 | Charge_4C | 1 | Electric resistance heating (15 W) via copper tube | 1 |  |  | 2.6 Ah | 18650 | 0% | Graphite | LiCoO2 | LiPF6 | PE/PP |  |  | Copper tube surface (assumed equal to cell temperature) | 15 W |  |  |  | External/global via resistance wire around copper tube |  | 427.0 °C |  |  |  |  | Smoking
10.1016/j.ijheatmasstransfer.2020.119590 | ARC_12Ah_pouch | 1 | Accelerating Rate Calorimetry (ARC, heat-wait-seek) | 1 |  |  | 12 Ah | Pouch |  | NCM811 | SiOx/Graphite composite (SiOx 10.5%, graphite 84.92%) | LiPF6-based electrolyte (exact solvents not specified) |  |  | Adiabatic (ARC) | Average of two thermocouples on opposite sides (surface) |  | 5 °C step (heat-wait-seek); self-heating threshold 0.03 °C/min |  |  | Global | 91 °C (self-heating detection threshold reached; track mode start) |  | 587.83 °C |  |  | 54.5% | Explosion
10.1016/j.ijheatmasstransfer.2021.121080 | EV-ARC_Cell1 | 1 | EV-ARC (adiabatic heating, heat-wait-track) | 1 |  |  | 37 Ah | Prismatic | 100% | NCM-LMO composite | Graphite |  |  |  | ARC (adiabatic chamber) | Internal (TC1, TC2) and surface (front TC3, side TC4) |  |  |  |  | Global | 101.0 °C | 251.1 °C | 884.9 °C |  |  | 25.1%
10.1016/j.ijheatmasstransfer.2021.121080 | EV-ARC_Cell2 | 1 | EV-ARC (adiabatic heating, heat-wait-track) | 1 |  |  | 37 Ah | Prismatic | 100% | NCM-LMO composite | Graphite |  |  |  | ARC (adiabatic chamber) | Internal (TC1, TC2) and surface (front TC3, side TC4) |  |  |  |  | Global | 105.8 °C | 255.3 °C | 883.5 °C |  |  | 25.4%
10.1016/j.ijheatmasstransfer.2021.121080 | EV-ARC_Cell3 | 1 | EV-ARC (adiabatic heating, heat-wait-track) | 1 |  |  | 37 Ah | Prismatic | 100% | NCM-LMO composite | Graphite |  |  |  | ARC (adiabatic chamber) | Internal (TC1, TC2) and surface (front TC3, side TC4) |  |  |  |  | Global | 105.9 °C | 249.9 °C | 888.0 °C |  |  | 25.6%
10.1016/j.ijheatmasstransfer.2021.121080 | Heating_Trigger_Module_4Cells | 1 | External heater | 4 |  |  | 37 Ah | Prismatic | 100% | NCM-LMO composite | Graphite |  |  |  | Air (open environment) | One thermocouple inside each cell | 10,000 W |  |  |  | Contact heating on cell surface |  |  | 901 °C | 254 s
10.1016/j.ijheatmasstransfer.2021.121928 | ARC_50Ah_Pouch | 1 | Accelerating Rate Calorimetry (ARC) | 1 |  |  | 50 Ah | Pouch |  | Li_xNi0.5Co0.2Mn0.3O2 | Graphite | [10 empty] | 80.5 °C | 205 °C | 896 °C
10.1016/j.ijheatmasstransfer.2021.122381 | LCO_Air | 1 | Continuous Flow Vessel (hot gas ramp) | 1 | 2.6 bar |  | 2.6 Ah | 18650 | 100% | LCO |  |  |  | 210 Wh/kg | Air (21% O2) | Three thermocouples on cell surface (bottom, centre, top) and one chamber thermocouple | up to 30 kW (CFV heaters) | 11 °C/min |  |  | Global (hot gas environment) |  | 227 °C |  | 17–19 min |  | ≈43% | Fire
10.1016/j.ijheatmasstransfer.2021.122381 | LCO_N2 | 1 | Continuous Flow Vessel (hot gas ramp) | 1 | 2.6 bar |  | 2.6 Ah | 18650 | 100% | LCO |  |  |  | 210 Wh/kg | N2 (0% O2, inert) | Three thermocouples on cell surface (bottom, centre, top) and one chamber thermocouple | up to 30 kW (CFV heaters) | 11 °C/min |  |  | Global (hot gas environment) |  | 227 °C |  | 17–19 min |  | ≈43% | Smoking
10.1016/j.ijheatmasstransfer.2021.122381 | NMC_Air | 1 | Continuous Flow Vessel (hot gas ramp) | 1 | 2.6 bar |  | 2.0 Ah | 18650 | 100% | NMC |  |  |  | 162 Wh/kg | Air (21% O2) | Three thermocouples on cell surface (bottom, centre, top) and one chamber thermocouple | up to 30 kW (CFV heaters) | 11 °C/min |  |  | Global (hot gas environment) |  | 214 °C |  |  |  | ≈43% | Fire
10.1016/j.ijheatmasstransfer.2021.122381 | NMC_N2 | 1 | Continuous Flow Vessel (hot gas ramp) | 1 | 2.6 bar |  | 2.0 Ah | 18650 | 100% | NMC |  |  |  | 162 Wh/kg | N2 (0% O2, inert) | Three thermocouples on cell surface (bottom, centre, top) and one chamber thermocouple | up to 30 kW (CFV heaters) | 11 °C/min |  |  | Global (hot gas environment) |  | 214 °C |  |  |  | ≈43% | Smoking
10.1016/j.ijheatmasstransfer.2021.122381 | LFP_Air | 1 | Continuous Flow Vessel (hot gas ramp) | 1 | 2.6 bar |  | 1.8 Ah | 18650 | 100% | LFP |  |  |  | 139 Wh/kg | Air (21% O2) | Three thermocouples on cell surface (bottom, centre, top) and one chamber thermocouple | up to 30 kW (CFV heaters) | 11 °C/min |  |  | Global (hot gas environment) |  | 257 °C |  |  |  | <43% (value not specified) | No Fire
10.1016/j.ijheatmasstransfer.2021.122381 | LFP_N2 | 1 | Continuous Flow Vessel (hot gas ramp) | 1 | 2.6 bar |  | 1.8 Ah | 18650 | 100% | LFP |  |  |  | 139 Wh/kg | N2 (0% O2, inert) | Three thermocouples on cell surface (bottom, centre, top) and one chamber thermocouple | up to 30 kW (CFV heaters) | 11 °C/min |  |  | Global (hot gas environment) |  | 257 °C |  |  |  | ≈43% | Smoking
10.1016/j.ijheatmasstransfer.2021.122395 | EV_ARC_single_cell | 1 | EV-ARC (accelerating rate calorimetry) | 1 |  |  | 156 Ah | Prismatic (large format) | 100% | LiNi0.5Co0.2Mn0.3O2 | Graphite |  |  | 215.85 Wh/kg | Air | Battery core (EV-ARC) |  |  |  |  | Global (ARC) | 89.6 °C | 241.9 °C | 953.6 °C
10.1016/j.ijheatmasstransfer.2021.122395 | Module_TRP_Heater_700W | 1 | Side Heating (planar heater, 700 W) | 9 |  |  | 156 Ah | Prismatic (large format) | 100% | LiNi0.5Co0.2Mn0.3O2 | Graphite |  |  | 215.85 Wh/kg | Air (anti-explosion chamber) | Internal (9 K-type thermocouples) | 700 W |  |  |  | Side (adjacent to Cell 1) |  |  | 959.5 °C | 634 s
10.1016/j.ijheatmasstransfer.2022.123082 | Baseline_No_Protection_WellVent_100W | 1 | Electric heater (local adjacent heating) | 3 |  |  | 2.5 Ah | 18650 |  | LiNi1/3Co1/3Mn1/3O2 | Graphite | LiPF6 |  |  | Air (circulating wind 5 m/s, 50 s cycle) |  | 100 W |  | radius 9 mm, height 65 mm |  | Local (adjacent side) | 380.15 K | 492.15 K | 992.15 K | 775 s
10.1016/j.ijheatmasstransfer.2022.123082 | CPCM_Only_WellVent_100W | 1 | Electric heater (local adjacent heating) | 3 |  | Composite PCM (Paraffin wax, melting point 48–51 °C, EG 10% vol.) | 2.5 Ah | 18650 |  | LiNi1/3Co1/3Mn1/3O2 | Graphite | LiPF6 |  |  | Air (circulating wind 5 m/s, 50 s cycle) |  | 100 W |  | radius 9 mm, height 65 mm |  | Local (adjacent side) |  |  |  | 582 s
10.1016/j.ijheatmasstransfer.2022.123082 | Aerogel_Only_WellVent_100W | 1 | Electric heater (local adjacent heating) | 3 |  | Aerogel (silica polyester fiber felt + TiO2 4% vol., thickness 4 mm) | 2.5 Ah | 18650 |  | LiNi1/3Co1/3Mn1/3O2 | Graphite | LiPF6 |  |  | Air (circulating wind 5 m/s, 50 s cycle) |  | 100 W |  | radius 9 mm, height 65 mm |  | Local (adjacent side) |  |  |  | 1620 s
10.1016/j.ijheatmasstransfer.2022.123082 | CPCM_Aerogel_WellVent_100W | 0 | Electric heater (local adjacent heating) | 3 |  | Composite PCM + Aerogel | 2.5 Ah | 18650 |  | LiNi1/3Co1/3Mn1/3O2 | Graphite | LiPF6 |  |  | Air (circulating wind 5 m/s, 50 s cycle) |  | 100 W |  | radius 9 mm, height 65 mm |  | Local (adjacent side) |  |  | 329.78 K |  |  |  | No Fire
10.1016/j.ijheatmasstransfer.2022.123082 | Optimized_BTMS_CPCM_Aerogel_Liquid_0.21Lmin_100W | 0 | Electric heater (local adjacent heating) | 3 |  | Composite PCM + Aerogel + Liquid cooling (water microchannels, 0.21 L/min) | 2.5 Ah | 18650 |  | LiNi1/3Co1/3Mn1/3O2 | Graphite | LiPF6 |  |  | Air (circulating wind 5 m/s, 50 s cycle) |  | 100 W |  | radius 9 mm, height 65 mm |  | Local (adjacent side) |  |  | 315.23 K |  |  |  | No Fire
10.1016/j.ijheatmasstransfer.2022.123082 | LiquidOnly_0.21Lmin_100W_WellVent | 0 | Electric heater (local adjacent heating) | 3 |  | Liquid cooling only (water microchannels, 0.21 L/min) | 2.5 Ah | 18650 |  | LiNi1/3Co1/3Mn1/3O2 | Graphite | LiPF6 |  |  | Air (circulating wind 5 m/s, 50 s cycle) |  | 100 W |  | radius 9 mm, height 65 mm |  | Local (adjacent side) |  |  | 324.86 K |  |  |  | No Fire
10.1016/j.ijheatmasstransfer.2022.123082 | Extreme_NoLiquid_300W_ClosedSpace | 1 | Electric heater (local adjacent heating) | 3 |  | Composite PCM + Aerogel (no liquid cooling) | 2.5 Ah | 18650 |  | LiNi1/3Co1/3Mn1/3O2 | Graphite | LiPF6 |  |  | Air (closed space, little ventilation) |  | 300 W |  | radius 9 mm, height 65 mm |  | Local (adjacent side) |  |  |  | 1330 s
10.1016/j.ijheatmasstransfer.2022.123082 | Extreme_Optimized_Liquid_300W | 0 | Electric heater (local adjacent heating) | 3 |  | Composite PCM + Aerogel + Liquid cooling (water microchannels) | 2.5 Ah | 18650 |  | LiNi1/3Co1/3Mn1/3O2 | Graphite | LiPF6 |  |  | Air (closed space, little ventilation) |  | 300 W |  | radius 9 mm, height 65 mm |  | Local (adjacent side) |  |  | 359 K |  |  |  | No Fire
10.1016/j.ijheatmasstransfer.2022.123082 | Extreme_FlowRate_0.21Lmin_300W | 0 | Electric heater (local adjacent heating) | 3 |  | Optimized BTMS (CPCM + Aerogel + Liquid cooling, water microchannels, 0.21 L/min) | 2.5 Ah | 18650 |  | LiNi1/3Co1/3Mn1/3O2 | Graphite | LiPF6 |  |  | Air (closed space, little ventilation) |  | 300 W |  | radius 9 mm, height 65 mm |  | Local (adjacent side) |  |  | 359.24 K |  |  |  | No Fire
10.1016/j.ijheatmasstransfer.2022.123082 | Extreme_FlowRate_0.42Lmin_300W | 0 | Electric heater (local adjacent heating) | 3 |  | Optimized BTMS (CPCM + Aerogel + Liquid cooling, water microchannels, 0.42 L/min) | 2.5 Ah | 18650 |  | LiNi1/3Co1/3Mn1/3O2 | Graphite | LiPF6 |  |  | Air (closed space, little ventilation) |  | 300 W |  | radius 9 mm, height 65 mm |  | Local (adjacent side) |  |  | 344.36 K |  |  |  | No Fire
10.1016/j.ijheatmasstransfer.2022.123082 | Extreme_FlowRate_0.63Lmin_300W | 0 | Electric heater (local adjacent heating) | 3 |  | Optimized BTMS (CPCM + Aerogel + Liquid cooling, water microchannels, 0.63 L/min) | 2.5 Ah | 18650 |  | LiNi1/3Co1/3Mn1/3O2 | Graphite | LiPF6 |  |  | Air (closed space, little ventilation) |  | 300 W |  | radius 9 mm, height 65 mm |  | Local (adjacent side) |  |  | 336.32 K |  |  |  | No Fire
10.1016/j.ijheatmasstransfer.2022.123082 | Extreme_FlowRate_0.84Lmin_300W | 0 | Electric heater (local adjacent heating) | 3 |  | Optimized BTMS (CPCM + Aerogel + Liquid cooling, water microchannels, 0.84 L/min) | 2.5 Ah | 18650 |  | LiNi1/3Co1/3Mn1/3O2 | Graphite | LiPF6 |  |  | Air (closed space, little ventilation) |  | 300 W |  | radius 9 mm, height 65 mm |  | Local (adjacent side) |  |  | 331.43 K |  |  |  | No Fire
10.1016/j.ijheatmasstransfer.2022.123082 | Validation_SOC50_150W | 1 | Electric heater (local adjacent heating) | 5 |  |  | 2.5 Ah | 18650 | 50% | LiNi1/3Co1/3Mn1/3O2 | Graphite | LiPF6 |  |  | Air |  | 150 W |  | radius 9 mm, height 65 mm |  | Local (adjacent side) |  |  |  | 546 s (No.1 battery)
10.1016/j.ijheatmasstransfer.2022.123133 | SOC_0_Cavity | 0 | Side Heating (attached plate heater) in sealed cavity | 1 |  |  | 78 Ah | Pouch | 0% | LiNi0.8Co0.1Mn0.1O2 (NCM811) | Graphite |  |  |  | Air | Cell surface (T1–T7, with T5–T7 averaged); gas near pressure sensor (T8) |  |  |  |  | Side (vertical mounting in cavity) | [6 empty] | No Fire | {"CO2": "detected (qualitative)", "H2": "detected (qualitative)", "CO": "detected (qualitative)", "CH4": "detected (qualitative)", "C2H4": "detected (qualitative)", "O2": "not detected (TR gas, after excluding initial air)", "HF": "not detected"}
10.1016/j.ijheatmasstransfer.2022.123133 | SOC_50_Cavity | 1 | Side Heating (attached plate heater) in sealed cavity | 1 |  |  | 78 Ah | Pouch | 50% | LiNi0.8Co0.1Mn0.1O2 (NCM811) | Graphite |  |  |  | Air | Cell surface (T1–T7, with T5–T7 averaged); gas near pressure sensor (T8) |  |  |  |  | Side (vertical mounting in cavity) |  |  |  | 738 s |  |  | Jetting | {"CO2": "detected (qualitative)", "H2": "detected (qualitative)", "CO": "detected (qualitative)", "CH4": "detected (qualitative)", "C2H4": "detected (qualitative)", "C2H6": "detected (qualitative)", "C3H6": "detected (high, qualitative)", "SO2": "detected (qualitative)", "O2": "0.27% (normalized, after excluding initial air)", "HF": "not detected", "POF3": "not detected", "PF5": "not detected"}
10.1016/j.ijheatmasstransfer.2022.123133 | SOC_100_Cavity | 1 | Side Heating (attached plate heater) in sealed cavity | 1 |  |  | 78 Ah | Pouch | 100% | LiNi0.8Co0.1Mn0.1O2 (NCM811) | Graphite |  |  |  | Air | Cell surface (T1–T7, with T5–T7 averaged); gas near pressure sensor (T8) |  |  |  |  | Side (vertical mounting in cavity) |  |  |  | 632 s |  |  | Fire | {"CO2": "detected (qualitative)", "H2": "detected (qualitative)", "CO": "detected (qualitative)", "CH4": "detected (qualitative)", "C2H4": "detected (qualitative)", "C2H6": "detected (qualitative)", "C3H6": "detected (qualitative)", "C2H2": "detected (qualitative)", "SO2": "detected (qualitative)", "O2": "consumed (net negative after excluding initial air)", "HF": "not detected", "POF3": "not detected", "PF5": "not detected"}
10.1016/j.ijheatmasstransfer.2022.123133 | SOC_100_HorizontalMassLoss | 1 | Side Heating (attached plate heater) on horizontally placed cell | 1 |  |  | 78 Ah | Pouch | 100% | LiNi0.8Co0.1Mn0.1O2 (NCM811) | Graphite |  |  |  | Air | Not specified |  |  |  |  | Side (horizontal placement) |  |  |  | 357 s |  |  | Fire
https://doi.org/10.1016/j.ijheatmasstransfer.2025.126663 | H_1cm | 1 | Side Heating (40 W heater, RCF-wrapped) | 3 |  |  | 2600 mAh | 18650 | 100% | NCM 111 | Graphite |  |  | 248 Wh/kg | Air | Surface | 40 W |  |  |  | Outer side of cell 1 |  |  | ≈700 °C |  |  |  | Jetting
https://doi.org/10.1016/j.ijheatmasstransfer.2025.126663 | H_2cm | 1 | Side Heating (40 W heater, RCF-wrapped) | 3 |  |  | 2600 mAh | 18650 | 100% | NCM 111 | Graphite |  |  | 248 Wh/kg | Air | Surface | 40 W |  |  |  | Outer side of cell 1 |  |  | ≈700 °C | 186.6 s |  |  | Jetting
https://doi.org/10.1016/j.ijheatmasstransfer.2025.126663 | H_3cm | 1 | Side Heating (40 W heater, RCF-wrapped) | 3 |  |  | 2600 mAh | 18650 | 100% | NCM 111 | Graphite |  |  | 248 Wh/kg | Air | Surface | 40 W |  |  |  | Outer side of cell 1 |  |  | ≈700 °C | 110 s |  |  | Jetting
https://doi.org/10.1016/j.ijheatmasstransfer.2025.126663 | H_5cm | 1 | Side Heating (40 W heater, RCF-wrapped) | 3 |  |  | 2600 mAh | 18650 | 100% | NCM 111 | Graphite |  |  | 248 Wh/kg | Air | Surface | 40 W |  |  |  | Outer side of cell 1 |  |  | ≈700 °C | 110 s |  |  | Jetting
https://doi.org/10.1016/j.ijheatmasstransfer.2025.126663 | H_infinite | 1 | Side Heating (40 W heater, RCF-wrapped) | 3 |  |  | 2600 mAh | 18650 | 100% | NCM 111 | Graphite |  |  | 248 Wh/kg | Air | Surface | 40 W |  |  |  | Outer side of cell 1 |  |  | ≈700 °C | 110 s |  |  | Jetting
10.1016/j.ijheatmasstransfer.2025.127536 | NMC811_ARC | 1 | ARC (Heat-Wait-Seek) in closed-volume N2 | 1 | 3 bar |  | 3200 mAh | 18650 |  | NMC811 | Graphite | 51.39% DMC, 41.59% EC, 7.02% PC; LiPF6 salt |  |  | N2 (99%) | Cell surface (N-type thermocouples clamped); vent cap; canister walls |  |  |  | ARC heating cutoff 300 °C | Global (ARC canister) | 130.6 °C (average) |  | 670.3 °C (average) |  |  |  | No Fire | {"CO2": "detected", "CO": "detected", "H2": "detected", "CH4": "detected", "C2H4": "detected", "C2H6": "detected", "C3H6": "detected", "note_CO2_vs_CO": "CO2 fraction > CO (reported qualitatively)", "note_hydrocarbons": "Hydrocarbons total 66% higher than NCA (reported qualitatively)"}
10.1016/j.ijheatmasstransfer.2025.127536 | NCA_ARC | 1 | ARC (Heat-Wait-Seek) in closed-volume N2 | 1 | 3 bar |  | 3500 mAh | 18650 |  | NCA | Graphite | EC:DMC = 1:3 (v/v) with EMC and MPC additives; LiPF6 salt |  |  | N2 (99%) | Cell surface (N-type thermocouples clamped); vent cap; canister walls |  |  |  | ARC heating cutoff 300 °C | Global (ARC canister) | 128.9 °C (average) |  | 654.3 °C (average) |  |  |  | No Fire | {"CO2": "detected", "CO": "detected", "H2": "detected", "CH4": "detected", "C2H4": "detected", "C2H6": "detected", "C3H6": "detected"}
10.1016/j.jaerosci.2024.106420 | LFP_20Ah_HeatingPlate | 1 | Heating plate (100 V), 30 mm distance | 1 |  |  | 20 Ah | Prismatic | 100% | LiFePO4 | Graphite | LiPF6 |  |  | Air | Surface (K-type thermocouple, 2 mm diameter) |  |  |  |  | Side heating, 30 mm gap from cell | 170 °C | 230 °C | 440 °C | 2010 s |  |  | Jetting | {"CH4": "detected", "C2H4": "detected", "C2H6": "detected", "C3H6": "detected", "C3H8": "detected", "C4H6": "detected", "C4H8": "detected"}
10.1016/j.jaerosci.2024.106420 | NCM_50Ah_HeatingPlate | 1 | Heating plate (100 V), 30 mm distance | 1 |  |  | 50 Ah | Prismatic | 100% | LiNiCoMnO2 (NCM) | Graphite | LiPF6 |  |  | Air | Surface (K-type thermocouple, 2 mm diameter) |  |  |  |  | Side heating, 30 mm gap from cell |  |  | 460 °C | 4900 s |  |  | Explosion
10.1016/j.clay.2021.106111 | Pristine_PP_MMC | 1 | MMC (Multiple Module Calorimetry) heating | 1 |  |  |  | Coin cell (half-cell) | 100% | LFP | Lithium metal foil | 1M LiPF6 in 1:1 EC:DEC | Celgard 2500 polypropylene (PP) |  |  |  |  | 0.5 K/min |  | 300 °C | Global | 178 °C (PVDF and Li melting) | 180 °C (exothermic peak indicating TR due to molten Li contacting case) |  |  |  |  | No Fire
10.1016/j.clay.2021.106111 | Modified_PP_MMC | 1 | MMC (Multiple Module Calorimetry) heating | 1 |  | Vermiculite-PVDF coated polypropylene separator (7 μm, 1:9 vermiculite:PVDF, applied to cathode-facing side) |  | Coin cell (half-cell) | 100% | LFP | Lithium metal foil | 1M LiPF6 in 1:1 EC:DEC | Celgard 2500 PP with vermiculite-PVDF coating (7 μm, 1:9 vermiculite:PVDF, cathode-facing) |  |  |  |  | 0.5 K/min |  | 300 °C | Global | 178 °C (PVDF and Li melting) | 180 °C (exothermic peak indicating TR due to molten Li contacting case) |  |  |  |  | No Fire
10.1016/j.enconman.2019.112071 | Reference_Heating | 1 | Cylindrical contact heater | 4 |  |  | 1.2 Ah | 18650 | 75% | NMC |  |  |  |  | Air (room, 25 °C) | Surface of each cell | 300 W |  | 18 mm diameter × 65 mm height |  | Contact heating to one cell (triggering cell) within 2×2 module |  |  | 528.9 °C | 573 s
10.1016/j.enconman.2019.112071 | PCM_nf | 1 | Cylindrical contact heater | 4 |  | Flame-retarded PCM (PCM-nf with expandable graphite) | 1.2 Ah | 18650 | 75% | NMC |  |  |  |  | Air (room, 25 °C) | Surface of each cell | 300 W |  | 18 mm diameter × 65 mm height |  | Contact heating to one cell (triggering cell) within 2×2 module |  |  | 417.9 °C |  |  |  | No Fire
10.1016/j.enconman.2019.112071 | Aerogel_p | 1 | Cylindrical contact heater | 4 |  | Aerogel powder (aerogel-p) as interstitial thermal barrier | 1.2 Ah | 18650 | 75% | NMC |  |  |  |  | Air (room, 25 °C) | Surface of each cell | 300 W |  | 18 mm diameter × 65 mm height |  | Contact heating to one cell (triggering cell) within 2×2 module |  |  |  | 763 s (derived from 826 s for aerogel-f minus 63 s) |  |  | Smoking
10.1016/j.enconman.2019.112071 | Aerogel_f | 1 | Cylindrical contact heater | 4 |  | Aerogel felt (aerogel-f) as interstitial thermal barrier | 1.2 Ah | 18650 | 75% | NMC |  |  |  |  | Air (room, 25 °C) | Surface of each cell | 300 W |  | 18 mm diameter × 65 mm height |  | Contact heating to one cell (triggering cell) within 2×2 module |  |  |  | 826 s |  |  | Smoking
10.1016/j.enconman.2019.112071 | Optimized_PCMnf_AerogelF | 1 | Cylindrical contact heater | 4 |  | Combined aerogel felt + flame-retarded PCM (PCM-nf with expandable graphite) | 1.2 Ah | 18650 | 75% | NMC |  |  |  |  | Air (room, 25 °C) | Surface of each cell | 300 W |  | 18 mm diameter × 65 mm height |  | Contact heating to one cell (triggering cell) within 2×2 module |  |  | 385.0 °C |  |  |  | No Fire
10.1016/j.enconman.2021.114663 | Ramp_7.5 | 1 | Oven (Continuous Flow Vessel, hot air heating) | 1 | 3.0 bar |  | 2.6 Ah | 18650 | 25% | LCO | Graphite |  |  | 215 Wh/kg | Air (dry; continuous flow) | Cell wall top and center (thermocouples); chamber ambient | up to 30 kW | 7.5 °C/min |  |  | Global (hot air oven) |  | 274.4 °C | 686.9 °C | 25.99 min |  | 13.36% | Fire
10.1016/j.enconman.2021.114663 | Ramp_11.0 | 1 | Oven (Continuous Flow Vessel, hot air heating) | 1 | 3.0 bar |  | 2.6 Ah | 18650 | 25% | LCO | Graphite |  |  | 215 Wh/kg | Air (dry; continuous flow) | Cell wall top and center (thermocouples); chamber ambient | up to 30 kW | 11.0 °C/min |  |  | Global (hot air oven) |  | 281.7 °C | 763.0 °C | 18.71 min |  | 13.61% | Fire
10.1016/j.enconman.2021.114663 | Ramp_14.5 | 1 | Oven (Continuous Flow Vessel, hot air heating) | 1 | 3.0 bar |  | 2.6 Ah | 18650 | 25% | LCO | Graphite |  |  | 215 Wh/kg | Air (dry; continuous flow) | Cell wall top and center (thermocouples); chamber ambient | up to 30 kW | 14.5 °C/min |  |  | Global (hot air oven) |  | 287.6 °C | 787.0 °C | 14.85 min |  | 13.12% | Fire
10.1016/j.enconman.2021.115091 | SOC_0_NoSpray | 0 | Side Heating (300 W cylindrical heater) | 1 |  |  | 4 Ah | 21700 cylindrical | 0% | LiNi0.6Co0.2Mn0.2O2 (NCM622) | Silicon-carbon |  |  |  | Air | Internal (TC4 in central hollow) | 300 W |  | 21 mm diameter × 70 mm length |  | Side contact (adjacent, no spacing) |  |  | 397 ± 3.3 °C (internal) |  |  | 10.8% | Smoking
10.1016/j.enconman.2021.115091 | SOC_50_NoSpray | 1 | Side Heating (300 W cylindrical heater) | 1 |  |  | 4 Ah | 21700 cylindrical | 50% | LiNi0.6Co0.2Mn0.2O2 (NCM622) | Silicon-carbon |  |  |  | Air | Internal (TC4 in central hollow) | 300 W |  | 21 mm diameter × 70 mm length |  | Side contact (adjacent, no spacing) |  | 186 ± 1.9 °C (internal) | 925 ± 19.5 °C (internal) | 436 ± 18 s |  | 19.4% | Fire | {"CO": "detected", "CO2": "detected", "HF": "detected"}
10.1016/j.enconman.2021.115091 | SOC_100_NoSpray | 1 | Side Heating (300 W cylindrical heater) | 1 |  |  | 4 Ah | 21700 cylindrical | 100% | LiNi0.6Co0.2Mn0.2O2 (NCM622) | Silicon-carbon |  |  |  | Air | Internal (TC4 in central hollow) | 300 W |  | 21 mm diameter × 70 mm length |  | Side contact (adjacent, no spacing) |  | 153.1 ± 4.6 °C (internal) | 977.9 ± 5.1 °C (internal) | 370 ± 13 s |  | 41.5% | Jetting | {"CO": "detected", "CO2": "detected", "HF": "detected"}
10.1016/j.enconman.2021.115091 | Test_2_Continuous_Spray_DC1_Period30s | 1 | Side Heating (300 W cylindrical heater) | 1 |  | Water spray (continuous, duty cycle 1, 30 s effective spray) | 4 Ah | 21700 cylindrical | 100% | LiNi0.6Co0.2Mn0.2O2 (NCM622) | Silicon-carbon |  |  |  | Air | Internal (TC4 in central hollow) | 300 W |  | 21 mm diameter × 70 mm length |  | Side contact (adjacent, no spacing) |  |  | 991.8 ± 23.5 °C (internal) |  |  |  | Fire | {"CO": "detected (increased after water spray)", "CO2": "detected (decreased after water spray)", "HF": "detected (increased after water spray)"}
10.1016/j.enconman.2021.115091 | Test_3_IS_DC0.5_Period2s | 1 | Side Heating (300 W cylindrical heater) | 1 |  | Intermittent water spray (duty cycle 0.5, period 2 s, 30 s effective spray) | 4 Ah | 21700 cylindrical | 100% | LiNi0.6Co0.2Mn0.2O2 (NCM622) | Silicon-carbon |  |  |  | Air | Internal (TC4 in central hollow) | 300 W |  | 21 mm diameter × 70 mm length |  | Side contact (adjacent, no spacing) |  |  | 981.2 ± 3.4 °C (internal) |  |  |  | Fire
10.1016/j.enconman.2021.115091 | Test_4_IS_DC0.5_Period10s | 1 | Side Heating (300 W cylindrical heater) | 1 |  | Intermittent water spray (duty cycle 0.5, period 10 s, 30 s effective spray) | 4 Ah | 21700 cylindrical | 100% | LiNi0.6Co0.2Mn0.2O2 (NCM622) | Silicon-carbon |  |  |  | Air | Internal (TC4 in central hollow) | 300 W |  | 21 mm diameter × 70 mm length |  | Side contact (adjacent, no spacing) |  |  | 957.5 ± 3.2 °C (internal) |  |  |  | Fire
10.1016/j.enconman.2021.115091 | Test_5_IS_DC0.5_Period20s | 1 | Side Heating (300 W cylindrical heater) | 1 |  | Intermittent water spray (duty cycle 0.5, period 20 s, 30 s effective spray) | 4 Ah | 21700 cylindrical | 100% | LiNi0.6Co0.2Mn0.2O2 (NCM622) | Silicon-carbon |  |  |  | Air | Internal (TC4 in central hollow) | 300 W |  | 21 mm diameter × 70 mm length |  | Side contact (adjacent, no spacing) |  |  | 959 ± 7 °C (internal) |  |  |  | Fire
10.1016/j.enconman.2021.115091 | Test_6_IS_DC0.75_Period20s | 1 | Side Heating (300 W cylindrical heater) | 1 |  | Intermittent water spray (duty cycle 0.75, period 20 s, 30 s effective spray) | 4 Ah | 21700 cylindrical | 100% | LiNi0.6Co0.2Mn0.2O2 (NCM622) | Silicon-carbon |  |  |  | Air | Internal (TC4 in central hollow) | 300 W |  | 21 mm diameter × 70 mm length |  | Side contact (adjacent, no spacing) |  |  | 977.2 ± 6.1 °C (internal) |  |  |  | Fire
10.1016/j.enconman.2021.115091 | Test_7_IS_DC0.25_Period20s | 1 | Side Heating (300 W cylindrical heater) | 1 |  | Intermittent water spray (duty cycle 0.25, period 20 s, 30 s effective spray) | 4 Ah | 21700 cylindrical | 100% | LiNi0.6Co0.2Mn0.2O2 (NCM622) | Silicon-carbon |  |  |  | Air | Internal (TC4 in central hollow) | 300 W |  | 21 mm diameter × 70 mm length |  | Side contact (adjacent, no spacing) |  |  | 988.7 °C (internal) |  |  |  | Fire
10.1016/j.enconman.2021.115091 | Test_8_IS_DC0.1_Period20s | 1 | Side Heating (300 W cylindrical heater) | 1 |  | Intermittent water spray (duty cycle 0.1, period 20 s, 30 s effective spray) | 4 Ah | 21700 cylindrical | 100% | LiNi0.6Co0.2Mn0.2O2 (NCM622) | Silicon-carbon |  |  |  | Air | Internal (TC4 in central hollow) | 300 W |  | 21 mm diameter × 70 mm length |  | Side contact (adjacent, no spacing) |  |  | 973.6 °C (internal) |  |  |  | Fire
https://doi.org/10.1016/j.enconman.2025.120133 | ARC_280Ah_LFP | 1 | ARC (adiabatic calorimeter) | 1 |  |  | 280 Ah | Prismatic | 100% | LiFePO4 (LFP) |  | Contains ethylene carbonate (EC) |  |  |  | Front center (primary thermocouple); internal JR via 2 mm hole; safety valve port |  |  |  |  | Global (adiabatic) | 109.473 °C | 165.798 °C | 608.50 °C |  |  |  | Smoking
https://doi.org/10.1016/j.enconman.2025.120133 | CVR_SideHeating_1000W_N2 | 1 | Side Heating (1000 W heater) in Constant Volume Reactor | 1 |  |  | 280 Ah | Prismatic | 100% | LiFePO4 (LFP) |  | Contains ethylene carbonate (EC) |  |  | N2 | Front center; side center; back center | 1000 W |  |  |  | Side |  |  | 625 °C | 1151 s |  |  | Smoking | {"H2": "56% vol", "CO2": "22.5% vol", "CO": "8.1% vol", "CH4": "5.8% vol", "C2H4": "3.6% vol", "O2": "2.2% vol"}
10.1016/j.jhazmat.2019.03.116 | EV-ARC_50_SOC | 1 | EV-ARC (adiabatic heat-wait-seek) | 1 |  |  | 38 Ah |  | 50% | LiNi1/3Co1/3Mn1/3O2 | Graphite |  |  |  | Adiabatic (EV-ARC) |  |  | Seek threshold 0.02 °C/min |  |  | Global (adiabatic furnace) | 96.3 °C | 170.5 °C | 383.7 °C |  | 1066.3 °C/min
10.1016/j.jhazmat.2019.03.116 | EV-ARC_100_SOC | 1 | EV-ARC (adiabatic heat-wait-seek) | 1 |  |  | 38 Ah |  | 100% | LiNi1/3Co1/3Mn1/3O2 | Graphite |  |  |  | Adiabatic (EV-ARC) |  |  | Seek threshold 0.02 °C/min |  |  | Global (adiabatic furnace) | 90.6 °C | 157.6 °C | 522.6 °C |  | 4174.0 °C/min
10.1016/j.jhazmat.2019.03.116 | Module_Exp1_Cell1 | 1 | Heating Plate (front surface) | 1 |  |  | 38 Ah |  | 100% | LiNi1/3Co1/3Mn1/3O2 | Graphite |  |  |  | Air | Front, back, side, and upper surfaces (thermocouples Ti-f, Ti-b, Ti-s, Ti-u) |  |  |  |  | Front surface of cell #1 |  | 294 °C | 728 °C |  |  |  | Jetting
10.1016/j.jhazmat.2019.03.116 | Module_Exp1_Cell2 | 1 | Propagation heating from adjacent cell | 1 |  |  | 38 Ah |  | 100% | LiNi1/3Co1/3Mn1/3O2 | Graphite |  |  |  | Air | Front, back, side, and upper surfaces (thermocouples Ti-f, Ti-b, Ti-s, Ti-u) |  |  |  |  | Heated by adjacent cell via contact surfaces |  | 515 °C | 683 °C |  |  |  | Jetting
10.1016/j.jhazmat.2019.03.116 | Module_Exp1_Cell3 | 1 | Propagation heating from adjacent cell | 1 |  |  | 38 Ah |  | 100% | LiNi1/3Co1/3Mn1/3O2 | Graphite |  |  |  | Air | Front, back, side, and upper surfaces (thermocouples Ti-f, Ti-b, Ti-s, Ti-u) |  |  |  |  | Heated by adjacent cell via contact surfaces |  | 391 °C | 717 °C |  |  |  | Jetting
10.1016/j.jhazmat.2019.03.116 | Module_Exp1_Cell4 | 1 | Propagation heating from adjacent cell | 1 |  |  | 38 Ah |  | 100% | LiNi1/3Co1/3Mn1/3O2 | Graphite |  |  |  | Air | Front, back, side, and upper surfaces (thermocouples Ti-f, Ti-b, Ti-s, Ti-u) |  |  |  |  | Heated by adjacent cell via contact surfaces |  | 390 °C | 694 °C |  |  |  | Jetting
10.1016/j.jhazmat.2019.03.116 | Module_Exp1_Cell5 | 1 | Propagation heating from adjacent cell | 1 |  |  | 38 Ah |  | 100% | LiNi1/3Co1/3Mn1/3O2 | Graphite |  |  |  | Air | Front, back, side, and upper surfaces (thermocouples Ti-f, Ti-b, Ti-s, Ti-u) |  |  |  |  | Heated by adjacent cell via contact surfaces |  | 415 °C | 645 °C |  |  |  | Jetting
10.1016/j.jhazmat.2019.03.116 | Module_Exp3_Cell1 | 1 | Heating Plate (front surface, continued until TR) | 1 |  |  | 38 Ah |  | 50% | LiNi1/3Co1/3Mn1/3O2 | Graphite |  |  |  | Air | Front, back, side, and upper surfaces (thermocouples Ti-f, Ti-b, Ti-s, Ti-u) |  |  |  |  | Front surface of cell #1 |  | 346 °C | 584 °C |  |  |  | Smoking
10.1016/j.jhazmat.2019.03.116 | Module_Exp3_Cell2 | 1 | Propagation heating from adjacent cell | 1 |  |  | 38 Ah |  | 50% | LiNi1/3Co1/3Mn1/3O2 | Graphite |  |  |  | Air | Front, back, side, and upper surfaces (thermocouples Ti-f, Ti-b, Ti-s, Ti-u) |  |  |  |  | Heated by adjacent cell via contact surfaces |  | 298 °C | 486 °C |  |  |  | Smoking
10.1016/j.jhazmat.2019.03.116 | Module_Exp3_Cell3 | 1 | Propagation heating from adjacent cell | 1 |  |  | 38 Ah |  | 50% | LiNi1/3Co1/3Mn1/3O2 | Graphite |  |  |  | Air | Front, back, side, and upper surfaces (thermocouples Ti-f, Ti-b, Ti-s, Ti-u) |  |  |  |  | Heated by adjacent cell via contact surfaces |  | 279 °C | 457 °C |  |  |  | Smoking
10.1016/j.jhazmat.2019.03.116 | Module_Exp3_Cell4 | 1 | Propagation heating from adjacent cell | 1 |  |  | 38 Ah |  | 50% | LiNi1/3Co1/3Mn1/3O2 | Graphite |  |  |  | Air | Front, back, side, and upper surfaces (thermocouples Ti-f, Ti-b, Ti-s, Ti-u) |  |  |  |  | Heated by adjacent cell via contact surfaces |  | 314 °C | 481 °C |  |  |  | Smoking
10.1016/j.jhazmat.2019.03.116 | Module_Exp3_Cell5 | 1 | Propagation heating from adjacent cell | 1 |  |  | 38 Ah |  | 50% | LiNi1/3Co1/3Mn1/3O2 | Graphite |  |  |  | Air | Front, back, side, and upper surfaces (thermocouples Ti-f, Ti-b, Ti-s, Ti-u) |  |  |  |  | Heated by adjacent cell via contact surfaces |  | 370 °C | 560 °C |  |  |  | Smoking
10.1016/j.jhazmat.2019.06.007 | Test_1 | 1 | Cylindrical heater | 1 |  |  | 50 Ah | Prismatic | 100% | NCM (LiNixCoyMn1-x-yO2) | Graphite |  |  |  | Air | Center of upper surface | 0.4 kW |  | 2.51e-3 m^2 |  | Side | 126.5 °C | 126.5 °C | 647.3 °C |  | 49.1 °C/s |  | Smoking | {"CO2": "detected; CO2/CO molar ratio=6.21", "CO": "detected"}
10.1016/j.jhazmat.2019.06.007 | Test_2 | 1 | Cylindrical heater | 1 |  |  | 50 Ah | Prismatic | 100% | NCM (LiNixCoyMn1-x-yO2) | Graphite |  |  |  | Air | Center of upper surface | 0.4 kW |  | 2.51e-3 m^2 |  | Bottom | 128.3 °C | 128.3 °C | 648.7 °C |  | 61.1 °C/s |  | Smoking | {"CO2": "detected; CO2/CO molar ratio=5.31", "CO": "detected"}
10.1016/j.jhazmat.2019.06.007 | Test_3 | 1 | Electric furnace | 1 |  |  | 50 Ah | Prismatic | 100% | NCM (LiNixCoyMn1-x-yO2) | Graphite |  |  |  | Air | Center of upper surface | 0.4 kW |  | 2.25e-2 m^2 |  | Bottom | 130.1 °C | 130.1 °C | 571.2 °C |  | 74.8 °C/s |  | Jetting | {"CO2": "detected; CO2/CO molar ratio=10.08", "CO": "detected"}
10.1016/j.jhazmat.2019.06.007 | Test_4 | 1 | Electric furnace | 1 |  |  | 50 Ah | Prismatic | 100% | NCM (LiNixCoyMn1-x-yO2) | Graphite |  |  |  | Air | Center of upper surface | 2.0 kW |  | 2.25e-2 m^2 |  | Bottom | 132.5 °C | 132.5 °C | 665.4 °C |  | 96.1 °C/s |  | Jetting | {"CO2": "detected; CO2/CO molar ratio=14.45", "CO": "detected"}
10.1016/j.jhazmat.2020.123169 | Group_1 | 1 | Side Heating (PID-controlled heater block) | 1 |  |  | 2.6 Ah | 18650 | 40% | NCM (Li(Ni,Co,Mn)O2) | Graphite | LiPF6 in EC/PC/DEC | PVDF |  | Air | Side surface | 400 W |  |  | 300 °C | Side | [5 empty] | 7.3% | Fire
10.1016/j.jhazmat.2020.123169 | Group_2 | 1 | Side Heating (PID-controlled heater block) | 1 |  |  | 2.6 Ah | 18650 | 60% | NCM (Li(Ni,Co,Mn)O2) | Graphite | LiPF6 in EC/PC/DEC | PVDF |  | Air | Side surface | 400 W |  |  | 300 °C | Side | [5 empty] | 13.0% | Fire
10.1016/j.jhazmat.2020.123169 | Group_3 | 1 | Side Heating (PID-controlled heater block) | 1 |  |  | 2.6 Ah | 18650 | 80% | NCM (Li(Ni,Co,Mn)O2) | Graphite | LiPF6 in EC/PC/DEC | PVDF |  | Air | Side surface | 400 W |  |  | 300 °C | Side | [5 empty] | 13.4% | Fire
10.1016/j.jhazmat.2020.123169 | Group_4 | 1 | Side Heating (PID-controlled heater block) | 1 |  |  | 2.6 Ah | 18650 | 100% | NCM (Li(Ni,Co,Mn)O2) | Graphite | LiPF6 in EC/PC/DEC | PVDF |  | Air | Side surface | 400 W |  |  | 300 °C | Side | [5 empty] | 15.9% | Fire
10.1016/j.jhazmat.2020.123169 | Group_5 | 1 | Side Heating (PID-controlled heater block) | 1 |  |  | 2.6 Ah | 18650 | 100% | NCM (Li(Ni,Co,Mn)O2) | Graphite | LiPF6 in EC/PC/DEC | PVDF |  | Air | Side surface | 400 W |  |  | 180 °C | Side | [5 empty] | 6.0% | Fire
10.1016/j.jhazmat.2020.123169 | Group_6 | 1 | Side Heating (PID-controlled heater block) | 1 |  |  | 2.6 Ah | 18650 | 100% | NCM (Li(Ni,Co,Mn)O2) | Graphite | LiPF6 in EC/PC/DEC | PVDF |  | Air | Side surface | 400 W |  |  | 220 °C | Side | [5 empty] | 6.3% | Fire
10.1016/j.jhazmat.2020.123169 | Group_7 | 1 | Side Heating (PID-controlled heater block) | 1 |  |  | 2.6 Ah | 18650 | 100% | NCM (Li(Ni,Co,Mn)O2) | Graphite | LiPF6 in EC/PC/DEC | PVDF |  | Air | Side surface | 400 W |  |  | 260 °C | Side | [5 empty] | 10.8% | Fire
10.1016/j.jhazmat.2020.123169 | Group_8 | 1 | Side Heating (PID-controlled heater block) | 1 |  |  | 2.6 Ah | 18650 | 100% | NCM (Li(Ni,Co,Mn)O2) | Graphite | LiPF6 in EC/PC/DEC | PVDF |  | Air | Side surface | 400 W |  |  | 300 °C | Side | [5 empty] | 15.9% | Fire
10.1016/j.jhazmat.2020.123169 | Group_9 | 1 | Side Heating (PID-controlled heater block) | 1 |  |  | 2.6 Ah | 18650 | 100% | NCM (Li(Ni,Co,Mn)O2) | Graphite | LiPF6 in EC/PC/DEC | PVDF |  | Air | Side surface | 100 W |  |  | 300 °C | Side | [5 empty] | 3.5% | Fire
10.1016/j.jhazmat.2020.123169 | Group_10 | 1 | Side Heating (PID-controlled heater block) | 1 |  |  | 2.6 Ah | 18650 | 100% | NCM (Li(Ni,Co,Mn)O2) | Graphite | LiPF6 in EC/PC/DEC | PVDF |  | Air | Side surface | 200 W |  |  | 300 °C | Side | [5 empty] | 4.6% | Fire
10.1016/j.jhazmat.2020.123169 | Group_11 | 1 | Side Heating (PID-controlled heater block) | 1 |  |  | 2.6 Ah | 18650 | 100% | NCM (Li(Ni,Co,Mn)O2) | Graphite | LiPF6 in EC/PC/DEC | PVDF |  | Air | Side surface | 300 W |  |  | 300 °C | Side | [5 empty] | 10.2% | Fire
10.1016/j.jhazmat.2020.123169 | Group_12 | 1 | Side Heating (PID-controlled heater block) | 1 |  |  | 2.6 Ah | 18650 | 100% | NCM (Li(Ni,Co,Mn)O2) | Graphite | LiPF6 in EC/PC/DEC | PVDF |  | Air | Side surface | 400 W |  |  | 300 °C | Side | [5 empty] | 15.9% | Fire
10.1016/j.jhazmat.2020.123169 | Group_13 | 1 | Side Heating (PID-controlled heater block) | 1 |  |  | 2.6 Ah | 18650 | 40% | NCM (Li(Ni,Co,Mn)O2) | Graphite | LiPF6 in EC/PC/DEC | PVDF |  | Argon | Side surface | 400 W |  |  | 300 °C | Side | [5 empty] | 19.3% | Fire
10.1016/j.jhazmat.2020.123169 | Group_14 | 1 | Side Heating (PID-controlled heater block) | 1 |  |  | 2.6 Ah | 18650 | 60% | NCM (Li(Ni,Co,Mn)O2) | Graphite | LiPF6 in EC/PC/DEC | PVDF |  | Argon | Side surface | 400 W |  |  | 300 °C | Side | [5 empty] | 13.4% | Fire
10.1016/j.jhazmat.2020.123169 | Group_15 | 1 | Side Heating (PID-controlled heater block) | 1 |  |  | 2.6 Ah | 18650 | 80% | NCM (Li(Ni,Co,Mn)O2) | Graphite | LiPF6 in EC/PC/DEC | PVDF |  | Argon | Side surface | 400 W |  |  | 300 °C | Side | [5 empty] | 5.5% | Fire
10.1016/j.jhazmat.2020.123169 | Group_16 | 1 | Side Heating (PID-controlled heater block) | 1 |  |  | 2.6 Ah | 18650 | 100% | NCM (Li(Ni,Co,Mn)O2) | Graphite | LiPF6 in EC/PC/DEC | PVDF |  | Argon | Side surface | 400 W |  |  | 300 °C | Side | [5 empty] | 3.5% | Fire
10.1016/j.jhazmat.2020.123169 | Group_17 | 1 | Side Heating (PID-controlled heater block) | 1 |  |  | 2.6 Ah | 18650 | 100% | NCM (Li(Ni,Co,Mn)O2) | Graphite | LiPF6 in EC/PC/DEC | PVDF |  | Argon | Side surface | 400 W |  |  | 180 °C | Side | [5 empty] | 11.9% | Fire
10.1016/j.jhazmat.2020.123169 | Group_18 | 1 | Side Heating (PID-controlled heater block) | 1 |  |  | 2.6 Ah | 18650 | 100% | NCM (Li(Ni,Co,Mn)O2) | Graphite | LiPF6 in EC/PC/DEC | PVDF |  | Argon | Side surface | 400 W |  |  | 220 °C | Side | [5 empty] | 8.7% | Fire
10.1016/j.jhazmat.2020.123169 | Group_19 | 1 | Side Heating (PID-controlled heater block) | 1 |  |  | 2.6 Ah | 18650 | 100% | NCM (Li(Ni,Co,Mn)O2) | Graphite | LiPF6 in EC/PC/DEC | PVDF |  | Argon | Side surface | 400 W |  |  | 260 °C | Side | [5 empty] | 8.3% | Fire
10.1016/j.jhazmat.2020.123169 | Group_20 | 1 | Side Heating (PID-controlled heater block) | 1 |  |  | 2.6 Ah | 18650 | 100% | NCM (Li(Ni,Co,Mn)O2) | Graphite | LiPF6 in EC/PC/DEC | PVDF |  | Argon | Side surface | 400 W |  |  | 300 °C | Side | [5 empty] | 3.5% | Fire
10.1016/j.jhazmat.2020.123169 | Group_21 | 1 | Side Heating (PID-controlled heater block) | 1 |  |  | 2.6 Ah | 18650 | 100% | NCM (Li(Ni,Co,Mn)O2) | Graphite | LiPF6 in EC/PC/DEC | PVDF |  | Argon | Side surface | 100 W |  |  | 300 °C | Side | [5 empty] | 4.8% | Fire
10.1016/j.jhazmat.2020.123169 | Group_22 | 1 | Side Heating (PID-controlled heater block) | 1 |  |  | 2.6 Ah | 18650 | 100% | NCM (Li(Ni,Co,Mn)O2) | Graphite | LiPF6 in EC/PC/DEC | PVDF |  | Argon | Side surface | 200 W |  |  | 300 °C | Side | [5 empty] | 4.3% | Fire
10.1016/j.jhazmat.2020.123169 | Group_23 | 1 | Side Heating (PID-controlled heater block) | 1 |  |  | 2.6 Ah | 18650 | 100% | NCM (Li(Ni,Co,Mn)O2) | Graphite | LiPF6 in EC/PC/DEC | PVDF |  | Argon | Side surface | 300 W |  |  | 300 °C | Side | [5 empty] | 3.5% | Fire
10.1016/j.jhazmat.2020.123169 | Group_24 | 1 | Side Heating (PID-controlled heater block) | 1 |  |  | 2.6 Ah | 18650 | 100% | NCM (Li(Ni,Co,Mn)O2) | Graphite | LiPF6 in EC/PC/DEC | PVDF |  | Argon | Side surface | 400 W |  |  | 300 °C | Side | [5 empty] | 3.5% | Fire
10.1016/j.jhazmat.2023.131646 | NCM111 | 1 | EV-ARC (adiabatic self-heating; Heat-Wait-Search) | 1 |  |  | 37 Ah | Prismatic | 100% | NCM111 (Li(Ni1/3Co1/3Mn1/3)O2) | Graphite | LiPF6 in mixed DMC/DEC/EMC (various proportions) | PE with nano Al2O3 coating bonded using PVDF | 165 Wh/kg | Air | Between jelly rolls (internal thermocouple) |  | 0.02 °C/min (dT/dt threshold for adiabatic mode) |  |  | Global (ARC chamber step heating to self-heating) | [5 empty] | 7.27%
10.1016/j.jhazmat.2023.131646 | NCM523 | 1 | EV-ARC (adiabatic self-heating; Heat-Wait-Search) | 1 |  |  | 50 Ah | Prismatic | 100% | NCM523 (Li(Ni0.5Co0.2Mn0.3)O2) | Graphite | LiPF6 in mixed DMC/DEC/EMC (various proportions) | PE with nano Al2O3 coating bonded using PVDF | 205 Wh/kg | Air | Between jelly rolls (internal thermocouple) |  | 0.02 °C/min (dT/dt threshold for adiabatic mode) |  |  | Global (ARC chamber step heating to self-heating) | [5 empty] | 4.6%
10.1016/j.jhazmat.2023.131646 | NCM622 | 1 | EV-ARC (adiabatic self-heating; Heat-Wait-Search) | 1 |  |  | 50 Ah | Prismatic | 100% | NCM622 (Li(Ni0.6Co0.2Mn0.2)O2) | Graphite | LiPF6 in mixed DMC/DEC/EMC (various proportions) | PE with nano Al2O3 coating bonded using PVDF | 211 Wh/kg | Air | Between jelly rolls (internal thermocouple) |  | 0.02 °C/min (dT/dt threshold for adiabatic mode) |  |  | Global (ARC chamber step heating to self-heating) |  |  | 1009.2 °C |  |  | 4.8%
10.1016/j.apenergy.2012.05.064 | LiCoO2_18650_VSP2 | 1 | Adiabatic calorimeter (VSP2, Heat-Wait-Search) | 1 |  |  | 2600 mAh | 18650 |  | LiCoO2 | [5 empty] | Thermocouple touching the battery can surface inside the VSP2 test can |  |  |  | 300 °C (upper limit of HWS detection range) | Global (adiabatic in sealed test can) | 131.5 °C | ≈180 °C (thermal explosion onset) | 708.8 °C | ≈23 min (TMR via adiabatic calorimeter) | 54090.7 °C/min | 22.5% | Explosion
10.1016/j.apenergy.2012.05.064 | Li(Ni1/3Co1/3Mn1/3)O2_18650_VSP2 | 1 | Adiabatic calorimeter (VSP2, Heat-Wait-Search) | 1 |  |  | 2000 mAh | 18650 |  | Li(Ni1/3Co1/3Mn1/3)O2 | [5 empty] | Thermocouple touching the battery can surface inside the VSP2 test can |  |  |  | 300 °C (upper limit of HWS detection range) | Global (adiabatic in sealed test can) | 175.4 °C | ≈250 °C (thermal explosion onset) | 665.6 °C | ≈75 min (TMR via adiabatic calorimeter) | 15213.4 °C/min | 18.0% | Explosion
10.1016/j.apenergy.2016.08.160 | Rhombus_2 | 1 | Bottom Radiant Heating (5 kW heater under cell) | 1 |  |  | 50 Ah | Large-format cylindrical (66 mm diameter, 260 mm length) | 100% | Li(Ni1/3Co1/3Mn1/3)O2 (NCM111) | Li4Ti5O12 (LTO) | EC/DEC/DMC + LiPF6 | PE/PP double layer |  | Air (ISO 9705 full-scale room) | Surface and tabs | 5 kW |  |  |  | Bottom | Surface ignition at ~135 °C |  | 466 °C | 2210 s |  | 20.9% | Fire
10.1016/j.apenergy.2016.08.160 | Rhombus_3 | 1 | Side Fire Impingement from adjacent burning cell | 1 |  |  | 50 Ah | Large-format cylindrical (66 mm diameter, 260 mm length) | 100% | Li(Ni1/3Co1/3Mn1/3)O2 (NCM111) | Li4Ti5O12 (LTO) | EC/DEC/DMC + LiPF6 | PE/PP double layer |  | Air (ISO 9705 full-scale room) | Surface and tabs |  |  |  |  | Side | Surface ignition at ~185 °C |  | 425 °C | 2626 s |  | 30.79% | Fire
10.1016/j.apenergy.2016.08.160 | Rhombus_4 | 1 | Side Fire Impingement from adjacent burning cell | 1 |  |  | 50 Ah | Large-format cylindrical (66 mm diameter, 260 mm length) | 100% | Li(Ni1/3Co1/3Mn1/3)O2 (NCM111) | Li4Ti5O12 (LTO) | EC/DEC/DMC + LiPF6 | PE/PP double layer |  | Air (ISO 9705 full-scale room) | Surface and tabs |  |  |  |  | Side | Surface ignition at ~78.5 °C |  | 192 °C | 2206 s |  |  | Explosion
10.1016/j.apenergy.2016.08.160 | Rhombus_1 | 1 | Side Fire Impingement (module-level fire exposure) | 1 |  |  | 50 Ah | Large-format cylindrical (66 mm diameter, 260 mm length) | 100% | Li(Ni1/3Co1/3Mn1/3)O2 (NCM111) | Li4Ti5O12 (LTO) | EC/DEC/DMC + LiPF6 | PE/PP double layer |  | Air (ISO 9705 full-scale room) | Surface and tabs |  |  |  |  | Side |  |  | 173 °C |  |  |  | Explosion
10.1016/j.apenergy.2016.08.160 | Parallel_6 | 1 | Bottom Radiant Heating (5 kW heater under cell) | 1 |  |  | 50 Ah | Large-format cylindrical (66 mm diameter, 260 mm length) | 100% | Li(Ni1/3Co1/3Mn1/3)O2 (NCM111) | Li4Ti5O12 (LTO) | EC/DEC/DMC + LiPF6 | PE/PP double layer |  | Air (ISO 9705 full-scale room) | Surface and tabs | 5 kW |  |  |  | Bottom | Surface ignition at ~128 °C |  |  | 1740 s |  | 41.6% | Fire
10.1016/j.apenergy.2016.08.160 | Parallel_7 | 1 | Side Fire Impingement from adjacent burning cell | 1 |  |  | 50 Ah | Large-format cylindrical (66 mm diameter, 260 mm length) | 100% | Li(Ni1/3Co1/3Mn1/3)O2 (NCM111) | Li4Ti5O12 (LTO) | EC/DEC/DMC + LiPF6 | PE/PP double layer |  | Air (ISO 9705 full-scale room) | Surface and tabs |  |  |  |  | Side | Surface ignition at ~139.1 °C |  | 443.1 °C | 2326 s |  | 29% | Jetting
10.1016/j.apenergy.2016.08.160 | Parallel_5 | 1 | Side Fire Impingement from adjacent burning cell | 1 |  |  | 50 Ah | Large-format cylindrical (66 mm diameter, 260 mm length) | 100% | Li(Ni1/3Co1/3Mn1/3)O2 (NCM111) | Li4Ti5O12 (LTO) | EC/DEC/DMC + LiPF6 | PE/PP double layer |  | Air (ISO 9705 full-scale room) | Surface and tabs |  |  |  |  | Side | Surface ignition at ~124.1 °C |  | 384.4 °C | 2299.9 s |  | 26.1% | Jetting
10.1016/j.apenergy.2017.08.073 | ARC_1.5C_Adiabatic | 1 | ARC (adiabatic calorimeter) | 1 |  |  | 945 mAh | Prismatic |  | LiNi0.33Co0.33Mn0.33O2 (LNCMO) | Li1.33Ti1.67O4 (LTO) | LiPF6 in EC/DEC/DMC |  |  | ARC adiabatic chamber (air) | Surface (thermocouple taped on cell) |  |  |  |  | Global (chamber) | 353 K (SEI decomposition onset, ARC-derived) |  | 615 K | 72500 s |  |  | Jetting
https://doi.org/10.1016/j.apenergy.2018.06.126 | Adiabatic_EV-ARC | 1 | EV-ARC (Heat-Wait-Seek, adiabatic) | 2 |  |  | 24 Ah | Pouch | 100% | Li(Ni1/3Co1/3Mn1/3)O2 | Graphite | 1 M LiPF6 in DMC:EMC:EC (1:1:1 vol) |  |  |  | Internal TC (TC1) inserted between the two batteries; main TC attached on cell surface |  |  |  |  | Global | 72.39 °C | 213.27 °C | 829.33 °C |  | >2000 °C/min (experimental, after TR)
https://doi.org/10.1016/j.apenergy.2018.06.126 | Oven_130C | 0 | Oven (EV-ARC hot box) | 2 |  |  | 24 Ah | Pouch | 100% | Li(Ni1/3Co1/3Mn1/3)O2 | Graphite | 1 M LiPF6 in DMC:EMC:EC (1:1:1 vol) |  |  |  | Internal TC (TC1) inserted between the two batteries; main TC attached on cell surface |  | ≈4 °C/min |  | 130 °C | Global |  |  | 179.43 °C
https://doi.org/10.1016/j.apenergy.2018.06.126 | Oven_150C | 1 | Oven (EV-ARC hot box) | 2 |  |  | 24 Ah | Pouch | 100% | Li(Ni1/3Co1/3Mn1/3)O2 | Graphite | 1 M LiPF6 in DMC:EMC:EC (1:1:1 vol) |  |  |  | Internal TC (TC1) inserted between the two batteries; main TC attached on cell surface |  | ≈4 °C/min |  | 150 °C | Global |  | 205.62 °C | 860.82 °C
10.1016/j.apenergy.2019.04.009 | Sample_I | 1 | ARC heat-wait-seek (Accelerating Rate Calorimetry) | 1 |  |  | 20 Ah | Pouch |  | Li(Ni1/3Co1/3Mn1/3)O2 + LiMn2O4 (1:1) | MAG10 | 1 M LiPF6 in EC:DMC:DEC (1:1:1) |  |  |  | Center of cell (internal thermocouple) |  |  |  |  | Global (uniform adiabatic heating) | 78.2 °C | 192.4 °C | 740.1 °C
10.1016/j.apenergy.2019.04.009 | Sample_II_Dried_Electrolyte | 1 | ARC heat-wait-seek (Accelerating Rate Calorimetry) | 1 |  | Electrolyte dried in vacuum 24 h (electrolyte reduction, resealed) | 20 Ah | Pouch |  | Li(Ni1/3Co1/3Mn1/3)O2 + LiMn2O4 (1:1) | MAG10 | 1 M LiPF6 in EC:DMC:DEC (1:1:1) |  |  |  | Center of cell (internal thermocouple) |  |  |  |  | Global (uniform adiabatic heating) |  | 231.7 °C
10.1016/j.apenergy.2019.04.009 | Sample_III_Dried_No_Separator | 1 | ARC heat-wait-seek (Accelerating Rate Calorimetry) | 1 |  | Electrolyte dried; separator removed; cathode and anode re-stacked; resealed | 20 Ah | Pouch |  | Li(Ni1/3Co1/3Mn1/3)O2 + LiMn2O4 (1:1) | MAG10 | 1 M LiPF6 in EC:DMC:DEC (1:1:1) |  |  |  | Center of cell (internal thermocouple) |  |  |  |  | Global (uniform adiabatic heating) |  | 229.4 °C
10.1016/j.apenergy.2019.114440 | Hotspot_r1.5mm_case1 | 1 | Internal hot spot volumetric heating (uniform Q in cylindrical region) | 1 |  |  |  | Prismatic |  | LiCoO2 (LCO) | Graphite |  |  |  | Adiabatic boundary (no external cooling) | Local maximum temperature within cell | 1.18e9 W/m^3 |  | cylinder radius 1.5 mm, length 40 mm |  | Internal cylindrical region near left surface |  |  |  | 14 s
10.1016/j.apenergy.2019.114440 | Hotspot_r2.0mm_case | 1 | Internal hot spot volumetric heating (uniform Q in cylindrical region) | 1 |  |  |  | Prismatic |  | LiCoO2 (LCO) | Graphite |  |  |  | Adiabatic boundary (no external cooling) | Local maximum temperature within cell | 1.18e9 W/m^3 |  | cylinder radius 2.0 mm, length 40 mm |  | Internal cylindrical region near left surface |  |  |  | 4 s
https://doi.org/10.1016/j.apenergy.2020.114972 | ARC_NMC992_18650_Golubkov_ref | 1 | ARC-like thermal abuse in closed reactor with heated fixture (external heating) | 1 | 101 kPa |  | 1.5 Ah | 18650 | 100% | Li(Ni0.45Mn0.45Co0.10)O2 (NMC) | Graphite | DMC:EMC:EC:PC (7:1:1:1) |  |  |  |  | Fixture: 7.8 W; Reactor wall: 110 W | ≈2.4 °C/min (Stage 1, prior to reactions) |  |  | Global (insulated fixture, ARC-like) | ≈130 °C (separator melting onset, PE range) | ≈235 °C (short-circuit initiation/onset of rapid TR) | ≈670 °C | ≈5300 s (from heating start to rapid TR) | ≈3120 °C/s (peak during TR) |  |  | {"CO2": "41.2%", "H2": "30.8%", "CO": "13.0%", "C2H4": "8.2%", "CH4": "6.8%"}
10.1016/j.apenergy.2021.116495 | ARC_18650_SOC100 | 1 | ARC (heat-wait-seek) | 1 |  |  | 3.2 Ah | 18650 | 100% | NMC | [5 empty] | Cell surface (ARC bomb thermocouple) |  | Heat-wait-seek: 5 °C step with 30 min isothermal; adiabatic during TR |  |  | Global | 140 °C |  | 446–541 °C
10.1016/j.apenergy.2021.116495 | ARC_18650_SOC80 | 1 | ARC (heat-wait-seek) | 1 |  |  | 3.2 Ah | 18650 | 80% | NMC | [5 empty] | Cell surface (ARC bomb thermocouple) |  | Heat-wait-seek: 5 °C step with 30 min isothermal; adiabatic during TR |  |  | Global | 152 °C |  | 446–541 °C
10.1016/j.apenergy.2021.116495 | ARC_18650_SOC60 | 1 | ARC (heat-wait-seek) | 1 |  |  | 3.2 Ah | 18650 | 60% | NMC | [5 empty] | Cell surface (ARC bomb thermocouple) |  | Heat-wait-seek: 5 °C step with 30 min isothermal; adiabatic during TR |  |  | Global | 178 °C |  | 446–541 °C
10.1016/j.apenergy.2021.116495 | ARC_21700_SOC100 | 1 | ARC (heat-wait-seek) | 1 |  |  | 5 Ah | 21700 | 100% | NMC | [5 empty] | Cell surface (ARC bomb thermocouple) |  | Heat-wait-seek: 5 °C step with 30 min isothermal; adiabatic during TR |  |  | Global | 129 °C |  | 450–653 °C
10.1016/j.apenergy.2021.116495 | ARC_21700_SOC80 | 1 | ARC (heat-wait-seek) | 1 |  |  | 5 Ah | 21700 | 80% | NMC | [5 empty] | Cell surface (ARC bomb thermocouple) |  | Heat-wait-seek: 5 °C step with 30 min isothermal; adiabatic during TR |  |  | Global | 134 °C |  | 450–653 °C
10.1016/j.apenergy.2021.116495 | ARC_21700_SOC60 | 1 | ARC (heat-wait-seek) | 1 |  |  | 5 Ah | 21700 | 60% | NMC | [5 empty] | Cell surface (ARC bomb thermocouple) |  | Heat-wait-seek: 5 °C step with 30 min isothermal; adiabatic during TR |  |  | Global | 165 °C |  | 450–653 °C
10.1016/j.apenergy.2021.117038 | Adiabatic_Surface | 1 | ARC (EV+ARC, adiabatic mode) | 2 |  |  | 24 Ah | Pouch | 100% | Li(Ni1/3Co1/3Mn1/3)O2 (NCM111) | Graphite | 1.0 M LiPF6 in DMC:EMC:EC (1:1:1 vol.) | PE polymer coated with Al2O3 (one side) | 175 Wh/kg |  | Surface (thermocouple attached to battery surface) |  |  |  |  | Global (adiabatic chamber) | 87.1 °C | 182.6 °C | 408.7 °C |  | approx 10^3 °C/min
10.1016/j.apenergy.2021.117038 | Adiabatic_Center | 1 | ARC (EV+ARC, adiabatic mode) | 2 |  |  | 24 Ah | Pouch | 100% | Li(Ni1/3Co1/3Mn1/3)O2 (NCM111) | Graphite | 1.0 M LiPF6 in DMC:EMC:EC (1:1:1 vol.) | PE polymer coated with Al2O3 (one side) | 175 Wh/kg |  | Center (K-type thermocouple between two batteries) |  |  |  |  | Global (adiabatic chamber) | 87.1 °C | 207.6 °C | 816.4 °C |  | approx 10^3 °C/min
10.1016/j.apenergy.2021.117038 | Oven150_Surface | 1 | Oven (EV+ARC constant-temperature mode) | 2 |  |  | 24 Ah | Pouch | 100% | Li(Ni1/3Co1/3Mn1/3)O2 (NCM111) | Graphite | 1.0 M LiPF6 in DMC:EMC:EC (1:1:1 vol.) | PE polymer coated with Al2O3 (one side) | 175 Wh/kg |  | Surface (thermocouple attached to battery surface) |  |  |  | 150 °C | Global (convection) |  | 172.6 °C | 422.7 °C |  | approx 10^3 °C/min
10.1016/j.apenergy.2021.117038 | Oven150_Center | 1 | Oven (EV+ARC constant-temperature mode) | 2 |  |  | 24 Ah | Pouch | 100% | Li(Ni1/3Co1/3)Mn1/3)O2 (NCM111) | Graphite | 1.0 M LiPF6 in DMC:EMC:EC (1:1:1 vol.) | PE polymer coated with Al2O3 (one side) | 175 Wh/kg |  | Center (K-type thermocouple between two batteries) |  |  |  | 150 °C | Global (convection) |  | 199.3 °C | 827.1 °C |  | approx 10^3 °C/min
10.1016/j.apenergy.2021.117038 | Oven180_Surface | 1 | Oven (EV+ARC constant-temperature mode) | 2 |  |  | 24 Ah | Pouch | 100% | Li(Ni1/3Co1/3Mn1/3)O2 (NCM111) | Graphite | 1.0 M LiPF6 in DMC:EMC:EC (1:1:1 vol.) | PE polymer coated with Al2O3 (one side) | 175 Wh/kg |  | Surface (thermocouple attached to battery surface) |  |  |  | 180 °C | Global (convection) |  | 188.3 °C | 441.5 °C |  | approx 10^3 °C/min
10.1016/j.apenergy.2021.117038 | Oven180_Center | 1 | Oven (EV+ARC constant-temperature mode) | 2 |  |  | 24 Ah | Pouch | 100% | Li(Ni1/3Co1/3Mn1/3)O2 (NCM111) | Graphite | 1.0 M LiPF6 in DMC:EMC:EC (1:1:1 vol.) | PE polymer coated with Al2O3 (one side) | 175 Wh/kg |  | Center (K-type thermocouple between two batteries) |  |  |  | 180 °C | Global (convection) |  | 181.7 °C | 851.8 °C |  | approx 10^3 °C/min
10.1016/j.apenergy.2021.117038 | Oven200_Surface | 1 | Oven (EV+ARC constant-temperature mode) | 2 |  |  | 24 Ah | Pouch | 100% | Li(Ni1/3Co1/3Mn1/3)O2 (NCM111) | Graphite | 1.0 M LiPF6 in DMC:EMC:EC (1:1:1 vol.) | PE polymer coated with Al2O3 (one side) | 175 Wh/kg |  | Surface (thermocouple attached to battery surface) |  |  |  | 200 °C | Global (convection) |  | 189.4 °C | 443.2 °C |  | approx 10^3 °C/min
10.1016/j.apenergy.2021.117038 | Oven200_Center | 1 | Oven (EV+ARC constant-temperature mode) | 2 |  |  | 24 Ah | Pouch | 100% | Li(Ni1/3Co1/3Mn1/3)O2 (NCM111) | Graphite | 1.0 M LiPF6 in DMC:EMC:EC (1:1:1 vol.) | PE polymer coated with Al2O3 (one side) | 175 Wh/kg |  | Center (K-type thermocouple between two batteries) |  |  |  | 200 °C | Global (convection) |  | 159.5 °C | 843.8 °C |  | approx 10^3 °C/min
10.1016/j.apenergy.2022.119778 | LSH | 1 | Large surface heating (external heater, constant heat flux) | 1 |  |  | 243 Ah | Prismatic | 100% | LFP | Graphite |  |  |  | Air | Surface thermocouples: T1 (Th) at heating surface center; T2-T4 on large surface; T4 near safety valve on upper surface | 1.03 W/cm^2 (heat flux density) |  |  |  | Large surface |  |  | 585.85 °C | 1704 s | 10.67 °C/s |  | Jetting | {"CO2": "53.0 mol%", "H2": "30.9 mol%", "C2H4": "6.8 mol%", "CO": "4.8 mol%", "CH4": "4.1 mol%", "C2H6": "0.3 mol%"}
10.1016/j.apenergy.2022.119778 | SH | 1 | Side surface heating (external heater, constant heat flux) | 1 |  |  | 243 Ah | Prismatic | 100% | LFP | Graphite |  |  |  | Air | Surface thermocouples: T1 (Th) at side surface center near heater; T2-T4 on large surface; upper surface near safety valve | 1.03 W/cm^2 (heat flux density) |  |  |  | Side surface |  |  | 555.9 °C | 8860 s | 6.02 °C/s |  | Jetting | {"CO2": "53.0 mol%", "H2": "30.9 mol%", "C2H4": "6.8 mol%", "CO": "4.8 mol%", "CH4": "4.1 mol%", "C2H6": "0.3 mol%"}
10.1016/j.apenergy.2022.119778 | BH | 1 | Bottom surface heating (external heater, constant heat flux) | 1 |  |  | 243 Ah | Prismatic | 100% | LFP | Graphite |  |  |  | Air | Surface thermocouples: T1 (Th) at bottom surface center near heater; T2-T4 on large surface; T5 at upper surface near safety valve | 1.03 W/cm^2 (heat flux density) |  |  |  | Bottom surface |  |  | 568.25 °C | 6244.5 s | 10.03 °C/s |  | Jetting | {"CO2": "53.0 mol%", "H2": "30.9 mol%", "C2H4": "6.8 mol%", "CO": "4.8 mol%", "CH4": "4.1 mol%", "C2H6": "0.3 mol%"}
10.1016/j.apenergy.2022.120110 | Validation_Oven_24Ah | 0 | Oven (ARC test mode) | 1 |  |  | 24 Ah |  |  | NCM111 | Graphite | EC:DMC:DEC | PP | [6 empty] | 130 °C | Global |  |  | 179.3 °C |  |  |  | No Fire
10.1016/j.apenergy.2022.120110 | Validation_18650_2Cmin | 1 | Oven (ramp) | 1 |  |  |  | 18650 |  | NCM | Graphite | EC:DMC:DEC | PP |  |  |  |  | ≈2 °C/min |  |  | Global |  |  | 677 °C
10.1016/j.apenergy.2022.120119 | Module_1_No_Prevention | 1 | Side Heating (1500 W plate, direct contact) | 4 |  |  | 105 Ah | Prismatic | 100% | LiFePO4 (LFP) | Graphite |  |  |  | Air (combustion chamber, 1/2 ISO 9705 test room) | Surface center, front and back of each cell (2 thermocouples per cell) | 1500 W |  | 175 x 200 mm |  | Front surface of LIB 1 (side contact) |  | approximately 200 °C (core temperature threshold for prismatic LFP) | 524.7 °C (module maximum; LIB 4). Individual maxima: LIB1 401.9 °C; LIB2 437.0 °C; LIB3 510.3 °C; LIB4 524.7 °C |  | 5.3 °C/s (peak for LIB 2 during TR of LIB 1) | 20% (module total: 1610.5 g) | Smoking
10.1016/j.apenergy.2022.120119 | Module_2_Aerogel | 1 | Side Heating (1500 W plate, direct contact) | 4 |  | 3 mm aerogel felt inserted between adjacent cells (size 175 x 200 mm); module surrounded by 20 mm ceramic fiberboard | 105 Ah | Prismatic | 100% | LiFePO4 (LFP) | Graphite |  |  |  | Air (combustion chamber, 1/2 ISO 9705 test room) | Surface center, front and back of each cell (2 thermocouples per cell) | 1500 W |  | 175 x 200 mm |  | Front surface of LIB 1 (side contact) |  | approximately 200 °C (core temperature threshold for prismatic LFP) | 436.75 °C (LIB 1 average maximum). LIB 2 peaks: 204.4 °C (front), 147.4 °C (back); LIB 3 and LIB 4 below 120 °C |  | 0.65 °C/s (peak for LIB 2 during LIB 1 TR) | 20.2% (LIB 1; mass loss 406.2 g) | Jetting
10.1016/j.apenergy.2022.120119 | Module_3_Aerogel_PCM | 1 | Side Heating (1500 W plate, direct contact) | 4 |  | 3 mm aerogel felt between adjacent cells + two PCM layers (each 20 mm thick, 117 x 200 mm) on both sides of the module; PCM is solid–solid paraffin + expandable graphite (phase change temperature 58 °C, thermal conductivity 3.0 W/m·K, specific heat 1.8 J/g·K, latent heat 180 J/g) | 105 Ah | Prismatic | 100% | LiFePO4 (LFP) | Graphite |  |  |  | Air (combustion chamber, 1/2 ISO 9705 test room) | Surface center, front and back of each cell (2 thermocouples per cell) | 1500 W |  | 175 x 200 mm |  | Front surface of LIB 1 (side contact) |  | approximately 200 °C (core temperature threshold for prismatic LFP) | 385.2 °C (LIB 1 average maximum); no SV observed in LIB 2–4 after LIB 1 TR |  | 0.55 °C/s (peak for LIB 2 during LIB 1 TR) | 17.9% (LIB 1; mass loss 360.3 g) | Smoking
10.1016/j.apenergy.2023.121690 | OpenCircuit_2825s | 1 | Bottom Heating (300 W plate) | 1 |  | Thermal insulation (100 mm ceramic fiberboard) used to eliminate inter-battery heat transfer; copper connectors attached on upper surface but circuit left open | 50 Ah | Prismatic | 100% | LiFePO4 |  |  |  |  | Air | Thermocouples on front and rear surface central axes (T1-L to T4-L, T1-R to T4-R) and upper surface (T5); additional center thermocouple on unheated batteries | 300 W |  |  |  | Bottom | 221.7 °C | 221.7 °C | 451.5 °C | ≈2825 s |  |  | No Fire
10.1016/j.apenergy.2023.121690 | Parallel_2B_1.5mm | 1 | Bottom Heating (300 W plate) | 2 |  | Parallel connection via copper connectors (1.5 mm thickness); thermal insulation (100 mm ceramic fiberboard) between batteries to eliminate heat transfer | 50 Ah | Prismatic | 100% | LiFePO4 |  |  |  |  | Air | Thermocouples on front and rear surface central axes (T1-L to T4-L, T1-R to T4-R) and upper surface (T5); additional center thermocouple on the unheated battery | 300 W |  |  |  | Bottom | lower than 170 °C | lower than 170 °C | 425.6 °C | ≈2625 s (triggered immediately after SV) |  |  | No Fire
10.1016/j.apenergy.2023.121690 | Parallel_4B_1.5mm | 1 | Bottom Heating (300 W plate) | 4 |  | Parallel connection via copper connectors (1.5 mm thickness); thermal insulation (100 mm ceramic fiberboard) between batteries to eliminate heat transfer | 50 Ah | Prismatic | 100% | LiFePO4 |  |  |  |  | Air | Thermocouples on front and rear surface central axes (T1-L to T4-L, T1-R to T4-R) and upper surface (T5); additional center thermocouples on the three unheated batteries | 300 W |  |  |  | Bottom | lower than 170 °C | lower than 170 °C | 435.8 °C | ≈2625 s (triggered immediately after SV) |  |  | No Fire
10.1016/j.apenergy.2024.122998 | SOC_0 | 0 | Side Heating (600 W steel plate) | 1 |  |  | 40 Ah | Prismatic | 0% | LiFePO4 | Graphite |  |  | 121.9 Wh/kg | Air | Back surface (thermocouple) | 600 W |  | 148 × 130 × 5 mm |  | Front side |  |  | ≤ 473.15 K |  |  |  | Jetting | {"C2H4": "generated (qualitative)", "CO2": "generated (qualitative)", "O2": "generated (qualitative)"}
10.1016/j.apenergy.2024.122998 | SOC_20 | 1 | Side Heating (600 W steel plate) | 1 |  |  | 40 Ah | Prismatic | 20% | LiFePO4 | Graphite |  |  | 121.9 Wh/kg | Air | Back surface (thermocouple) | 600 W |  | 148 × 130 × 5 mm |  | Front side |  |  | approximately 723.15 K | 764 s |  |  | Jetting | {"C2H4": "generated (qualitative)", "CO2": "generated (qualitative)", "O2": "generated (qualitative)"}
10.1016/j.apenergy.2024.122998 | SOC_40 | 1 | Side Heating (600 W steel plate) | 1 |  |  | 40 Ah | Prismatic | 40% | LiFePO4 | Graphite |  |  | 121.9 Wh/kg | Air | Back surface (thermocouple) | 600 W |  | 148 × 130 × 5 mm |  | Front side |  |  | approximately 723.15 K | 662 s |  |  | Jetting | {"C2H4": "generated (qualitative)", "CO2": "generated (qualitative)", "O2": "generated (qualitative)"}
10.1016/j.apenergy.2024.122998 | SOC_60 | 1 | Side Heating (600 W steel plate) | 1 |  |  | 40 Ah | Prismatic | 60% | LiFePO4 | Graphite |  |  | 121.9 Wh/kg | Air | Back surface (thermocouple) | 600 W |  | 148 × 130 × 5 mm |  | Front side |  |  | approximately 723.15 K | 605 s |  |  | Jetting | {"C2H4": "generated (qualitative)", "CO2": "generated (qualitative)", "O2": "generated (qualitative)"}
10.1016/j.apenergy.2024.122998 | SOC_80 | 1 | Side Heating (600 W steel plate) | 1 |  |  | 40 Ah | Prismatic | 80% | LiFePO4 | Graphite |  |  | 121.9 Wh/kg | Air | Back surface (thermocouple) | 600 W |  | 148 × 130 × 5 mm |  | Front side |  |  | approximately 723.15 K | 585 s |  |  | Jetting | {"C2H4": "generated (qualitative)", "CO2": "generated (qualitative)", "O2": "generated (qualitative)"}
10.1016/j.apenergy.2024.122998 | SOC_100 | 1 | Side Heating (600 W steel plate) | 1 |  |  | 40 Ah | Prismatic | 100% | LiFePO4 | Graphite |  |  | 121.9 Wh/kg | Air | Back surface (thermocouple) | 600 W |  | 148 × 130 × 5 mm |  | Front side |  | 418.15–428.15 K | approximately 723.15 K | 526 s |  |  | Jetting | {"C2H4": "generated (qualitative)", "CO2": "generated (qualitative)", "O2": "generated (qualitative)"}
10.1016/j.apenergy.2024.122998 | SOC_105 | 1 | Side Heating (600 W steel plate) | 1 |  |  | 40 Ah | Prismatic | 105% | LiFePO4 | Graphite |  |  | 121.9 Wh/kg | Air | Back surface (thermocouple) | 600 W |  | 148 × 130 × 5 mm |  | Front side |  | 418.15–428.15 K |  | 539 s | <10 K/s |  | Jetting | {"C2H4": "generated (qualitative)", "CO2": "generated (qualitative)", "O2": "generated (qualitative)"}
10.1016/j.apenergy.2024.122998 | SOC_110 | 1 | Side Heating (600 W steel plate) | 1 |  |  | 40 Ah | Prismatic | 110% | LiFePO4 | Graphite |  |  | 121.9 Wh/kg | Air | Back surface (thermocouple) | 600 W |  | 148 × 130 × 5 mm |  | Front side |  | 418.15–428.15 K |  | 523 s | <10 K/s |  | Jetting | {"C2H4": "generated (qualitative)", "CO2": "generated (qualitative)", "O2": "generated (qualitative)"}
10.1016/j.apenergy.2024.122998 | SOC_115 | 1 | Side Heating (600 W steel plate) | 1 |  |  | 40 Ah | Prismatic | 115% | LiFePO4 | Graphite |  |  | 121.9 Wh/kg | Air | Back surface (thermocouple) | 600 W |  | 148 × 130 × 5 mm |  | Front side |  | 418.15–428.15 K |  | 513 s | <10 K/s |  | Jetting | {"C2H4": "generated (qualitative)", "CO2": "generated (qualitative)", "O2": "generated (qualitative)"}
10.1016/j.apenergy.2024.122998 | SOC_120 | 1 | Side Heating (600 W steel plate) | 1 |  |  | 40 Ah | Prismatic | 120% | LiFePO4 | Graphite |  |  | 121.9 Wh/kg | Air | Back surface (thermocouple) | 600 W |  | 148 × 130 × 5 mm |  | Front side |  | 418.15–428.15 K |  |  | approximately 30 K/s |  | Jetting | {"C2H4": "generated (qualitative)", "CO2": "generated (qualitative)", "O2": "generated (qualitative)"}
https://doi.org/10.1016/j.apenergy.2024.123248 | LFP_280_Cell2_HeatPropagation | 1 | Heat propagation (adjacent cell heating) | 1 |  |  | 280 Ah |  |  | Graphite | LFP | Polymer lithium ion | [8 empty] | Adjacent cell |  |  |  | 3250 s |  |  | Smoking
https://doi.org/10.1016/j.apenergy.2024.123248 | LFP_280_Cell3_HeatPropagation | 1 | Heat propagation (adjacent cell heating) | 1 |  |  | 280 Ah |  |  | Graphite | LFP | Polymer lithium ion | [8 empty] | Adjacent cell |  |  |  | 3600 s |  |  | Smoking
https://doi.org/10.1016/j.apenergy.2024.123248 | NMC_94Ah_Heating | 1 | External heating (brief heater pulse, stopped after 5 s) | 1 |  |  | 94 Ah |  |  | Graphite | NMC | Polymer lithium ion | [12 empty] | 15 s
https://doi.org/10.1016/j.apenergy.2024.123248 | Case3_LFP_Heating | 1 | External heating (unspecified method, case dataset) | 1 | [5 empty] | LFP | [13 empty] | 265 °C | 58 min
https://doi.org/10.1016/j.apenergy.2024.123571 | NMC811_18650_SOC100_pristine | 1 | ARC (Heat-Wait-Seek) | 1 | 1 bar |  | 3.20 Ah | 18650 | 100% | NMC811 | Graphite | LiPF6 in organic carbonates |  | 862.8 J/g | Air | Battery surface (two N-type thermocouples) |  | HWS seek sensitivity 0.02 °C/min; 5 °C steps |  |  | Global (ARC convection) |  | ≈197 °C (temperature at TR100 threshold, dT/dt = 100 °C/min) |  | <20 s (TR phase to maximum temperature) |  |  | No Fire
https://doi.org/10.1016/j.apenergy.2024.123571 | NMC811_18650_SOC80_pristine | 1 | ARC (Heat-Wait-Seek) | 1 | 1 bar |  | 3.20 Ah | 18650 | 80% | NMC811 | Graphite | LiPF6 in organic carbonates |  | 862.8 J/g | Air | Battery surface (two N-type thermocouples) |  | HWS seek sensitivity 0.02 °C/min; 5 °C steps |  |  | Global (ARC convection) |  |  |  | <20 s (TR phase to maximum temperature) |  |  | No Fire
https://doi.org/10.1016/j.apenergy.2024.123571 | NMC811_18650_SOC50_pristine | 1 | ARC (Heat-Wait-Seek) | 1 | 1 bar |  | 3.20 Ah | 18650 | 50% | NMC811 | Graphite | LiPF6 in organic carbonates |  | 862.8 J/g | Air | Battery surface (two N-type thermocouples) |  | HWS seek sensitivity 0.02 °C/min; 5 °C steps |  |  | Global (ARC convection) |  |  |  | <20 s (TR phase to maximum temperature) |  |  | No Fire
https://doi.org/10.1016/j.apenergy.2024.123571 | NMC811_18650_SOC100_aged | 1 | ARC (Heat-Wait-Seek) | 1 | 1 bar |  | 3.20 Ah (pristine nominal; aged capacity reduced per cycling protocol) | 18650 | 100% | NMC811 | Graphite | LiPF6 in organic carbonates |  | 862.8 J/g | Air | Battery surface (two N-type thermocouples) |  | HWS seek sensitivity 0.02 °C/min; 5 °C steps |  |  | Global (ARC convection) |  |  |  | <20 s (TR phase to maximum temperature) |  |  | No Fire
https://doi.org/10.1016/j.apenergy.2024.123571 | NMC811_21700_SOC80_pristine | 1 | ARC (Heat-Wait-Seek) | 1 | 1 bar |  | 4.5 Ah | 21700 | 80% | NMC811 | Graphite | LiPF6 in organic carbonates |  |  | Air | Battery surface (two N-type thermocouples) |  | HWS seek sensitivity 0.02 °C/min; 5 °C steps |  |  | Global (ARC convection) |  |  |  | <20 s (TR phase to maximum temperature) |  |  | No Fire
https://doi.org/10.1016/j.apenergy.2024.123571 | NMC811_21700_SOC50_pristine | 1 | ARC (Heat-Wait-Seek) | 1 | 1 bar |  | 4.5 Ah | 21700 | 50% | NMC811 | Graphite | LiPF6 in organic carbonates |  |  | Air | Battery surface (two N-type thermocouples) |  | HWS seek sensitivity 0.02 °C/min; 5 °C steps |  |  | Global (ARC convection) |  |  |  | <20 s (TR phase to maximum temperature) |  |  | No Fire
https://doi.org/10.1016/j.apenergy.2024.123571 | NCA_18650_SOC100_pristine | 1 | ARC (Heat-Wait-Seek) | 1 | 1 bar |  | 3.45 Ah | 18650 | 100% | NCA | Graphite and Silicon | LiPF6 in organic carbonates |  | 903.3 J/g | Air | Battery surface (two N-type thermocouples) |  | HWS seek sensitivity 0.02 °C/min; 5 °C steps |  |  | Global (ARC convection) |  | ≈197 °C (temperature at TR100 threshold, dT/dt = 100 °C/min) |  | <20 s (TR phase to maximum temperature) |  |  | No Fire
https://doi.org/10.1016/j.apenergy.2024.123571 | NCA_21700_SOC50_pristine | 1 | ARC (Heat-Wait-Seek) | 1 | 1 bar |  | 4.9 Ah | 21700 | 50% | NCA | Graphite and Silicon | LiPF6 in organic carbonates |  |  | Air | Battery surface (two N-type thermocouples) |  | HWS seek sensitivity 0.02 °C/min; 5 °C steps |  |  | Global (ARC convection) |  |  |  | <20 s (TR phase to maximum temperature) |  |  | No Fire
10.1016/j.apenergy.2024.124875 | ARC_GC_StageI_II_III | 0 | ARC (adiabatic uniform heating, Heat-Wait-Search) | 1 | 101 kPa |  | 52 Ah | Prismatic | 100% | LFP | Graphite | EC:EMC:LiPF6 (37.3:48.65:14.05) |  |  |  | Surface thermocouple in ARC; internal pressure measured via external sensor connected to cell |  | HWS criterion to 0.02 °C/min self-heating |  |  | Global (uniform ARC heating) | 133 °C | [6 empty] | {"H2": "detected (increased by 118.4% from 80–144 °C to 144–155 °C)", "CO2": "detected (decreased by 48.9% from 80–144 °C to 144–155 °C)", "CO": "detected", "CH4": "detected", "C2H4": "detected", "C2H6": "detected", "O2": "detected (consumed with rising temperature)", "N2": "detected"}
10.1016/j.apenergy.2025.125545 | ARC_100SOC | 1 | ARC (heat-wait-seek) | 1 |  |  | 62 Ah | Prismatic | 100% | NCM811 | [5 empty] | Internal thermocouple at centre of jelly roll; ARC main thermocouple at front centre surface |  |  |  |  | Global (ARC chamber) | 97.3 °C | 206.9 °C | 1086.6 °C
10.1016/j.apenergy.2025.125545 | CVR_N2_Overheating | 1 | Side Heating (plate) | 1 |  |  | 62 Ah | Prismatic | 100% | NCM811 |  |  |  |  | N2 | Front and back surface thermocouples on cell; four thermocouples in CVR environment; two CVR pressure sensors | 600 W |  |  |  | Front side (external plate) | [5 empty] | 50.2% | No Fire | {"H2": "20.5%", "C2H4": "12.5%", "CH4": "5.5%", "CO": "27.9%", "CO2": "28.6%"}
10.1016/j.apenergy.2025.125545 | SideHeating_Air_InternalPressure | 1 | Side Heating (600 W plate) | 1 | 101 kPa |  | 62 Ah | Prismatic | 100% | NCM811 |  |  |  |  | Air | Front and back surface thermocouples; internal pressure sensor through side port; cell placed on mass sensor | 600 W |  |  |  | Front side |  |  | 900 °C (front surface) |  |  | 48.8% | Explosion
10.1016/j.ijhydene.2024.07.409 | Model_1_Pure_EC | 0 | Simulated Heating (ReaxFF MD NVT temperature ramp) | [8 empty] | Ethylene carbonate (EC) |  |  | O2 (sufficient oxygen added) |  |  | Temperature ramp from 298 K to 2500 K over 200 ps (simulation) |  | 2500 K | Global (simulation box) | Decomposition starts ~140 ps | [5 empty] | No Fire | {"CO2": "detected (highest among three models)", "H2O": "detected (highest among three models)", "C2H4 (ethylene)": "detected", "CH2 (radicals/free groups)": "detected"}
10.1016/j.ijhydene.2024.07.409 | Model_2_EC_DMC_1to1 | 0 | Simulated Heating (ReaxFF MD NVT temperature ramp) | [8 empty] | EC + DMC (1:1 molar) |  |  | O2 (sufficient oxygen added) |  |  | Temperature ramp from 298 K to 2500 K over 200 ps (simulation) |  | 2500 K | Global (simulation box) | Decomposition starts ~150 ps (latest among models) | [5 empty] | No Fire | {"CO2": "detected (lower than pure EC)", "H2O": "detected (lower than pure EC)", "C2H4 (ethylene)": "detected", "CH2 (radicals/free groups)": "detected"}
10.1016/j.ijhydene.2024.07.409 | Model_3_EC_DEC_1to1 | 0 | Simulated Heating (ReaxFF MD NVT temperature ramp) | [8 empty] | EC + DEC (1:1 molar) |  |  | O2 (sufficient oxygen added) |  |  | Temperature ramp from 298 K to 2500 K over 200 ps (simulation) |  | 2500 K | Global (simulation box) | Decomposition starts ~135 ps | [5 empty] | No Fire | {"CO2": "detected", "H2O": "detected", "C2H4 (ethylene)": "detected (frequent generation in DEC pathways)", "CH2 (radicals/free groups)": "detected"}
10.1016/j.energy.2021.120072 | Uniform_Heating | 1 | External resistance wire heating (Uniform) | 1 |  |  | 4.6 Ah | 21700 | 100% | NCM811 (LiNi0.8Co0.1Mn0.1O2) | Graphite | LiPF6 in vinyl carbonate and diethyl carbonate |  | 244 Wh/kg |  | Negative electrode (thermocouple T1-) | 150 W |  | 0.5 mm resistance wire, 10 turns |  | Uniform (entire cylinder surface) |  | 101.5 °C | 185.6 °C | 357 s | 3.8 °C/s (average during TR rise at negative electrode) | 10.4% | Fire
10.1016/j.energy.2021.120072 | Local_Heating | 1 | External resistance wire heating (Local near negative end) | 1 |  |  | 4.6 Ah | 21700 | 100% | NCM811 (LiNi0.8Co0.1Mn0.1O2) | Graphite | LiPF6 in vinyl carbonate and diethyl carbonate |  | 244 Wh/kg |  | Negative electrode (thermocouple T2-); Surface heat flux sensor in unheated area | 150 W |  | 0.5 mm resistance wire, wound on half surface |  | Local (half surface near negative end) |  | 166.4 °C | 388.2 °C | 512 s | 44.2 °C/s (average during TR rise at negative electrode) | 58.7% | Explosion
10.1016/j.energy.2021.122087 | Blank_Module | 1 | External Heating (cylindrical heater, constant power) | 4 |  |  | 2.6 Ah | 18650 | 75% | [5 empty] | Air (combustion chamber) | Surface of each cell (K-type thermocouple attached) | 200 W |  | 18 mm diameter × 65 mm height |  | Local (adjacent to one cell within module) |  |  | ≈790 °C (Cell 3) | Cell 1: 821 s; Cell 2: 964 s; Cell 3: 1053 s |  |  | Fire
10.1016/j.energy.2021.122087 | CPCM_0C_Cuboid | 1 | External Heating (cylindrical heater, constant power) | 4 |  | Cuboid CPCM (0% Al(OH)3) surrounding cells | 2.6 Ah | 18650 | 75% | [5 empty] | Air (combustion chamber) | Surface of each cell (K-type thermocouple attached) | 200 W |  | 18 mm diameter × 65 mm height |  | Local (adjacent to one cell within module) |  |  | ≈790 °C (Cell 3) | Cell 1: 840 s; Cell 2: 927 s; Cell 3: 1078 s |  |  | Fire
10.1016/j.energy.2021.122087 | CPCM_15C_Cuboid | 1 | External Heating (cylindrical heater, constant power) | 4 |  | Cuboid CPCM (15% Al(OH)3) surrounding cells | 2.6 Ah | 18650 | 75% | [5 empty] | Air (combustion chamber) | Surface of each cell (K-type thermocouple attached) | 200 W |  | 18 mm diameter × 65 mm height |  | Local (adjacent to one cell within module) |  |  | ≈790 °C (Cell 3) | Layer 2 TR time: 1156 s |  |  | Fire
10.1016/j.energy.2021.122087 | CPCM_15T_Tubular | 1 | External Heating (cylindrical heater, constant power) | 4 |  | Tubular CPCM units (15% Al(OH)3); separate tubular structure with air-flow channels | 2.6 Ah | 18650 | 75% | [5 empty] | Air (combustion chamber) | Surface of each cell (K-type thermocouple attached) | 200 W |  | 18 mm diameter × 65 mm height |  | Local (adjacent to one cell within module) |  |  | ≈790 °C (Cell 3) | Layer 2 TR time: 1198 s |  |  | Fire
10.1016/j.energy.2021.122097 | Battery1_ARC_0.33C | 1 | ARC (adiabatic, heat-wait-seek) | 1 |  |  | 28.8 Ah | Pouch | 100% | Li(Ni0.5Co0.2Mn0.3)O2 | Graphite | LiPF6/EC + DMC + EMC | PE/ceramic | 205 Wh/kg |  | Center of cell surface |  | ARC heat-wait-seek (onset defined at 0.02 °C/min; trigger defined at 1 °C/s) |  |  | Global | 112.0 °C | 215.5 °C | 825.9 °C | 32.6 h
10.1016/j.energy.2021.122097 | Battery1_ARC_1.5C | 1 | ARC (adiabatic, heat-wait-seek) | 1 |  |  | 28.8 Ah | Pouch | 100% | Li(Ni0.5Co0.2Mn0.3)O2 | Graphite | LiPF6/EC + DMC + EMC | PE/ceramic | 205 Wh/kg |  | Center of cell surface |  | ARC heat-wait-seek (onset defined at 0.02 °C/min; trigger defined at 1 °C/s) |  |  | Global | 68.7 °C | 171.4 °C | 608.7 °C | 7.4 h
10.1016/j.energy.2021.122097 | Battery2_ARC_0.33C | 1 | ARC (adiabatic, heat-wait-seek) | 1 |  | CID (current interrupt device) | 51.0 Ah | Prismatic | 100% | Li(Ni0.6Co0.2Mn0.2)O2 | Graphite | LiPF6/EC + DMC + EMC | PE/ceramic | 204 Wh/kg |  | Center of cell surface |  | ARC heat-wait-seek (onset defined at 0.02 °C/min; trigger defined at 1 °C/s) |  |  | Global | 101.0 °C | 185.9 °C | 654.8 °C | 23.5 h
10.1016/j.energy.2021.122097 | Battery2_ARC_4C | 1 | ARC (adiabatic, heat-wait-seek) | 1 |  | CID (current interrupt device; failed to actuate before eruption) | 51.0 Ah | Prismatic | 100% | Li(Ni0.6Co0.2Mn0.2)O2 | Graphite | LiPF6/EC + DMC + EMC | PE/ceramic | 204 Wh/kg |  | Center of cell surface |  | ARC heat-wait-seek (onset defined at 0.02 °C/min; trigger defined at 1 °C/s) |  |  | Global | 50.0 °C | 197.3 °C | 635.3 °C | 14.7 h
10.1016/j.energy.2021.122097 | AnSurEle_HotBox | 1 | Hot Box (stepwise heating) | 0 |  |  |  | Partially reactive system (anode surface Li plating + electrolyte) | 100% |  | Graphite anode with plated Li on surface | 1 mol/L LiPF6 in DMC + EMC + EC |  |  | Air (external hot box), sample sealed in aluminum-plastic bag | Surface of the aluminum-plastic bag |  | Stepwise +10 °C increments with 2 min rests |  | 135 °C | Global | 108 °C | 108 °C | 159 °C | 1080 s |  |  | No Fire | {"C2H4": "27.1% (vol%)", "CO": "26.3% (vol%)", "CO2": "26.1% (vol%)", "CH4": "5.6% (vol%)", "C2H2": "4.3% (vol%)", "H2": "3.6% (vol%)"}
10.1016/j.energy.2022.126481 | Single_NoPCM | 1 | Internal heating rod (electric) | 1 |  |  | 2.6 Ah | 18650 | [7 empty] | Rod surface | 250 W |  | Ø18 × 65 mm |  | Internal |  |  | 400 °C at 60 s |  |  |  | No Fire
10.1016/j.energy.2022.126481 | Single_ParaffinEG_5mm | 1 | Internal heating rod (electric) | 1 |  | Paraffin/EG cover, 5 mm thickness, density 1000 kg/m^3 | 2.6 Ah | 18650 | [7 empty] | Rod surface | 250 W |  | Ø18 × 65 mm |  | Internal |  |  | 283 °C at 156 s (cell) |  |  |  | No Fire
10.1016/j.energy.2022.126481 | Single_SAT-ureaEG_5mm | 1 | Internal heating rod (electric) | 1 |  | SAT-urea/EG cover, 5 mm thickness, density 1000 kg/m^3 | 2.6 Ah | 18650 | [7 empty] | Rod surface | 250 W |  | Ø18 × 65 mm |  | Internal |  |  | 218 °C at 156 s (cell); outer wall 130 °C at 156 s |  |  |  | No Fire
10.1016/j.energy.2022.126481 | Module_SAT-ureaEG_WorkingRod | 1 | Internal heating rod (electric) in module | 3 |  | SAT-urea/EG module in stainless shell, density 800 kg/m^3; hole diameter 18 mm; 7 mm spacing | 2.6 Ah | 18650 | [7 empty] | Rod surface (working rod) | 250 W |  | Ø18 × 65 mm |  | Internal |  |  | 131 °C at 156 s |  |  |  | No Fire
10.1016/j.energy.2022.126481 | Module_SAT-ureaEG_Adjacent1 | 0 | Internal heating rod (electric) in module | 3 |  | SAT-urea/EG module in stainless shell, density 800 kg/m^3; hole diameter 18 mm; 7 mm spacing | 2.6 Ah | 18650 | [7 empty] | Rod surface (adjacent rod 1) | 250 W (applied to working rod only) |  | Ø18 × 65 mm |  | Internal (working rod); adjacent rod monitored |  |  | 89 °C at 156 s |  |  |  | No Fire
10.1016/j.energy.2022.126481 | Module_SAT-ureaEG_Adjacent2 | 0 | Internal heating rod (electric) in module | 3 |  | SAT-urea/EG module in stainless shell, density 800 kg/m^3; hole diameter 18 mm; 7 mm spacing | 2.6 Ah | 18650 | [7 empty] | Rod surface (adjacent rod 2) | 250 W (applied to working rod only) |  | Ø18 × 65 mm |  | Internal (working rod); adjacent rod monitored |  |  | 47 °C at 156 s |  |  |  | No Fire
10.1016/j.energy.2023.128027 | LFP_50SOC_ARC | 1 | Es-ARC (Heat-Wait-Seek adiabatic) | 1 |  |  | 1.2 Ah | Pouch | 50% | LFP | Graphite | 1 M LiPF6 in EC:DEC (3:7 wt%) | Polyethylene |  |  | Surface center of pouch cell |  |  |  |  | Global (ARC chamber) | 119.7 °C | 221.4 °C | 309.2 °C | 1214.1 min | 55.2 °C/min |  | No Fire
10.1016/j.energy.2023.128027 | LFP_100SOC_ARC | 1 | Es-ARC (Heat-Wait-Seek adiabatic) | 1 |  |  | 1.2 Ah | Pouch | 100% | LFP | Graphite | 1 M LiPF6 in EC:DEC (3:7 wt%) | Polyethylene |  |  | Surface center of pouch cell |  |  |  |  | Global (ARC chamber) | 50.1 °C | 220.8 °C | 375.1 °C | 582.1 min | 875.2 °C/min |  | No Fire
10.1016/j.energy.2023.128027 | LCO_50SOC_ARC | 1 | Es-ARC (Heat-Wait-Seek adiabatic) | 1 |  |  | 1.2 Ah | Pouch | 50% | LCO | Graphite | 1 M LiPF6 in EC:DEC (3:7 wt%) | Polyethylene |  |  | Surface center of pouch cell |  |  |  |  | Global (ARC chamber) | 110.6 °C | 204.8 °C | 689.9 °C | 1903.6 min | 9869.2 °C/min |  | No Fire
10.1016/j.energy.2023.128027 | LCO_100SOC_ARC | 1 | Es-ARC (Heat-Wait-Seek adiabatic) | 1 |  |  | 1.2 Ah | Pouch | 100% | LCO | Graphite | 1 M LiPF6 in EC:DEC (3:7 wt%) | Polyethylene |  |  | Surface center of pouch cell |  |  |  |  | Global (ARC chamber) | 80.1 °C | 176.3 °C | 797.8 °C | 1206.7 min | 10262.6 °C/min |  | No Fire
10.1016/j.energy.2023.128027 | NMC622_50SOC_ARC | 1 | Es-ARC (Heat-Wait-Seek adiabatic) | 1 |  |  | 1.2 Ah | Pouch | 50% | NMC622 | Graphite | 1 M LiPF6 in EC:DEC (3:7 wt%) | Polyethylene |  |  | Surface center of pouch cell |  |  |  |  | Global (ARC chamber) | 110.9 °C | 229.9 °C | 538.6 °C | 1987.6 min | 3534 °C/min |  | No Fire
10.1016/j.energy.2023.128027 | NMC622_100SOC_ARC | 1 | Es-ARC (Heat-Wait-Seek adiabatic) | 1 |  |  | 1.2 Ah | Pouch | 100% | NMC622 | Graphite | 1 M LiPF6 in EC:DEC (3:7 wt%) | Polyethylene |  |  | Surface center of pouch cell |  |  |  |  | Global (ARC chamber) | 80.0 °C | 216.5 °C | 604.9 °C | 1515.9 min | 7314.7 °C/min |  | No Fire
10.1016/j.energy.2025.138812 | Fresh_ARC | 1 | ARC (heat-wait-seek mode) | 1 |  |  | 3 Ah | 18650 | 100% | Lithium Nickel Cobalt Oxides | Graphite | Non-aqueous organic solvent with LiPF6/LiBF4/LiClO4 | PP/PE with ceramic coating (30 µm) |  |  |  |  | 5 °C step; wait 30 min per step; seek sensitivity 0.02 °C/min |  |  | Global (adiabatic calorimetry) | ≈66 °C (T1, onset of self-heating) |  |  | 1912 s |  |  | No Fire
10.1016/j.energy.2025.138812 | Aged_ARC | 1 | ARC (heat-wait-seek mode) | 1 |  |  | 3 Ah | 18650 | 100% | Lithium Nickel Cobalt Oxides | Graphite | Non-aqueous organic solvent with LiPF6/LiBF4/LiClO4 | PP/PE with ceramic coating (30 µm) |  |  |  |  | 5 °C step; wait 30 min per step; seek sensitivity 0.02 °C/min |  |  | Global (adiabatic calorimetry) | 96 °C (T1, onset of self-heating) |  |  | 830 s |  |  | No Fire
10.1016/j.jpowsour.2006.06.008 | ARC_Baseline_Electrolyte_Li | 1 | ARC | [8 empty] | 1 M LiPF6 in EC:DMC (1:1, v/v) |  |  |  | Sample bomb thermocouple (titanium vessel) |  | ARC heat/wait/search; 5 °C steps; self-heat threshold 0.02 °C/min |  | 275 °C | Global | 177 °C | 177.6 °C |  |  | 0.68 °C/min |  | No Fire
10.1016/j.jpowsour.2006.06.008 | ARC_TRI-311_Electrolyte_Li | 1 | ARC |  |  | 5 wt.% TRI-311 additive in electrolyte | [5 empty] | 1 M LiPF6 in EC:DMC (1:1, v/v) + 5 wt.% TRI-311 |  |  |  | Sample bomb thermocouple (titanium vessel) |  | ARC heat/wait/search; 5 °C steps; self-heat threshold 0.02 °C/min |  | 275 °C | Global | 203 °C | 203 °C |  |  | 0.84 °C/min |  | No Fire
10.1016/j.jpowsour.2006.06.008 | ARC_TRI-013_Electrolyte_Li | 0 | ARC |  |  | 5 wt.% TRI-013 additive in electrolyte | [5 empty] | 1 M LiPF6 in EC:DMC (1:1, v/v) + 5 wt.% TRI-013 |  |  |  | Sample bomb thermocouple (titanium vessel) |  | ARC heat/wait/search; 5 °C steps; self-heat threshold 0.02 °C/min |  | 275 °C | Global | >300 °C | >300 °C |  |  |  |  | No Fire
10.1016/j.jpowsour.2006.06.008 | ARC_TRI-001_Electrolyte_Li | 1 | ARC |  |  | 5 wt.% TRI-001 additive in electrolyte | [5 empty] | 1 M LiPF6 in EC:DMC (1:1, v/v) + 5 wt.% TRI-001 |  |  |  | Sample bomb thermocouple (titanium vessel) |  | ARC heat/wait/search; 5 °C steps; self-heat threshold 0.02 °C/min |  | 275 °C | Global | 240 °C | 240 °C |  |  |  |  | No Fire
10.1016/j.jpowsour.2006.06.008 | DSC_Cathode_Baseline | 1 | DSC | [5 empty] | 100% | LiNi0.8Co0.2O2 |  | 1 M LiPF6 in EC:DMC (1:1, v/v) | Celgard 2300 |  | N2 purge | DSC pan |  | 10 °C/min |  | 350 °C | Global | 213 °C | 213 °C |  |  |  |  | No Fire
10.1016/j.jpowsour.2006.06.008 | DSC_Anode_Baseline | 1 | DSC | [5 empty] | 100% |  | Graphite | 1 M LiPF6 in EC:DMC (1:1, v/v) | Celgard 2300 |  | N2 purge | DSC pan |  | 10 °C/min |  | 350 °C | Global | 248 °C | 248 °C |  |  |  |  | No Fire
10.1016/j.jpowsour.2006.06.008 | DSC_Cathode_TRI-311 | 1 | DSC |  |  | 5 wt.% TRI-311 additive in electrolyte |  |  | 100% | LiNi0.8Co0.2O2 |  | 1 M LiPF6 in EC:DMC (1:1, v/v) + 5 wt.% TRI-311 | Celgard 2300 |  | N2 purge | DSC pan |  | 10 °C/min |  | 350 °C | Global | 220 °C | 220 °C |  |  |  |  | No Fire
10.1016/j.jpowsour.2006.06.008 | DSC_Anode_TRI-311 | 1 | DSC |  |  | 5 wt.% TRI-311 additive in electrolyte |  |  | 100% |  | Graphite | 1 M LiPF6 in EC:DMC (1:1, v/v) + 5 wt.% TRI-311 | Celgard 2300 |  | N2 purge | DSC pan |  | 10 °C/min |  | 350 °C | Global | 280 °C | 280 °C |  |  |  |  | No Fire
10.1016/j.jpowsour.2006.06.008 | DSC_Cathode_TRI-013 | 1 | DSC |  |  | 5 wt.% TRI-013 additive in electrolyte |  |  | 100% | LiNi0.8Co0.2O2 |  | 1 M LiPF6 in EC:DMC (1:1, v/v) + 5 wt.% TRI-013 | Celgard 2300 |  | N2 purge | DSC pan |  | 10 °C/min |  | 350 °C | Global | 210 °C | 210 °C |  |  |  |  | No Fire
10.1016/j.jpowsour.2006.06.008 | DSC_Anode_TRI-013 | 1 | DSC |  |  | 5 wt.% TRI-013 additive in electrolyte |  |  | 100% |  | Graphite | 1 M LiPF6 in EC:DMC (1:1, v/v) + 5 wt.% TRI-013 | Celgard 2300 |  | N2 purge | DSC pan |  | 10 °C/min |  | 350 °C | Global | 203 °C | 203 °C |  |  |  |  | No Fire
10.1016/j.jpowsour.2006.06.008 | DSC_Cathode_TRI-001 | 1 | DSC |  |  | 5 wt.% TRI-001 additive in electrolyte |  |  | 100% | LiNi0.8Co0.2O2 |  | 1 M LiPF6 in EC:DMC (1:1, v/v) + 5 wt.% TRI-001 | Celgard 2300 |  | N2 purge | DSC pan |  | 10 °C/min |  | 350 °C | Global | 200 °C | 200 °C |  |  |  |  | No Fire
10.1016/j.jpowsour.2006.06.008 | DSC_Anode_TRI-001 | 1 | DSC |  |  | 5 wt.% TRI-001 additive in electrolyte |  |  | 100% |  | Graphite | 1 M LiPF6 in EC:DMC (1:1, v/v) + 5 wt.% TRI-001 | Celgard 2300 |  | N2 purge | DSC pan |  | 10 °C/min |  | 350 °C | Global | 263 °C | 263 °C |  |  |  |  | No Fire
10.1016/j.jpowsour.2006.06.053 | ARC_LiPF6_electrolyte_only | 1 | ARC | 0 | [7 empty] | 0.9 M LiPF6 in EC/DMC/EMC (15:37:48 by weight) |  |  |  | ARC sample bomb thermocouple |  | Heat/Wait/Search; 5 °C step; threshold 0.02 °C/min |  | up to 275 °C | Global (sample bomb) |  | ≈200 °C (large exothermic runaway) |  |  |  |  | No Fire
10.1016/j.jpowsour.2006.06.053 | ARC_LiPF6_Li_no_TRI | 1 | ARC | 0 | [6 empty] | Li metal (strip, 20 mg) | 0.9 M LiPF6 in EC/DMC/EMC (15:37:48 by weight) |  |  | Ar cover gas | ARC sample bomb thermocouple |  | Heat/Wait/Search; 5 °C step; threshold 0.02 °C/min | 1 in diameter titanium reaction vessel | up to 275 °C | Global (sample bomb) | 150 °C (onset of exothermic reaction with Li) | ≈200 °C (electrolyte decomposition) |  |  |  |  | No Fire
10.1016/j.jpowsour.2006.06.053 | ARC_LiTFSI_Li_no_TRI | 0 | ARC | 0 | [6 empty] | Li metal (strip, 20 mg) | 0.9 M LiTFSI in EC/DMC/EMC (15:37:48 by weight) |  |  | Ar cover gas | ARC sample bomb thermocouple |  | Heat/Wait/Search; 5 °C step; threshold 0.02 °C/min | 1 in diameter titanium reaction vessel | up to 275 °C | Global (sample bomb) | 150 °C (onset of exothermic reaction with Li) | [5 empty] | No Fire
10.1016/j.jpowsour.2006.06.053 | ARC_LiTFSI_Li_with_TRI | 0 | ARC | 0 |  | 2 wt.% TRI additive in electrolyte |  |  |  |  | Li metal (strip, 20 mg) | 0.9 M LiTFSI in EC/DMC/EMC (15:37:48 by weight) + 2 wt.% TRI (diethyl(2,6-di-tert-butyl-4-methylphenyl)phosphate) |  |  | Ar cover gas | ARC sample bomb thermocouple |  | Heat/Wait/Search; 5 °C step; threshold 0.02 °C/min | 1 in diameter titanium reaction vessel | up to 275 °C | Global (sample bomb) | 240 °C (small rise in self-heating; no exothermic reaction up to 230 °C) | [5 empty] | No Fire
10.1016/j.jpowsour.2006.06.053 | DSC_cathode_no_TRI | 0 | DSC | 0 |  |  |  |  | Fully charged | LiNi0.8Co0.2O2 | Graphite | 0.9 M LiTFSI in EC/DMC/EMC (15:37:48 by weight) |  |  | N2 purge | DSC pan thermocouple |  | 5 °C/min |  | 350 °C | Global (DSC) |  | 224 °C (major exotherm) |  |  |  |  | No Fire
10.1016/j.jpowsour.2006.06.053 | DSC_cathode_with_TRI | 0 | DSC | 0 |  | 2 wt.% TRI additive in electrolyte |  |  | Fully charged | LiNi0.8Co0.2O2 | Graphite | 0.9 M LiTFSI in EC/DMC/EMC (15:37:48 by weight) + 2 wt.% TRI |  |  | N2 purge | DSC pan thermocouple |  | 5 °C/min |  | 350 °C | Global (DSC) |  | 229 °C (exotherm delayed by 5 °C vs. no TRI) |  |  |  |  | No Fire
10.1016/j.jpowsour.2011.05.078 | CAR-1_18650_ARC | 1 | ARC | 1 |  |  |  | 18650 | 100% (4.3 V) | LiMn0.33Ni0.33Co0.33O2 | Carbon (Conoco Phillips graphite) | EC:EMC (3:7 wt%) - 1.2 M LiPF6 (CAR-1) |  |  | Adiabatic (ARC sealed fixture) |  |  | 5 °C steps |  | 450 °C | Global |  | 220 °C | 340 °C |  |  |  | No Fire
10.1016/j.jpowsour.2011.05.078 | HFE_18650_ARC | 1 | ARC | 1 |  | HFE electrolyte (50% HFE) in place of carbonate electrolyte |  | 18650 | 100% (4.3 V) | LiMn0.33Ni0.33Co0.33O2 | Carbon (Conoco Phillips graphite) | HFE-based (50% HFE; specific formulation not specified for ARC gas test) |  |  | Adiabatic (ARC sealed fixture) |  |  | 5 °C steps |  | 450 °C | Global |  | 220 °C | 320 °C |  |  |  | No Fire
10.1016/j.jpowsour.2012.02.038 | DSC_Cathode_Li0.5CoO2_LiPF6_EC_DEC | 0 | DSC | [6 empty] | LiCoO2 (tested as Li0.5CoO2 with electrolyte) |  | 1.0 M LiPF6 in EC + DEC | [9 empty] | 128 °C (start of heat release) | 196–230 °C (exothermic peaks reported) |  |  |  |  | No Fire | {"O2": "released (qualitative, from cathode decomposition)", "CO2": "produced when O2 reacts with EC (qualitative)", "H2O": "produced when O2 reacts with EC (qualitative)"}
10.1016/j.jpowsour.2012.02.038 | DSC_SEI_Decomposition_Graphite_Anode | 0 | DSC | [7 empty] | Graphite (SEI components) | [10 empty] | 69 °C (SEI layer decomposition); 90–120 °C (metastable SEI components exothermic decomposition) | [5 empty] | No Fire | {"C2H4 (Ethylene)": "generated (qualitative)", "CO2 (Carbon Dioxide)": "generated (qualitative)"}
10.1016/j.jpowsour.2012.02.038 | DSC_Lithiated_Anode_Electrolyte_Reaction | 0 | DSC | [7 empty] | Graphite (lithiated) | EC, PC, DMC (organic carbonate solvents) | [9 empty] | 100 °C (typical); as low as 68 °C depending on electrolyte | ≈210 °C (second exothermic peak reported with electrolyte present) |  |  |  |  | No Fire | {"C2H4 (Ethylene)": "generated (qualitative)", "C3H6 (Propylene)": "generated (qualitative)", "C2H6 (Ethane)": "generated (qualitative)", "CO2 (Carbon Dioxide)": "small evolution centered at 228 °C (qualitative)", "POF3": "evolution between 200–240 °C (qualitative)"}
10.1016/j.jpowsour.2012.02.038 | DSC_Electrolyte_Decomposition_LiPF6_Carbonates | 0 | DSC | [8 empty] | LiPF6 in alkyl carbonates (e.g., EC, DEC, EMC, PC, DMC) | [7 empty] | 200–300 °C (decomposition range) |  | ≈200 °C (electrolyte decomposition begins) | [5 empty] | No Fire | {"CH3CH2F (Fluoroethane)": "produced (qualitative)", "FCH2CH2Y": "produced (qualitative; Y = OH or F)", "CO2 (Carbon Dioxide)": "produced (qualitative)", "HF (Hydrogen Fluoride)": "produced (qualitative)", "PF3O": "produced (qualitative)", "C2H4 (Ethylene)": "produced (qualitative)", "C2H5F (Fluoroethane)": "produced (qualitative)", "PF4OH": "produced (qualitative)"}
10.1016/j.jpowsour.2012.02.038 | DSC_Binder_PVDF_with_Lithiated_Graphite | 0 | DSC | [7 empty] | Graphite (lithiated, e.g., Li0.85C6) | presence of electrolyte (acidic medium) | [9 empty] | above 260 °C (PVDF–lithiated graphite reactions occur) | [5 empty] | No Fire | {"H2 (Hydrogen)": "generated (qualitative)", "HF (Hydrogen Fluoride)": "generated via dehydrofluorination (qualitative)"}
http://dx.doi.org/10.1016/j.jpowsour.2014.08.094 | Exp_1_Tcool_80C | 0 | EV-ARC (heat-wait-seek) with early termination | 1 |  | Early termination at Tcool and forced fan cooling | 25 Ah | Prismatic | 100% | NCM (LiNixCoyMnzO2) | Graphite |  | PE-based with ceramic coating |  |  | External surface (TC2) and internal TC1 present |  |  |  | 80 °C | Global (ARC chamber) |  |  | 80 °C |  |  |  | No Fire
http://dx.doi.org/10.1016/j.jpowsour.2014.08.094 | Exp_2_Tcool_90C | 0 | EV-ARC (heat-wait-seek) with early termination | 1 |  | Early termination at Tcool and forced fan cooling | 25 Ah | Prismatic | 100% | NCM (LiNixCoyMnzO2) | Graphite |  | PE-based with ceramic coating |  |  | External surface (TC2) and internal TC1 present |  |  |  | 90 °C | Global (ARC chamber) |  |  | 90 °C |  |  |  | No Fire
http://dx.doi.org/10.1016/j.jpowsour.2014.08.094 | Exp_3_Tcool_100C | 0 | EV-ARC (heat-wait-seek) with early termination | 1 |  | Early termination at Tcool and forced fan cooling; pulse charge/discharge applied during heating | 25 Ah | Prismatic | 100% | NCM (LiNixCoyMnzO2) | Graphite |  | PE-based with ceramic coating |  |  | External surface (TC2) |  |  |  | 100 °C | Global (ARC chamber) |  |  | 100 °C |  |  |  | No Fire
http://dx.doi.org/10.1016/j.jpowsour.2014.08.094 | Exp_4_Tcool_110C | 0 | EV-ARC (heat-wait-seek) with early termination | 1 |  | Early termination at Tcool and forced fan cooling; pulse charge/discharge applied during heating | 25 Ah | Prismatic | 100% | NCM (LiNixCoyMnzO2) | Graphite |  | PE-based with ceramic coating |  |  | External surface (TC2) |  |  |  | 110 °C | Global (ARC chamber) |  |  | 110 °C |  |  |  | No Fire
http://dx.doi.org/10.1016/j.jpowsour.2014.08.094 | Exp_5_Tcool_120C | 0 | EV-ARC (heat-wait-seek) with early termination | 1 |  | Early termination at Tcool and forced fan cooling; pulse charge/discharge applied during heating | 25 Ah | Prismatic | 100% | NCM (LiNixCoyMnzO2) | Graphite |  | PE-based with ceramic coating |  |  | External surface (TC2) |  |  |  | 120 °C | Global (ARC chamber) |  |  | 120 °C |  |  |  | No Fire
http://dx.doi.org/10.1016/j.jpowsour.2014.08.094 | Exp_6_Tcool_130C | 0 | EV-ARC (heat-wait-seek) with early termination | 1 |  | Early termination at Tcool and forced fan cooling; pulse charge/discharge applied during heating | 25 Ah | Prismatic | 100% | NCM (LiNixCoyMnzO2) | Graphite |  | PE-based with ceramic coating |  |  | External surface (TC2) |  |  |  | 130 °C | Global (ARC chamber) |  |  | 130 °C |  |  |  | No Fire
http://dx.doi.org/10.1016/j.jpowsour.2014.08.094 | Exp_7_Tcool_140C | 0 | EV-ARC (heat-wait-seek) with early termination | 1 |  | Early termination at Tcool and forced fan cooling; pulse charge/discharge applied during heating | 25 Ah | Prismatic | 100% | NCM (LiNixCoyMnzO2) | Graphite |  | PE-based with ceramic coating |  |  | External surface (TC2) |  |  |  | 140 °C | Global (ARC chamber) |  |  | 140 °C |  |  |  | No Fire
http://dx.doi.org/10.1016/j.jpowsour.2014.08.094 | Exp_8_Tcool_160C | 0 | EV-ARC (heat-wait-seek) with early termination | 1 |  | Early termination at Tcool and forced fan cooling; pulse charge/discharge applied during heating | 25 Ah | Prismatic | 100% | NCM (LiNixCoyMnzO2) | Graphite |  | PE-based with ceramic coating |  |  | External surface (TC2) |  |  |  | 160 °C | Global (ARC chamber) |  |  | 160 °C |  |  |  | No Fire
http://dx.doi.org/10.1016/j.jpowsour.2015.05.095 | Oven_160C | 1 | Oven |  |  |  | 3.2 Ah | Prismatic |  | LCO | Graphite | [8 empty] | 160 °C | Global |  | 160 °C ambient (TR observed)
http://dx.doi.org/10.1016/j.jpowsour.2015.05.095 | Oven_170C | 1 | Oven |  |  |  | 3.2 Ah | Prismatic |  | LCO | Graphite | [8 empty] | 170 °C | Global |  | 170 °C ambient (TR observed)
https://doi.org/10.1016/j.jpowsour.2017.10.085 | Test_1 | 1 | Oven (external heating) | 1 |  |  | 6.8 Ah | Prismatic (hard aluminum can, jellyroll) | 100% | LiCoO2 (LCO) | Graphite | LiPF6 in EC/DMC/EA; additives: VC and low molecular weight ketone | Shutdown separator (PP/PE/PP) |  | Air (oven) | Cell surface (six K-type thermocouples T1–T6 on sides) |  |  | Oven inner volume 115 L | 300 °C | Global (whole-cell oven heating) |  | 195 °C | 636 °C | 68:39 | 30 °C/s | 22.3% | No Fire
https://doi.org/10.1016/j.jpowsour.2017.10.085 | Test_2 | 1 | Oven (external heating) | 1 |  |  | 6.8 Ah | Prismatic (hard aluminum can, jellyroll) | 100% | LiCoO2 (LCO) | Graphite | LiPF6 in EC/DMC/EA; additives: VC and low molecular weight ketone | Shutdown separator (PP/PE/PP) |  | Air (oven) | Cell surface (six K-type thermocouples T1–T6 on sides) |  |  | Oven inner volume 115 L | 300 °C | Global (whole-cell oven heating) |  | 195 °C | 646 °C | 64:24 | 22 °C/s | 22.9% | No Fire
https://doi.org/10.1016/j.jpowsour.2017.10.085 | Test_3 | 1 | Oven (external heating) with FTIR sampling | 1 |  |  | 6.8 Ah | Prismatic (hard aluminum can, jellyroll) | 100% | LiCoO2 (LCO) | Graphite | LiPF6 in EC/DMC/EA; additives: VC and low molecular weight ketone | Shutdown separator (PP/PE/PP) |  | Air (oven) | Cell surface (six K-type thermocouples T1–T6 on sides) |  |  | Oven inner volume 115 L | 300 °C | Global (whole-cell oven heating) |  | 192 °C | 530 °C | 68:16 | 72 °C/s | 22.1% | Explosion | {"DMC": "detected", "EA": "detected", "EC": "detected", "HF": "detected", "POF3": "detected", "CO": "detected"}
https://doi.org/10.1016/j.jpowsour.2017.10.085 | Test_4 | 1 | Oven (external heating) | 1 |  |  | 6.8 Ah | Prismatic (hard aluminum can, jellyroll) | 100% | LiCoO2 (LCO) | Graphite | LiPF6 in EC/DMC/EA; additives: VC and low molecular weight ketone | Shutdown separator (PP/PE/PP) |  | Air (oven) | Cell surface (six K-type thermocouples T1–T6 on sides) |  |  | Oven inner volume 115 L | 300 °C | Global (whole-cell oven heating) |  | 192 °C | 663 °C | 62:55 | 31 °C/s | 22.4% | Explosion
https://doi.org/10.1016/j.jpowsour.2017.10.085 | Test_5 | 1 | Oven (external heating) with FTIR sampling | 1 |  |  | 6.8 Ah | Prismatic (hard aluminum can, jellyroll) | 100% | LiCoO2 (LCO) | Graphite | LiPF6 in EC/DMC/EA; additives: VC and low molecular weight ketone | Shutdown separator (PP/PE/PP) |  | Air (oven) | Cell surface (six K-type thermocouples T1–T6 on sides) |  |  | Oven inner volume 115 L | 300 °C | Global (whole-cell oven heating) |  | 190 °C | 579 °C | 61:54 | 25 °C/s | 23.1% | No Fire | {"DMC": "detected", "EA": "detected", "EC": "detected", "HF": "detected", "POF3": "detected", "CO": "detected"}
https://doi.org/10.1016/j.jpowsour.2017.10.085 | Test_6 | 1 | Oven (external heating) | 1 |  |  | 6.8 Ah | Prismatic (hard aluminum can, jellyroll) | 100% | LiCoO2 (LCO) | Graphite | LiPF6 in EC/DMC/EA; additives: VC and low molecular weight ketone | Shutdown separator (PP/PE/PP) |  | Air (oven) | Cell surface (six K-type thermocouples T1–T6 on sides) |  |  | Oven inner volume 115 L | 300 °C | Global (whole-cell oven heating) |  | 191 °C | 647 °C | 59:22 | 37 °C/s | 24.0% | Explosion
https://doi.org/10.1016/j.jpowsour.2017.10.085 | Test_7 | 1 | Oven (external heating) | 1 |  |  | 6.8 Ah | Prismatic (hard aluminum can, jellyroll) | 100% | LiCoO2 (LCO) | Graphite | LiPF6 in EC/DMC/EA; additives: VC and low molecular weight ketone | Shutdown separator (PP/PE/PP) |  | Air (oven) | Cell surface (six K-type thermocouples T1–T6 on sides) |  |  | Oven inner volume 115 L | 300 °C | Global (whole-cell oven heating) |  | 187 °C | 567 °C | 61:43 | 23 °C/s | 22.7% | No Fire
https://doi.org/10.1016/j.jpowsour.2017.10.085 | Test_8 | 1 | Oven (external heating) with FTIR sampling | 1 |  |  | 6.8 Ah | Prismatic (hard aluminum can, jellyroll) | 100% | LiCoO2 (LCO) | Graphite | LiPF6 in EC/DMC/EA; additives: VC and low molecular weight ketone | Shutdown separator (PP/PE/PP) |  | Air (oven) | Cell surface (six K-type thermocouples T1–T6 on sides) |  |  | Oven inner volume 115 L | 300 °C | Global (whole-cell oven heating) |  | 189 °C | 605 °C | 60:39 | 25 °C/s | 22.2% | Explosion | {"DMC": "detected", "EA": "detected", "EC": "detected", "HF": "detected", "POF3": "detected", "CO": "detected"}
https://doi.org/10.1016/j.jpowsour.2017.10.085 | Test_9 | 1 | Oven (external heating) | 1 |  |  | 6.8 Ah | Prismatic (hard aluminum can, jellyroll) | 100% | LiCoO2 (LCO) | Graphite | LiPF6 in EC/DMC/EA; additives: VC and low molecular weight ketone | Shutdown separator (PP/PE/PP) |  | Air (oven) | Cell surface (six K-type thermocouples T1–T6 on sides) |  |  | Oven inner volume 115 L | 300 °C | Global (whole-cell oven heating) |  | 188 °C | 529 °C | 62:26 | 17 °C/s | 22.8% | No Fire
https://doi.org/10.1016/j.jpowsour.2017.10.085 | Test_10 | 1 | Oven (external heating) with FTIR sampling | 1 |  |  | 6.8 Ah | Prismatic (hard aluminum can, jellyroll) | 100% | LiCoO2 (LCO) | Graphite | LiPF6 in EC/DMC/EA; additives: VC and low molecular weight ketone | Shutdown separator (PP/PE/PP) |  | Air (oven) | Cell surface (six K-type thermocouples T1–T6 on sides) |  |  | Oven inner volume 115 L | 300 °C | Global (whole-cell oven heating) |  | 191 °C | 604 °C | 63:30 | 39 °C/s | 22.7% | Explosion | {"DMC": "detected", "EA": "detected", "EC": "detected", "HF": "detected", "POF3": "detected", "CO": "detected"}
https://doi.org/10.1016/j.jpowsour.2017.10.085 | Test_11 | 1 | Oven (external heating) | 1 |  |  | 6.8 Ah | Prismatic (hard aluminum can, jellyroll) | 100% | LiCoO2 (LCO) | Graphite | LiPF6 in EC/DMC/EA; additives: VC and low molecular weight ketone | Shutdown separator (PP/PE/PP) |  | Air (oven) | Cell surface (six K-type thermocouples T1–T6 on sides) |  |  | Oven inner volume 115 L | 300 °C | Global (whole-cell oven heating) |  |  |  | 61:21 |  | 21.9% | No Fire
https://doi.org/10.1016/j.jpowsour.2017.10.085 | Test_12 | 1 | Oven (external heating) | 1 |  |  | 6.8 Ah | Prismatic (hard aluminum can, jellyroll) |  | LiCoO2 (LCO) | Graphite | LiPF6 in EC/DMC/EA; additives: VC and low molecular weight ketone | Shutdown separator (PP/PE/PP) |  | Air (oven) | Cell surface (six K-type thermocouples T1–T6 on sides) |  |  | Oven inner volume 115 L | 300 °C | Global (whole-cell oven heating) |  | 205 °C | 361 °C | 68:36 | 4 °C/s | 14.8% | No Fire
https://doi.org/10.1016/j.jpowsour.2017.10.085 | Test_13 | 1 | Oven (external heating) | 1 |  |  | 6.8 Ah | Prismatic (hard aluminum can, jellyroll) |  | LiCoO2 (LCO) | Graphite | LiPF6 in EC/DMC/EA; additives: VC and low molecular weight ketone | Shutdown separator (PP/PE/PP) |  | Air (oven) | Cell surface (six K-type thermocouples T1–T6 on sides) |  |  | Oven inner volume 115 L | 300 °C | Global (whole-cell oven heating) |  | 201 °C | 540 °C | 73:36 | 10 °C/s | 17.9% | No Fire
https://doi.org/10.1016/j.jpowsour.2017.10.085 | Test_14 | 1 | Oven (external heating) | 1 |  |  | 6.8 Ah | Prismatic (hard aluminum can, jellyroll) |  | LiCoO2 (LCO) | Graphite | LiPF6 in EC/DMC/EA; additives: VC and low molecular weight ketone | Shutdown separator (PP/PE/PP) |  | Air (oven) | Cell surface (six K-type thermocouples T1–T6 on sides) |  |  | Oven inner volume 115 L | 300 °C | Global (whole-cell oven heating) |  | 203 °C | 547 °C | 72:04 | 9 °C/s | 18.2% | No Fire
10.1016/j.jpowsour.2017.11.065 | KIB_Graphite_PVDF_SOC100 | 1 | DSC | 1 |  |  |  | Coin (2032 half-cell) | 100% | Potassium metal (counter/reference) | Graphite | 0.8 M KPF6 in EC/DEC (1:1 by volume) | Whatman 934-AH glass microfiber |  | Hermetically sealed aluminum pan (DSC) | Sample pan (DSC) |  | 5 °C/min |  | 450 °C | Global | 88 °C | 100 °C |  |  |  |  | No Fire
10.1016/j.jpowsour.2017.11.065 | KIB_Graphite_PVDF_Cycle1 | 1 | DSC | 1 |  |  |  | Coin (2032 half-cell) | 100% (potassiated) | Potassium metal (counter/reference) | Graphite | 0.8 M KPF6 in EC/DEC (1:1 by volume) | Whatman 934-AH glass microfiber |  | Hermetically sealed aluminum pan (DSC) | Sample pan (DSC) |  | 5 °C/min |  | 450 °C | Global |  | 100 °C |  |  |  |  | No Fire
10.1016/j.jpowsour.2017.11.065 | KIB_Graphite_PVDF_Cycle10 | 1 | DSC | 1 |  |  |  | Coin (2032 half-cell) | 100% (potassiated) | Potassium metal (counter/reference) | Graphite | 0.8 M KPF6 in EC/DEC (1:1 by volume) | Whatman 934-AH glass microfiber |  | Hermetically sealed aluminum pan (DSC) | Sample pan (DSC) |  | 5 °C/min |  | 450 °C | Global |  | 100 °C |  |  |  |  | No Fire
10.1016/j.jpowsour.2017.11.065 | KIB_Graphite_PVDF_Cycle25 | 1 | DSC | 1 |  |  |  | Coin (2032 half-cell) | 100% (potassiated) | Potassium metal (counter/reference) | Graphite | 0.8 M KPF6 in EC/DEC (1:1 by volume) | Whatman 934-AH glass microfiber |  | Hermetically sealed aluminum pan (DSC) | Sample pan (DSC) |  | 5 °C/min |  | 450 °C | Global |  | 100 °C |  |  |  |  | No Fire
10.1016/j.jpowsour.2017.11.065 | KIB_Graphite_CMCNa_SOC100 | 1 | DSC | 1 |  | Functionalized binder (CMCNa) |  | Coin (2032 half-cell) | 100% | Potassium metal (counter/reference) | Graphite | 0.8 M KPF6 in EC/DEC (1:1 by volume) | Whatman 934-AH glass microfiber |  | Hermetically sealed aluminum pan (DSC) | Sample pan (DSC) |  | 5 °C/min |  | 450 °C | Global | 73 °C | 100 °C |  |  |  |  | No Fire
10.1016/j.jpowsour.2017.11.065 | KIB_Graphite_Alginate_SOC100 | 1 | DSC | 1 |  | Functionalized binder (Na alginate) |  | Coin (2032 half-cell) | 100% | Potassium metal (counter/reference) | Graphite | 0.8 M KPF6 in EC/DEC (1:1 by volume) | Whatman 934-AH glass microfiber |  | Hermetically sealed aluminum pan (DSC) | Sample pan (DSC) |  | 5 °C/min |  | 450 °C | Global | 82 °C | 100 °C |  |  |  |  | No Fire
10.1016/j.jpowsour.2017.11.065 | KIB_Graphite_BallMill_0h | 1 | DSC | 1 |  |  |  | Coin (2032 half-cell) | 100% | Potassium metal (counter/reference) | Graphite (ball milling 0 h, BET 2.9 m2/g) | 0.8 M KPF6 in EC/DEC (1:1 by volume) | Whatman 934-AH glass microfiber |  | Hermetically sealed aluminum pan (DSC) | Sample pan (DSC) |  | 5 °C/min |  | 450 °C | Global |  | 100 °C |  |  |  |  | No Fire
10.1016/j.jpowsour.2017.11.065 | KIB_Graphite_BallMill_1h | 1 | DSC | 1 |  |  |  | Coin (2032 half-cell) | 100% | Potassium metal (counter/reference) | Graphite (ball milling 1 h, BET 43 m2/g) | 0.8 M KPF6 in EC/DEC (1:1 by volume) | Whatman 934-AH glass microfiber |  | Hermetically sealed aluminum pan (DSC) | Sample pan (DSC) |  | 5 °C/min |  | 450 °C | Global |  | 100 °C |  |  |  |  | No Fire
10.1016/j.jpowsour.2017.11.065 | KIB_Graphite_BallMill_5h | 1 | DSC | 1 |  |  |  | Coin (2032 half-cell) | 100% | Potassium metal (counter/reference) | Graphite (ball milling 5 h, BET 194 m2/g) | 0.8 M KPF6 in EC/DEC (1:1 by volume) | Whatman 934-AH glass microfiber |  | Hermetically sealed aluminum pan (DSC) | Sample pan (DSC) |  | 5 °C/min |  | 450 °C | Global |  | 100 °C |  |  |  |  | No Fire
10.1016/j.jpowsour.2017.11.065 | KIB_KC8_with_Electrolyte | 1 | DSC | 1 |  |  |  | Powder sample (DSC pan) | Stage-one KC8 |  | KC8 (chemically synthesized, no SEI, no PVDF, no carbon black) | 0.8 M KPF6 in EC/DEC (1:1 by volume) |  |  | Hermetically sealed aluminum pan (DSC) | Sample pan (DSC) |  | 5 °C/min |  | 450 °C | Global | 90 °C | 90 °C (primary peak) |  |  |  |  | No Fire
10.1016/j.jpowsour.2017.11.065 | KIB_Graphite_ElectrolyteRemoved | 0 | DSC | 1 |  | Electrolyte removal by DMC washing and vacuum drying |  | Coin (2032 half-cell) |  | Potassium metal (counter/reference) | Graphite | Electrolyte removed (DMC wash + vacuum dry) | Whatman 934-AH glass microfiber |  | Hermetically sealed aluminum pan (DSC) | Sample pan (DSC) |  | 5 °C/min |  | 450 °C | Global |  | Not observed up to 450 °C (100 °C peak eliminated) |  |  |  |  | No Fire
10.1016/j.jpowsour.2017.11.065 | LIB_Graphite_PVDF_SOC100 | 1 | DSC | 1 |  |  |  | Coin (2032 half-cell) | 100% | Lithium metal (counter/reference) | Graphite | 1 M LiPF6 in EC/DEC (1:1 by volume) | Celgard 2500 |  | Hermetically sealed aluminum pan (DSC) | Sample pan (DSC) |  | 5 °C/min |  | 450 °C | Global |  | 110 °C |  |  |  |  | No Fire
10.1016/j.jpowsour.2017.11.065 | KIB_CNF_SOC100 | 1 | DSC | 1 |  |  |  | Coin (2032 half-cell) | 100% | Potassium metal (counter/reference) | Carbon nanofiber | 0.8 M KPF6 in EC/DEC (1:1 by volume) | Whatman 934-AH glass microfiber |  | Hermetically sealed aluminum pan (DSC) | Sample pan (DSC) |  | 5 °C/min |  | 450 °C | Global |  | 70 °C |  |  |  |  | No Fire
10.1016/j.jpowsour.2018.07.051 | Pouch_cells | 1 | Autoclave heat plates (external side heating) | 1 | 100 kPa (STP at closure, as stated) |  |  | Pouch | 100% | NMC (LiNixMnyCozO2) | Graphite | LiPF6 in EC/DMC/DEC/EMC | PE or PP |  | Air |  |  | 1 K/min |  |  | Side (between jigs/heat plates) | [7 empty] | {"CO2": "36.56 vol%", "CO": "28.38 vol%", "H2": "22.27 vol%", "C2H4": "5.61 vol%", "CH4": "5.26 vol%", "C2H6": "0.99 vol%", "C3H6": "0.52 vol%"}
10.1016/j.jpowsour.2018.07.051 | Hard_case_cells | 1 | Autoclave heat plates (external side heating) | 1 | 100 kPa (STP at closure, as stated) |  |  | Hard case | 100% | NMC (LiNixMnyCozO2) | Graphite | LiPF6 in EC/DMC/DEC/EMC | PE or PP |  | Air |  |  | 1 K/min |  |  | Side (between jigs/heat plates) | [7 empty] | {"CO2": "36.56 vol%", "CO": "28.38 vol%", "H2": "22.27 vol%", "C2H4": "5.61 vol%", "CH4": "5.26 vol%", "C2H6": "0.99 vol%", "C3H6": "0.52 vol%"}
10.1016/j.jpowsour.2018.07.094 | Fresh_BTC | 1 | Battery Test Calorimeter (BTC) with wrap-around heater wire | 1 |  |  | 2.3 Ah | 26650 Cylindrical | 100% | LFP | Graphite | LiPF6 in EC-PC-EMC-NMP | PP |  |  | Surface (two type-K thermocouples on positive and negative electrode sides) |  | Stepwise 5 °C increments with 30 min holds; exotherm detection threshold 0.02 °C/min | 1 m heater wire, 11 Ω | 350 °C (upper BTC limit) | Wrap-around (surrounded by heater wire) | 79.7 °C | 171.3 °C
10.1016/j.jpowsour.2018.07.094 | Aged_10pct_BTC | 1 | Battery Test Calorimeter (BTC) with wrap-around heater wire | 1 |  |  | 2.3 Ah | 26650 Cylindrical | 100% | LFP | Graphite | LiPF6 in EC-PC-EMC-NMP | PP |  |  | Surface (two type-K thermocouples on positive and negative electrode sides) |  | Stepwise 5 °C increments with 30 min holds; exotherm detection threshold 0.02 °C/min | 1 m heater wire, 11 Ω | 350 °C (upper BTC limit) | Wrap-around (surrounded by heater wire) | 83 °C | 154 °C
10.1016/j.jpowsour.2018.07.094 | Aged_30pct_BTC | 1 | Battery Test Calorimeter (BTC) with wrap-around heater wire | 1 |  |  | 2.3 Ah | 26650 Cylindrical | 100% | LFP | Graphite | LiPF6 in EC-PC-EMC-NMP | PP |  |  | Surface (two type-K thermocouples on positive and negative electrode sides) |  | Stepwise 5 °C increments with 30 min holds; exotherm detection threshold 0.02 °C/min | 1 m heater wire, 11 Ω | 350 °C (upper BTC limit) | Wrap-around (surrounded by heater wire) | 92 °C | 150.7 °C
10.1016/j.jpowsour.2018.10.014 | Wrapped_Heater_TR | 1 | Side Heating (thin-film wrap-around heater) | 1 |  |  | 3 Ah | 18650 | 100% | [6 empty] | Surface (K-type thermocouple) | 20 W |  | 2.5 cm × 10 cm (Omega KHLV-104/10) |  | Wrap-around near anode end covering ~5 cm of 6.5 cm height (~77% surface coverage) | 118 °C | 128 °C |  | 295 s |  |  | No Fire
https://doi.org/10.1016/j.jpowsour.2019.226879 | TR_GasSequence_Table1_[88] | 1 | External Heating (unspecified) | [21 empty] | 584–600 s (thermal runaway starts) |  |  |  | {"DMC": "highest concentration; detected at 362–584 s; remains highest at 600–840 s; continues to rise at 900–1500 s", "CO2": "high concentration; detected at 362–584 s; remains high at 600–840 s; decreases after 900 s", "CO": "detected at 362–584 s (lower than CO2); decreases after 900 s", "EMC": "detected at 362–584 s; rises through 900–1500 s", "CH4": "detected at 362–584 s; decreases after 900 s", "C2H4": "detected at TR onset (584–600 s); high at 600–840 s; decreases after 900 s", "CH3OCH3": "detected at TR onset (584–600 s); present at 600–840 s; decreases after 900 s", "CH3OCHO": "detected at TR onset (584–600 s); present at 600–840 s; decreases after 900 s", "HF": "first detected at 840–900 s; continues to rise through 1500–2500 s"}
10.1016/j.jpowsour.2019.227425 | Cycle_0_P95 | 1 | Bottom Heating (100 W ring) | 1 | 95 kPa |  | 2.6 Ah | 18650 | 100% | LiNi0.5Co0.2Mn0.3O2 | Graphite | EC/EMC/DMC + LiPF6 | PE (16 μm) |  | Air | Surface (middle of battery) | 100 W |  | 25 mm diameter x 30 mm height |  | Bottom (ring surrounding base) | 168 °C |  | 668 °C (peak surface temperature) | 308 s |  |  | Fire
10.1016/j.jpowsour.2019.227425 | Cycle_20_P95 | 1 | Bottom Heating (100 W ring) | 1 | 95 kPa |  | 2.6 Ah | 18650 | 100% | LiNi0.5Co0.2Mn0.3O2 | Graphite | EC/EMC/DMC + LiPF6 | PE (16 μm) |  | Air | Surface (middle of battery) | 100 W |  | 25 mm diameter x 30 mm height |  | Bottom (ring surrounding base) |  |  |  | 220 s |  |  | Fire
10.1016/j.jpowsour.2019.227425 | Cycle_40_P95 | 1 | Bottom Heating (100 W ring) | 1 | 95 kPa |  | 2.6 Ah | 18650 | 100% | LiNi0.5Co0.2Mn0.3O2 | Graphite | EC/EMC/DMC + LiPF6 | PE (16 μm) |  | Air | Surface (middle of battery) | 100 W |  | 25 mm diameter x 30 mm height |  | Bottom (ring surrounding base) |  |  |  | 212 s |  |  | Fire
10.1016/j.jpowsour.2019.227425 | Cycle_60_P95 | 1 | Bottom Heating (100 W ring) | 1 | 95 kPa |  | 2.6 Ah | 18650 | 100% | LiNi0.5Co0.2Mn0.3O2 | Graphite | EC/EMC/DMC + LiPF6 | PE (16 μm) |  | Air | Surface (middle of battery) | 100 W |  | 25 mm diameter x 30 mm height |  | Bottom (ring surrounding base) | 102 °C |  | 512 °C (peak surface temperature) | 206 s |  |  | Fire
10.1016/j.jpowsour.2019.227425 | Cycle_0_P20 | 1 | Bottom Heating (100 W ring) | 1 | 20 kPa |  | 2.6 Ah | 18650 | 100% | LiNi0.5Co0.2Mn0.3O2 | Graphite | EC/EMC/DMC + LiPF6 | PE (16 μm) |  | Air | Surface (middle of battery) | 100 W |  | 25 mm diameter x 30 mm height |  | Bottom (ring surrounding base) | 135 °C |  | 622 °C (peak surface temperature) | 301 s |  |  | Fire
10.1016/j.jpowsour.2019.227425 | Cycle_60_P20 | 1 | Bottom Heating (100 W ring) | 1 | 20 kPa |  | 2.6 Ah | 18650 | 100% | LiNi0.5Co0.2Mn0.3O2 | Graphite | EC/EMC/DMC + LiPF6 | PE (16 μm) |  | Air | Surface (middle of battery) | 100 W |  | 25 mm diameter x 30 mm height |  | Bottom (ring surrounding base) | 79 °C |  | 487 °C (peak surface temperature) | 191 s |  |  | Fire
10.1016/j.jpowsour.2020.227914 | Test_1_18650 | 1 | Inductive heating (pancake coil) | 1 |  |  | 3.1 Ah | 18650 |  | NMC | Graphite | Commercial; composition proprietary |  |  |  | Surface under coil (thermocouple) | 1.2 kW |  |  |  | Cell placed inside pancake coil; coil around casing (near mid-height) |  |  | 830 °C | ≤2 s (TR occurred during heating) |  |  | Fire
10.1016/j.jpowsour.2020.227914 | Test_2_18650 | 1 | Inductive heating (pancake coil) | 1 |  |  | 3.1 Ah | 18650 |  | NMC | Graphite | Commercial; composition proprietary |  |  |  | Surface (near coil; not directly under coil) | 1.2 kW |  |  |  | Cell placed inside pancake coil; coil around casing (near mid-height) |  |  | 734 °C | ≤1 s (TR occurred during heating) |  |  | Fire
10.1016/j.jpowsour.2020.227914 | Test_3_18650 | 1 | Inductive heating (pancake coil) | 1 |  |  | 3.1 Ah | 18650 |  | NMC | Graphite | Commercial; composition proprietary |  |  |  | Surface (near coil) | 1.0 kW |  |  |  | Cell placed inside pancake coil; coil around casing (near mid-height) |  |  | 741 °C | ~1–7 s after heater off |  |  | Fire
10.1016/j.jpowsour.2020.227914 | Test_4_Pouch_39Ah | 1 | Inductive heating (pancake coil) | 1 |  |  | 39 Ah | Pouch |  | NMC | Graphite | Commercial; composition proprietary |  |  |  | Surface (near heated area) | 1.2 kW |  |  |  | Pancake coil parallel to surface at middle of cell |  |  | 400 °C | 20 s after heater off |  |  | Fire
10.1016/j.jpowsour.2020.227914 | Test_5_Pouch_39Ah | 1 | Inductive heating (Helmholtz coil) | 1 |  |  | 39 Ah | Pouch |  | NMC | Graphite | Commercial; composition proprietary |  |  |  | Surface (near heated area) | 1.2 kW |  |  |  | Between Helmholtz coils; coil center ~1/3 of cell width |  |  | 420 °C | 20 s after heater off |  |  | No Fire
10.1016/j.jpowsour.2020.227914 | Test_6_Prismatic_96Ah | 1 | Inductive heating (pancake coil) | 1 |  |  | 96 Ah | Prismatic (hard Al case) |  | NMC | Graphite | Commercial; composition proprietary |  |  |  | Negative terminal (thermocouple) and within coil region (IR camera) | 2.4 kW |  |  |  | Pancake coil parallel to surface at middle of cell |  |  | 550 °C | 10 s after heater off |  |  | Explosion
10.1016/j.jpowsour.2020.228503 | Replicate_1 | 1 | Wrapped heating wire (Kanthal, external heating) | 1 |  |  |  | Cylindrical |  | NCM | Graphite |  |  |  |  | Surface near negative electrode end (~2 mm from heating wire) |  |  | Kanthal wire diameter 0.5 mm; axial wrapping height ~21 mm; wire spacing ~2 mm |  | Middle of cell height; circumferential wrap |  | 145.3 °C |  | 104 s
10.1016/j.jpowsour.2020.228503 | Replicate_2 | 1 | Wrapped heating wire (Kanthal, external heating) | 1 |  |  |  | Cylindrical |  | NCM | Graphite |  |  |  |  | Surface near negative electrode end (~2 mm from heating wire) |  |  | Kanthal wire diameter 0.5 mm; axial wrapping height ~21 mm; wire spacing ~2 mm |  | Middle of cell height; circumferential wrap |  | 116.6 °C |  | 110 s
10.1016/j.jpowsour.2020.228503 | Replicate_3 | 1 | Wrapped heating wire (Kanthal, external heating) | 1 |  |  |  | Cylindrical |  | NCM | Graphite |  |  |  |  | Surface near negative electrode end (~2 mm from heating wire) |  |  | Kanthal wire diameter 0.5 mm; axial wrapping height ~21 mm; wire spacing ~2 mm |  | Middle of cell height; circumferential wrap |  | 160.7 °C |  | 106 s
10.1016/j.jpowsour.2020.228503 | Replicate_4 | 1 | Wrapped heating wire (Kanthal, external heating) | 1 |  |  |  | Cylindrical |  | NCM | Graphite |  |  |  |  | Surface near negative electrode end (~2 mm from heating wire) |  |  | Kanthal wire diameter 0.5 mm; axial wrapping height ~21 mm; wire spacing ~2 mm |  | Middle of cell height; circumferential wrap |  | 133.3 °C |  | 107 s
10.1016/j.jpowsour.2020.228503 | Replicate_5 | 1 | Wrapped heating wire (Kanthal, external heating) | 1 |  |  |  | Cylindrical |  | NCM | Graphite |  |  |  |  | Surface near negative electrode end (~2 mm from heating wire) |  |  | Kanthal wire diameter 0.5 mm; axial wrapping height ~21 mm; wire spacing ~2 mm |  | Middle of cell height; circumferential wrap |  | 150.2 °C |  | 108 s
10.1016/j.jpowsour.2020.228649 | Lei_57_LMO_18650_100SOC | 1 | External heating (unspecified) | 1 |  |  |  | 18650 | 100% | LMO | [11 empty] | 90 °C (gas evolution) | 110 °C
10.1016/j.jpowsour.2020.229357 | NakedCell_Canister_ARC | 1 | ARC (heat-wait-seek mode) in sealed canister | 3 |  |  | 2.6 Ah | 18650 (Cylindrical) | 100% | NCM811 | Graphite | DEC; EMC; EC |  |  | Argon (sealed canister) | Thermocouple on canister near battery |  | 5 K step (heat-wait-seek), sensitivity 0.02 K/min |  |  | Global (adiabatic ARC) | [7 empty] | {"CH4": "6.8 mol%", "C2H4": "8.2 mol%", "CO2": "41.2 mol%", "CO": "13.0 mol%", "H2": "30.8 mol%"}
10.1016/j.jpowsour.2020.229357 | IntactCell_ARC | 1 | ARC (heat-wait-seek mode) | 1 |  |  | 2.6 Ah | 18650 (Cylindrical) | 100% | NCM811 | Graphite | DEC; EMC; EC | [5 empty] | 5 K step (heat-wait-seek), sensitivity 0.02 K/min |  |  | Global (adiabatic ARC) |  | 405.5 K
https://doi.org/10.1016/j.jpowsour.2021.229496 | SOC_25 | 1 | Oven (global preheating to 160 °C) | 1 |  |  |  | 18650 | 25% | NCA |  |  |  |  | Air |  |  |  |  | 160 °C (initial chamber/cell temperature) | Global |  |  |  | 630 s | 200 °C/min (TR onset criterion) | 4.9% (gas-only) | No Fire | {"H2": "15.5% (mole)", "CO2": "62.7% (mole)", "CO": "5.5% (mole)", "CH4": "8.7% (mole)", "C2H4": "7.5% (mole)", "C2H6": "0% (mole)"}
https://doi.org/10.1016/j.jpowsour.2021.229496 | SOC_50 | 1 | Oven (global preheating to 160 °C) | 1 |  |  |  | 18650 | 50% | NCA |  |  |  |  | Air |  |  |  |  | 160 °C (initial chamber/cell temperature) | Global |  |  |  | 342.2 s | 200 °C/min (TR onset criterion) | 9.8% (gas-only) | Fire | {"H2": "17.5% (mole)", "CO2": "33.8% (mole)", "CO": "39.9% (mole)", "CH4": "5.2% (mole)", "C2H4": "3.2% (mole)", "C2H6": "0.4% (mole)"}
https://doi.org/10.1016/j.jpowsour.2021.229496 | SOC_100 | 1 | Oven (global preheating to 160 °C) | 1 |  |  |  | 18650 | 100% | NCA |  |  |  |  | Air |  |  |  |  | 160 °C (initial chamber/cell temperature) | Global |  |  |  | 37.7 s | 200 °C/min (TR onset criterion) | 15.9% (gas-only); 45.1% (total, incl. solids) | Fire | {"H2": "26.1% (mole)", "CO2": "17.5% (mole)", "CO": "44% (mole)", "CH4": "8.9% (mole)", "C2H4": "2.7% (mole)", "C2H6": "0.9% (mole)"}
https://doi.org/10.1016/j.jpowsour.2021.230340 | SingleCell_21O2 | 1 | Side Heating (cylindrical heater dummy, 300 W) | 1 | 90 kPa |  | 2.0 Ah | 18650 | 75% | [5 empty] | Air (21% O2) | Center surface of the cell | 300 W |  | 18 mm × 65 mm |  | Side contact to cell surface | ≈200 °C |  | 694 °C |  | 22.67 °C/s |  | Fire
https://doi.org/10.1016/j.jpowsour.2021.230340 | Triangular_21O2 | 1 | Side Heating (cylindrical heater dummy, 300 W) | 5 | 90 kPa |  | 2.0 Ah | 18650 | 75% | [5 empty] | Air (21% O2) | Center surface of each cell | 300 W | 0.53 °C/s (Cell 3 pre-onset) | 18 mm × 65 mm |  | Side contact to Layer-1 cells | ≈200 °C |  | ≥750 °C | 279 s (Layer-1 first cell TR onset) |  | 39.2% | Fire
https://doi.org/10.1016/j.jpowsour.2021.230340 | Triangular_18O2_N2 | 1 | Side Heating (cylindrical heater dummy, 300 W) | 5 | 90 kPa | Inert gas dilution (N2) to 18% O2 | 2.0 Ah | 18650 | 75% | [5 empty] | N2-diluted air (18% O2) | Center surface of each cell | 300 W | 0.50 °C/s (Cell 3 pre-onset) | 18 mm × 65 mm |  | Side contact to Layer-1 cells | ≈200 °C |  | 600–800 °C |  |  | 35.9% | Fire
https://doi.org/10.1016/j.jpowsour.2021.230340 | Triangular_15O2_N2 | 1 | Side Heating (cylindrical heater dummy, 300 W) | 5 | 90 kPa | Inert gas dilution (N2) to 15% O2 | 2.0 Ah | 18650 | 75% | [5 empty] | N2-diluted air (15% O2) | Center surface of each cell | 300 W | 0.49 °C/s (Cell 3 pre-onset) | 18 mm × 65 mm |  | Side contact to Layer-1 cells | ≈200 °C |  | 600–800 °C |  |  | 30.3% | Fire
https://doi.org/10.1016/j.jpowsour.2021.230340 | Triangular_12O2_N2 | 1 | Side Heating (cylindrical heater dummy, 300 W) | 5 | 90 kPa | Inert gas dilution (N2) to 12% O2 | 2.0 Ah | 18650 | 75% | [5 empty] | N2-diluted air (12% O2) | Center surface of each cell | 300 W | 0.43 °C/s (Cell 3 pre-onset) | 18 mm × 65 mm |  | Side contact to Layer-1 cells | ≈200 °C |  | 600–800 °C |  |  | 30.0% | Fire
https://doi.org/10.1016/j.jpowsour.2021.230340 | Triangular_15O2_Ar | 1 | Side Heating (cylindrical heater dummy, 300 W) | 5 | 90 kPa | Inert gas dilution (Ar) to 15% O2 | 2.0 Ah | 18650 | 75% | [5 empty] | Ar-diluted air (15% O2) | Center surface of each cell | 300 W |  | 18 mm × 65 mm |  | Side contact to Layer-1 cells | ≈200 °C |  | 600–800 °C |  |  |  | Fire
10.1016/j.jpowsour.2021.230645 | Fu_2013_Sanyo_18650_65SOC_50kWm2 | 1 | Cone calorimeter (radiant heating) | 1 |  |  |  | 18650 | 65% | [7 empty] | 50 kW/m^2 incident heat flux |  |  |  | Global (surface irradiance) |  |  |  | 200 s
10.1016/j.jpowsour.2021.230645 | Fu_2013_Sanyo_18650_70SOC_50kWm2 | 1 | Cone calorimeter (radiant heating) | 1 |  |  |  | 18650 | 70% | [7 empty] | 50 kW/m^2 incident heat flux |  |  |  | Global (surface irradiance) |  |  |  | 156 s
10.1016/j.jpowsour.2021.230645 | Fu_2013_Sanyo_18650_100SOC_50kWm2 | 1 | Cone calorimeter (radiant heating) | 1 |  |  |  | 18650 | 100% | [7 empty] | 50 kW/m^2 incident heat flux |  |  |  | Global (surface irradiance) |  |  |  | 81 s
10.1016/j.jpowsour.2021.230645 | Fu_2013_Sanyo_18650_100SOC_30kWm2 | 1 | Cone calorimeter (radiant heating) | 1 |  |  |  | 18650 | 100% | [7 empty] | 30 kW/m^2 incident heat flux |  |  |  | Global (surface irradiance) |  |  |  | 182 s
10.1016/j.jpowsour.2021.230645 | Fu_2013_Sanyo_18650_100SOC_60kWm2 | 1 | Cone calorimeter (radiant heating) | 1 |  |  |  | 18650 | 100% | [7 empty] | 60 kW/m^2 incident heat flux |  |  |  | Global (surface irradiance) |  |  |  | 55 s
10.1016/j.jpowsour.2021.230645 | Yayathi_2014_BostonPower_Swing5300_50SOC | 1 | ARC (adiabatic) with bomb canister | 1 |  |  | 5.3 Ah |  | 50% | [11 empty] | Global | 122.2–131.0 °C | 122.2–131.0 °C
10.1016/j.jpowsour.2021.230645 | Yayathi_2014_BostonPower_Swing5300_100SOC | 1 | ARC (adiabatic) with bomb canister | 1 |  |  | 5.3 Ah |  | 100% | [11 empty] | Global | 93.4–113.9 °C | 93.4–113.9 °C
10.1016/j.jpowsour.2021.230645 | Yayathi_2014_Samsung_18650-26F_50SOC | 1 | ARC (adiabatic) with bomb canister | 1 |  |  | 2.6 Ah | 18650 | 50% | [11 empty] | Global | 122.2–131.0 °C | 122.2–131.0 °C
10.1016/j.jpowsour.2021.230645 | Yayathi_2014_Samsung_18650-26F_100SOC | 1 | ARC (adiabatic) with bomb canister | 1 |  |  | 2.6 Ah | 18650 | 100% | [11 empty] | Global | 93.4–113.9 °C | 93.4–113.9 °C
10.1016/j.jpowsour.2021.230645 | Yayathi_2014_Molicel_18650-J_50SOC | 1 | ARC (adiabatic) with bomb canister | 1 |  |  | 2.6 Ah | 18650 | 50% | [11 empty] | Global | 122.2–131.0 °C | 122.2–131.0 °C
10.1016/j.jpowsour.2021.230645 | Yayathi_2014_Molicel_18650-J_100SOC | 1 | ARC (adiabatic) with bomb canister | 1 |  |  | 2.6 Ah | 18650 | 100% | [11 empty] | Global | 93.4–113.9 °C | 93.4–113.9 °C
10.1016/j.jpowsour.2021.230645 | Lammer_2020_ICR18650-32A_100SOC | 1 | Electric resistance furnace (thermal ramp) | 1 |  |  |  | 18650 | 100% | LiNi0.8Co0.15Al0.05O2 (NCA) | [10 empty] | Global | 151.32–167.13 °C | 151.32–167.13 °C |  |  |  |  | Fire
10.1016/j.jpowsour.2021.230645 | Lammer_2020_INR18650-35E_100SOC | 1 | Electric resistance furnace (thermal ramp) | 1 |  |  |  | 18650 | 100% | LiNi0.8Co0.15Al0.05O2 (NCA) | [10 empty] | Global | 151.32–167.13 °C | 151.32–167.13 °C |  |  |  |  | Fire
10.1016/j.jpowsour.2021.230645 | Lammer_2020_INR18650-MJ1_100SOC | 1 | Electric resistance furnace (thermal ramp) | 1 |  |  |  | 18650 | 100% | LiNi0.8Co0.15Al0.05O2 (NCA) | [10 empty] | Global | 151.32–167.13 °C | 151.32–167.13 °C |  |  |  |  | Fire
10.1016/j.jpowsour.2021.230645 | Golubkov_2014_NCA_18650_25-100SOC_Thermal | 1 | External heating (method not specified in text) | 1 |  |  |  | 18650 | 25–100% | NCA | [10 empty] | Global |  |  | 739–1075 °C
10.1016/j.jpowsour.2021.230645 | Golubkov_2014_LFP_18650_50-100SOC_Thermal | 1 | External heating (method not specified in text) | 1 |  |  |  | 18650 | 50–100% | LFP | [10 empty] | Global |  |  | 283–448 °C
10.1016/j.jpowsour.2021.230659 | Blank_TR | 1 | Heater (cylindrical, 200 W) | 2 |  |  |  | 18650 | [7 empty] | Surface of cell #1 and #2; heater surface | 200 W |  | Cylindrical heater, same size as 18650 cell |  | Adjacent to battery #1 within pack |  | 217.5 °C (heater temperature at TR of cell #1) | 768.4 °C (cell #1 surface) | 131 s (start to TR of cell #1)
10.1016/j.jpowsour.2021.230659 | Spray_Cooling_TR | 1 | Heater (cylindrical, 200 W) with C6F12O spray cooling | 2 |  | C6F12O spray cooling (H = 6 cm, mass flow rate = 2.05 g/s) in closed-loop |  | 18650 | [7 empty] | Surface of cell #1 and #2; heater surface | 200 W |  | Cylindrical heater, same size as 18650 cell |  | Adjacent to battery #1 within pack |  | 730.5 °C (heater temperature at TR of cell #1) | 251.3 °C (cell #1 surface); 98.0 °C (cell #2 surface, no TR) | 360 s (start to TR of cell #1) |  |  | No Fire
10.1016/j.jpowsour.2021.230724 | EVARC_NCM622_single | 1 | EV-ARC (adiabatic) | 1 |  |  | 50 Ah | Prismatic | 100% | NCM622 | Graphite | LiPF6 in DMC/DEC/EMC (1:1:1 vol.) |  |  | Confined EV-ARC chamber (adiabatic; inert/closed) | Between the two jelly rolls (built-in K-type thermocouple) |  | Adiabatic tracking |  |  | Global (adiabatic) | [5 empty] | 20.6% (182.4 g)
10.1016/j.jpowsour.2021.230724 | Module_LateralHeating_NCM111 | 1 | Side (lateral) heating with external heater | 4 |  |  | 37 Ah | Prismatic | 100% | NCM111 | Graphite | LiPF6 in DMC/DEC/EMC (1:1:1 vol.) |  |  | Air (explosion-proof box) | Between the two jelly rolls in each cell (built-in K-type thermocouples) | 1000 W |  | 148.5 mm × 26.5 mm × 91.6 mm |  | One end of battery #1 (lateral contact) |  |  |  | TR propagation intervals (experiment): t1-2 = 52 s, t2-3 = 57 s, t3-4 = 68 s
10.1016/j.jpowsour.2021.230724 | Module_LateralHeating_NCM523 | 1 | Side (lateral) heating with external heater | 4 |  |  | 50 Ah | Prismatic | 100% | NCM523 | Graphite | LiPF6 in DMC/DEC/EMC (1:1:1 vol.) |  |  | Air (explosion-proof box) | Between the two jelly rolls in each cell (built-in K-type thermocouples) | 1000 W |  | 148.5 mm × 26.5 mm × 91.6 mm |  | One end of battery #1 (lateral contact) |  |  |  | TR propagation intervals (experiment): t1-2 = 40 s, t2-3 = 48 s, t3-4 = 51 s
10.1016/j.jpowsour.2021.230724 | Module_LateralHeating_NCM622 | 1 | Side (lateral) heating with external heater | 4 |  |  | 50 Ah | Prismatic | 100% | NCM622 | Graphite | LiPF6 in DMC/DEC/EMC (1:1:1 vol.) |  |  | Air (explosion-proof box) | Between the two jelly rolls in each cell (built-in K-type thermocouples) | 1000 W |  | 148.5 mm × 26.5 mm × 91.6 mm |  | One end of battery #1 (lateral contact) |  |  |  | TR propagation intervals (experiment): t1-2 = 41 s, t2-3 = 56 s, t3-4 = 52 s
10.1016/j.jpowsour.2022.231867 | An-Ele_V0 | 1 | ARC (Heat/Wait/Search) | 1 |  |  |  | Pouch |  | NCM622 | Graphite | 1 M LiPF6 in EC/PC/EMC/DEC (25:5:50:20 vol%) with additives FEC/VC/SN/DTD/LiPO2F2 (2:0.5:0.5:0.8:0.5) | PP/PE/PP polyolefin, ceramic-coated |  |  |  |  | Stepwise 5 °C increments; detection limit 0.02 °C/min; TR trigger defined at 60 °C/min |  | 300 °C | Global | 127.4 °C | 241.7 °C | 337.7 °C
10.1016/j.jpowsour.2022.231867 | An-Ele_Vip | 1 | ARC (Heat/Wait/Search) | 1 |  |  |  | Pouch |  | NCM622 | Graphite | 1 M LiPF6 in EC/PC/EMC/DEC (25:5:50:20 vol%) with additives FEC/VC/SN/DTD/LiPO2F2 (2:0.5:0.5:0.8:0.5) | PP/PE/PP polyolefin, ceramic-coated |  |  |  |  | Stepwise 5 °C increments; detection limit 0.02 °C/min; TR trigger defined at 60 °C/min |  | 300 °C | Global | 114.0 °C | 262.1 °C | 362.4 °C
10.1016/j.jpowsour.2022.231867 | An-Ele_Vp | 1 | ARC (Heat/Wait/Search) | 1 |  |  |  | Pouch |  | NCM622 | Graphite | 1 M LiPF6 in EC/PC/EMC/DEC (25:5:50:20 vol%) with additives FEC/VC/SN/DTD/LiPO2F2 (2:0.5:0.5:0.8:0.5) | PP/PE/PP polyolefin, ceramic-coated |  |  |  |  | Stepwise 5 °C increments; detection limit 0.02 °C/min; TR trigger defined at 60 °C/min |  | 300 °C | Global | 85.9 °C | 281.0 °C | 346.8 °C
10.1016/j.jpowsour.2022.231867 | An-Ele_Vcr | 1 | ARC (Heat/Wait/Search) | 1 |  |  |  | Pouch |  | NCM622 | Graphite | 1 M LiPF6 in EC/PC/EMC/DEC (25:5:50:20 vol%) with additives FEC/VC/SN/DTD/LiPO2F2 (2:0.5:0.5:0.8:0.5) | PP/PE/PP polyolefin, ceramic-coated |  |  |  |  | Stepwise 5 °C increments; detection limit 0.02 °C/min; TR trigger defined at 60 °C/min |  | 300 °C | Global | 109.3 °C | 295.8 °C | 353.3 °C
10.1016/j.jpowsour.2022.231867 | Ca-Ele_V0 | 0 | ARC (Heat/Wait/Search) | 1 |  |  |  | Pouch |  | NCM622 | Graphite | 1 M LiPF6 in EC/PC/EMC/DEC (25:5:50:20 vol%) with additives FEC/VC/SN/DTD/LiPO2F2 (2:0.5:0.5:0.8:0.5) | PP/PE/PP polyolefin, ceramic-coated |  |  |  |  | Stepwise 5 °C increments; detection limit 0.02 °C/min; TR trigger defined at 60 °C/min |  | 300 °C | Global | 179.4 °C |  | 300.7 °C |  |  |  | No Fire
10.1016/j.jpowsour.2022.231867 | Ca-Ele_Vip | 0 | ARC (Heat/Wait/Search) | 1 |  |  |  | Pouch |  | NCM622 | Graphite | 1 M LiPF6 in EC/PC/EMC/DEC (25:5:50:20 vol%) with additives FEC/VC/SN/DTD/LiPO2F2 (2:0.5:0.5:0.8:0.5) | PP/PE/PP polyolefin, ceramic-coated |  |  |  |  | Stepwise 5 °C increments; detection limit 0.02 °C/min; TR trigger defined at 60 °C/min |  | 300 °C | Global | 161.0 °C |  | 301.2 °C |  |  |  | No Fire
10.1016/j.jpowsour.2022.231867 | Ca-Ele_Vp | 0 | ARC (Heat/Wait/Search) | 1 |  |  |  | Pouch |  | NCM622 | Graphite | 1 M LiPF6 in EC/PC/EMC/DEC (25:5:50:20 vol%) with additives FEC/VC/SN/DTD/LiPO2F2 (2:0.5:0.5:0.8:0.5) | PP/PE/PP polyolefin, ceramic-coated |  |  |  |  | Stepwise 5 °C increments; detection limit 0.02 °C/min; TR trigger defined at 60 °C/min |  | 300 °C | Global | 144.6 °C |  | 301.4 °C |  |  |  | No Fire
10.1016/j.jpowsour.2022.231867 | Ca-Ele_Vcr | 0 | ARC (Heat/Wait/Search) | 1 |  |  |  | Pouch |  | NCM622 | Graphite | 1 M LiPF6 in EC/PC/EMC/DEC (25:5:50:20 vol%) with additives FEC/VC/SN/DTD/LiPO2F2 (2:0.5:0.5:0.8:0.5) | PP/PE/PP polyolefin, ceramic-coated |  |  |  |  | Stepwise 5 °C increments; detection limit 0.02 °C/min; TR trigger defined at 60 °C/min |  | 300 °C | Global | 132.5 °C |  | 300.8 °C |  |  |  | No Fire
10.1016/j.jpowsour.2022.231867 | An-Ca_V0 | 1 | ARC (Heat/Wait/Search) | 1 |  |  |  | Pouch |  | NCM622 | Graphite | 1 M LiPF6 in EC/PC/EMC/DEC (25:5:50:20 vol%) with additives FEC/VC/SN/DTD/LiPO2F2 (2:0.5:0.5:0.8:0.5) | PP/PE/PP polyolefin, ceramic-coated |  |  |  |  | Stepwise 5 °C increments; detection limit 0.02 °C/min; TR trigger defined at 60 °C/min |  | 300 °C | Global | 121.9 °C | 255.5 °C | 375.5 °C
10.1016/j.jpowsour.2022.231867 | An-Ca_Vip | 1 | ARC (Heat/Wait/Search) | 1 |  |  |  | Pouch |  | NCM622 | Graphite | 1 M LiPF6 in EC/PC/EMC/DEC (25:5:50:20 vol%) with additives FEC/VC/SN/DTD/LiPO2F2 (2:0.5:0.5:0.8:0.5) | PP/PE/PP polyolefin, ceramic-coated |  |  |  |  | Stepwise 5 °C increments; detection limit 0.02 °C/min; TR trigger defined at 60 °C/min |  | 300 °C | Global | 123.9 °C | 236.2 °C | 492.5 °C
10.1016/j.jpowsour.2022.231867 | An-Ca_Vp | 1 | ARC (Heat/Wait/Search) | 1 |  |  |  | Pouch |  | NCM622 | Graphite | 1 M LiPF6 in EC/PC/EMC/DEC (25:5:50:20 vol%) with additives FEC/VC/SN/DTD/LiPO2F2 (2:0.5:0.5:0.8:0.5) | PP/PE/PP polyolefin, ceramic-coated |  |  |  |  | Stepwise 5 °C increments; detection limit 0.02 °C/min; TR trigger defined at 60 °C/min |  | 300 °C | Global | 123.9 °C | 181.6 °C | 436.3 °C
10.1016/j.jpowsour.2022.231867 | An-Ca_Vcr | 1 | ARC (Heat/Wait/Search) | 1 |  |  |  | Pouch |  | NCM622 | Graphite | 1 M LiPF6 in EC/PC/EMC/DEC (25:5:50:20 vol%) with additives FEC/VC/SN/DTD/LiPO2F2 (2:0.5:0.5:0.8:0.5) | PP/PE/PP polyolefin, ceramic-coated |  |  |  |  | Stepwise 5 °C increments; detection limit 0.02 °C/min; TR trigger defined at 60 °C/min |  | 300 °C | Global | 118.6 °C | 246.4 °C | 400.7 °C
10.1016/j.jpowsour.2023.233777 | LFP_ARC_SOC_gt_28 | 1 | ARC (adiabatic calorimeter) | 1 |  |  |  |  | >28% | LFP | [10 empty] | Global |  | ≈200 °C
10.1016/j.jpowsour.2024.234237 | 0C_70%SOC_Test | 1 | ARC (Heat-Wait-Seek, adiabatic heating in airtight N2 jar) | 1 |  |  | 2.54 Ah | 18650 | 70% | LiNi1/3Co1/3Mn1/3O2 (NCM111) | Graphite | LiPF6 in DEC:EMC:EC |  |  | N2 (airtight jar backflushed) | Surface (middle of cell) |  | ARC heat-wait-seek; sensitivity 0.01 °C/min; 5 °C step |  |  | Global (ARC chamber) | 90.0 °C | 201.7 °C | 367.9 °C | ≈800 min |  |  | No Fire | {"H2": "15.7%", "CH4": "5.86%", "C2H4": "0.86%", "C2H6": "1.85%", "CO2": "69.1%", "CO": "6.71%"}
10.1016/j.jpowsour.2024.234237 | 0C_120%SOC_Test | 1 | ARC (Heat-Wait-Seek, adiabatic heating in airtight N2 jar) | 1 |  |  | 2.54 Ah | 18650 | 120% | LiNi1/3Co1/3Mn1/3O2 (NCM111) | Graphite | LiPF6 in DEC:EMC:EC |  |  | N2 (airtight jar backflushed) | Surface (middle of cell) |  | ARC heat-wait-seek; sensitivity 0.01 °C/min; 5 °C step |  |  | Global (ARC chamber) | 90.5 °C | 167.4 °C | 451.1 °C | ≈800 min |  |  | No Fire | {"H2": "23.5%", "CH4": "9.12%", "C2H4": "1.73%", "C2H6": "2.14%", "CO2": "49.0%", "CO": "14.5%"}
10.1016/j.jpowsour.2024.234273 | Pouch_Bare_LFP | 1 | Bottom Heating Plate | 1 |  |  |  | Pouch |  | LFP | Graphite |  |  |  | Air | Surface (thermocouple attached to pouch cell surface) |  |  |  |  | Bottom |  |  | 521.6 °C | 269 s |  |  | Fire
10.1016/j.jpowsour.2024.234273 | Pouch_SiO2_LFP | 1 | Bottom Heating Plate | 1 |  | SiO2 nanoparticle-coated cathode |  | Pouch |  | SiO2-coated LFP | Graphite |  |  |  | Air | Surface (thermocouple attached to pouch cell surface) |  |  |  |  | Bottom |  |  | 445.4 °C | 320 s |  |  | Fire
10.1016/j.jpowsour.2024.234744 | SOC100_5s | 1 | Laser irradiation (527 nm, localized heating, 5 s exposure) | 1 |  |  | 3.2 Ah | 18650 | 100% | NMC811 |  |  |  |  | Air | Chamber air and cell top (thermocouples) | Two co-axial beams at 3000 Hz; per-pulse energies 16.83 mJ and 16.17 mJ |  |  |  | Side surface (localized laser spot) |  |  | 400.1 °C (maximum air temperature) |  |  |  | Fire | {"H2": "detected", "O2": "detected", "N2": "detected", "CH4": "detected", "CO": "detected", "CO2": "detected", "C2H4": "detected", "C2H6": "detected", "C3H6": "detected"}
10.1016/j.jpowsour.2024.234744 | SOC100_3.5s | 1 | Laser irradiation (527 nm, localized heating, 3.5 s exposure) | 1 |  |  | 3.2 Ah | 18650 | 100% | NMC811 |  |  |  |  | Air | Chamber air and cell top (thermocouples) | Two co-axial beams at 3000 Hz; per-pulse energies 16.83 mJ and 16.17 mJ |  |  |  | Side surface (localized laser spot) | [6 empty] | Fire | {"H2": "detected", "O2": "detected", "N2": "detected", "CH4": "detected", "CO": "detected", "CO2": "detected", "C2H4": "detected", "C2H6": "detected", "C3H6": "detected"}
10.1016/j.jpowsour.2024.234744 | SOC50_5s | 1 | Laser irradiation (527 nm, localized heating, 5 s exposure) | 1 |  |  | 3.2 Ah | 18650 | 50% | NMC811 |  |  |  |  | Air | Chamber air and cell top (thermocouples) | Two co-axial beams at 3000 Hz; per-pulse energies 16.83 mJ and 16.17 mJ |  |  |  | Side surface (localized laser spot) | [6 empty] | Fire | {"H2": "detected", "O2": "detected", "N2": "detected", "CH4": "detected", "CO": "detected", "CO2": "detected", "C2H4": "detected", "C2H6": "detected", "C3H6": "detected"}
10.1016/j.jpowsour.2024.235096 | NCM_18650_100_SOC | 1 | Side Heating (100 W heating rod) | 1 |  |  |  | 18650 | 100% | NCM | [5 empty] | Case center | 100 W |  |  |  | Side (case) | 68.4 °C | 160.8 °C | 533.4 °C | 197 s | 69.4 °C/s |  | Fire
10.1016/j.jpowsour.2024.235096 | LFP_18650_100_SOC | 1 | Side Heating (100 W heating rod) | 1 |  |  |  | 18650 | 100% | LFP | [5 empty] | Case center | 100 W |  |  |  | Side (case) |  | 165.9 °C | 357.8 °C |  | 18.3 °C/s |  | Fire
10.1016/j.jpowsour.2024.235147 | Test_1 | 1 | Side Heating (adhesive flexible heating pad) | 1 |  |  | 4 Ah | 21700 | 97% | NCA | Graphite-SiOx | LiPF6 in DMC and EC |  | 187 Wh/kg |  | Internal core (axial midpoint); surface sensors at middle and ±10 mm from terminals | 40 W |  | 50 mm × 50 mm |  | Side | 178 °C |  | 1177 °C |  |  | 57.8% | Explosion
10.1016/j.jpowsour.2024.235147 | Test_2 | 1 | Side Heating (adhesive flexible heating pad) | 1 |  |  | 4 Ah | 21700 | 95% | NCA | Graphite-SiOx | LiPF6 in DMC and EC |  | 187 Wh/kg |  | Internal core (axial midpoint); surface sensors at middle and ±10 mm from terminals | 40 W |  | 50 mm × 50 mm |  | Side | 195 °C |  | 980 °C |  |  | 59.3% | Explosion
10.1016/j.jpowsour.2024.235147 | Test_3 | 1 | Side Heating (adhesive flexible heating pad) | 1 |  |  | 4 Ah | 21700 | 99% | NCA | Graphite-SiOx | LiPF6 in DMC and EC |  | 187 Wh/kg |  | Internal core (axial midpoint); surface sensors at middle and ±10 mm from terminals | 40 W |  | 50 mm × 50 mm |  | Side | 166 °C |  | 1100 °C |  |  | 81.0% | Explosion
10.1016/j.jpowsour.2024.235327 | Exp_1-1 | 1 | Side Heating (Constant Volume Reactor) | 1 |  |  | 75 Ah | Pouch | 100% | LiNi0.8Co0.1Mn0.1O2 (NCM811) |  |  |  |  | N2 | Surface (aluminum-plastic film) | 300 W |  | 60 mm*60 mm |  | Side (upper section) |  |  | 912.73 °C |  |  | 51.38% | Jetting | {"CO2": "30.78%", "CO": "27.68%", "H2": "21.18%", "C2H4": "12.78%", "CH4": "6.05%"}
10.1016/j.jpowsour.2024.235327 | Exp_1-2 | 1 | Side Heating (Constant Volume Reactor) | 1 |  |  | 75 Ah | Pouch | 100% | LiNi0.8Co0.1Mn0.1O2 (NCM811) |  |  |  |  | N2 | Surface (aluminum-plastic film) | 300 W |  | 60 mm*60 mm |  | Side (upper section) |  |  | 1180.93 °C |  |  | 55.11% | Jetting | {"CO2": "30.78%", "CO": "27.68%", "H2": "21.18%", "C2H4": "12.78%", "CH4": "6.05%"}
10.1016/j.jpowsour.2024.235327 | Exp_2-1 | 1 | Side Heating (Constant Volume Reactor) | 1 |  |  | 75 Ah | Pouch | 100% | LiNi0.8Co0.1Mn0.1O2 (NCM811) |  |  |  |  | N2 | Surface (aluminum-plastic film) | 300 W |  | 210 mm*60 mm |  | Side (upper section) | [5 empty] | 51.80% | Jetting | {"CO2": "30.78%", "CO": "27.68%", "H2": "21.18%", "C2H4": "12.78%", "CH4": "6.05%"}
10.1016/j.jpowsour.2024.235327 | Exp_2-2 | 1 | Side Heating (Constant Volume Reactor) | 1 |  |  | 75 Ah | Pouch | 100% | LiNi0.8Co0.1Mn0.1O2 (NCM811) |  |  |  |  | N2 | Surface (aluminum-plastic film) | 300 W |  | 210 mm*60 mm |  | Side (upper section) | [5 empty] | 63.13% | Jetting | {"CO2": "30.78%", "CO": "27.68%", "H2": "21.18%", "C2H4": "12.78%", "CH4": "6.05%"}
10.1016/j.jpowsour.2024.235327 | Exp_3-1 | 1 | Side Heating (Constant Volume Reactor) | 1 |  |  | 75 Ah | Pouch | 100% | LiNi0.8Co0.1Mn0.1O2 (NCM811) |  |  |  |  | N2 | Surface (aluminum-plastic film) | 300 W |  | 60 mm*60 mm |  | Side (upper section) | [5 empty] | 50.73% | Jetting
10.1016/j.jpowsour.2024.235327 | Exp_3-2 | 1 | Side Heating (Constant Volume Reactor) | 1 |  |  | 75 Ah | Pouch | 100% | LiNi0.8Co0.1Mn0.1O2 (NCM811) |  |  |  |  | N2 | Surface (aluminum-plastic film) | 300 W |  | 60 mm*60 mm |  | Side (upper section) | [5 empty] | 54.17% | Jetting
10.1016/j.jpowsour.2024.235633 | Module_NoElectrical | 1 | External heating (thermal propagation test) | 12 |  |  |  | Pouch | [7 empty] | Core (center of pouch cell) | [7 empty] | 949.7 °C
10.1016/j.jpowsour.2024.235633 | Module_3P4S | 1 | External heating (thermal propagation test) | 12 |  |  |  | Pouch | [7 empty] | Core (center of pouch cell) | [7 empty] | 949.1 °C
10.1016/j.jpowsour.2024.235633 | Module_4P3S | 1 | External heating (thermal propagation test) | 12 |  |  |  | Pouch | [7 empty] | Core (center of pouch cell) | [7 empty] | 945.5 °C
10.1016/j.jpowsour.2024.235633 | LFP_Overheating_TR | 1 | Overheating (external heating) | 1 | [5 empty] | LFP | [18 empty] | {"H2": "47.4 L", "CO2": "22.7 L", "CO": "11.5 L", "C2H4": "12.3 L", "CH4": "7.4 L"}
10.1016/j.jpowsour.2024.235728 | ARC_23Ah_LFP_100SOC | 1 | ARC (heat-wait-search) | 1 |  |  | 23 Ah | Prismatic | 100% | LFP (LiFePO4) | Graphite | EC/EMC + LiPF6 (commercial) | PE/PP |  |  | Internal (embedded thermocouple) |  | 0.02 °C/min (with 45 min stabilization after each 5 K increase) |  |  | Global | 166.92 °C | 274.00 °C | 607.00 °C |  | 40 °C/s
10.1016/j.jpowsour.2024.235728 | CVR_23Ah_LFP_100SOC_1000W | 1 | Side Heating (1000 W heater in 12 L constant volume reactor) | 1 |  |  | 23 Ah | Prismatic | 100% | LFP (LiFePO4) | Graphite | EC/EMC + LiPF6 (commercial) | PE/PP |  | Helium (inert), residual air <1% | Surface (both sides) | 1000 W |  |  |  | Side | [7 empty] | {"H2": "36.34%"}
10.1016/j.jpowsour.2024.235834 | ARC_Molicel_21700_P45B | 1 | ARC (Heat-Wait-Seek protocol, external heating) | 1 |  |  | 4.5 Ah | 21700 | [6 empty] | ARC chamber (adiabatic); atmosphere not specified | Cell surface thermocouples at top, middle, and bottom; ambient temperature also recorded |  | Ramp exceeding 0.02 °C/min; 5 °C increments in Heat-Wait-Seek |  |  | Global (calorimeter walls adjusted to match cell temperature) | 124 °C | around 200 °C | 472 °C |  |  |  | No Fire
10.1016/j.jpowsour.2024.236026 | SEI_Zhao_TGA_5Cmin | 0 | Oven (TGA) | [8 empty] | EC/DMC LiPF6 (cell used to form SEI) | Polypropylene (cell used to form SEI) |  |  |  |  | 5 °C/min |  |  | Global | 100–200 °C (first SEI decomposition step) |  |  |  |  | ≈5% total (two stages: ~2% and ~3%) | No Fire | {"CO2": "produced"}
10.1016/j.jpowsour.2024.236026 | Anode_Graphite_LCO_Barkholtz_TGA_15Cmin | 0 | Oven (TGA) |  |  |  |  | 18650 | 100% | LCO | Graphite | [6 empty] | 15 °C/min |  |  | Global | 80–90 °C (exothermic onset) | [5 empty] | No Fire | {"CO": "detected (source may be secondary reactions)"}
10.1016/j.jpowsour.2024.236026 | Anode_Graphite_LFP_Barkholtz_TGA_15Cmin | 0 | Oven (TGA) |  |  |  |  | 18650 | 100% | LFP | Graphite | [6 empty] | 15 °C/min |  |  | Global | 80–90 °C (exothermic onset) | [5 empty] | No Fire | {"CO": "detected (source may be secondary reactions)"}
10.1016/j.jpowsour.2024.236026 | Anode_Graphite_NMC_Kriston_TGA | 0 | Oven (TGA) |  |  |  |  | 18650 | 100% | NMC | Graphite | [9 empty] | Global | ≈80–90 °C (exothermic onset, general anode behavior) | [5 empty] | No Fire | {"CO": "detected (source may be secondary reactions)"}
10.1016/j.jpowsour.2024.236026 | Separator_LG_LCO_Barkholtz_TGA | 0 | Oven (TGA) |  |  |  |  | 18650 |  | LCO |  |  | Polypropylene | [7 empty] | Global | ≈100 °C (single-step decomposition peak region) |  |  |  |  | 17%–33% | No Fire
10.1016/j.jpowsour.2024.236026 | Separator_A123_LFP_Barkholtz_TGA | 0 | Oven (TGA) |  |  |  |  | 18650 |  | LFP |  |  | Polypropylene | [7 empty] | Global | ≈150 °C (primary step), followed by 200–250 °C (secondary step) |  |  |  |  | 17%–33% | No Fire
10.1016/j.jpowsour.2024.236026 | Separator_Panasonic_NCA_Barkholtz_TGA | 0 | Oven (TGA) |  |  |  |  | 18650 |  | NCA |  |  | Polypropylene | [7 empty] | Global | ≈100 °C (single-step decomposition peak region) |  |  |  |  | 17%–33% | No Fire
10.1016/j.jpowsour.2024.236026 | Cathode_LCO_Wang_TGA_10Cmin | 0 | Oven (TGA) | [5 empty] | 100% (fully delithiated/charged cathode) | LCO | [7 empty] | 10 °C/min |  |  | Global | ≈150 °C (decomposition begins) |  |  |  |  | Multiple stages: 1%, 3.76%, 5.48%, 3.36% | No Fire | {"O2": "released"}
10.1016/j.jpowsour.2024.236026 | Cathode_LCO_Lee_TGA_10Cmin | 0 | Oven (TGA) |  |  |  |  | 18650 (extracted) | 100% (fully charged cathode) | LCO | [7 empty] | 10 °C/min |  |  | Global | ≈150 °C |  |  |  |  | Two stages: 7.4% and 5.4% | No Fire | {"O2": "released"}
10.1016/j.jpowsour.2024.236026 | Cathode_LFP_Barkholtz_DSC_20Cmin | 0 | DSC |  |  |  |  | 18650 (extracted) | 100% | LFP | [7 empty] | 20 °C/min |  |  | Global | Stable until ≈300 °C (DSC) | 500–550 °C (exothermic peak) |  |  |  |  | No Fire
10.1016/j.jpowsour.2024.236026 | Cathode_NMC_Zhong_Kriston_TGA | 0 | Oven (TGA) | [5 empty] | 100% (fully delithiated) | NMC (equal Ni/Co/Mn fractions; fully delithiated) |  | LiPF6-containing electrolyte (context) | [8 empty] | Global | ≈200 °C (phase transition and O2 release begins) | ≈200 °C (onset of decomposition/phase transition) |  |  |  |  | No Fire | {"O2": "released (intensifies up to >600 °C)"}
10.1016/j.jpowsour.2024.236026 | Electrolyte_EC_DMC_LiPF6_Chang_TGA_10Cmin | 0 | Oven (TGA) | [8 empty] | EC/DMC LiPF6 | [5 empty] | 10 °C/min |  |  | Global | ≈50–100 °C (solvent evaporation/decomposition) |  |  |  |  | 80%–100% of mass released (typical electrolytes) | No Fire | {"CH4": "produced (from DMC)", "C2H6": "produced (from DMC)", "C2H4": "produced (from EC)", "HF": "can be produced (from LiPF6 reactions)"}
10.1016/j.jpowsour.2024.236026 | Electrolyte_EC_DMC_EA_LiPF6_Bertilsson_TGA | 0 | Oven (TGA) |  |  |  |  | Prismatic (electrolyte extracted) |  |  |  | EC/DMC/EA LiPF6 | [8 empty] | Global | Room temperature to 77 °C (DMC/EA), ~100 °C (EC), 80–160 °C (LiPF6) |  |  |  |  | 80%–100% of mass released (typical electrolytes) | No Fire | {"CH4": "produced (from DMC)", "C2H6": "produced (from DMC)", "C2H4": "produced (from EC)", "HF": "can be produced (from LiPF6 reactions)"}
10.1016/j.jpowsour.2024.236026 | Binder_CMC_Kriston_TGA_10Cmin | 0 | Oven (TGA) | [14 empty] | 10 °C/min |  |  | Global | ≈150 °C | ≈260 °C (peak mass-loss rate) |  |  |  |  | No Fire | {"H2": "produced"}
10.1016/j.jpowsour.2024.236026 | Binder_PVDF_Li_Rehwoldt_TGA_10Cmin | 0 | Oven (TGA) | [14 empty] | 10 °C/min |  |  | Global | ≈400 °C (peak mass loss triggered) | ≈400 °C (peak mass loss) |  |  |  |  | No Fire | {"H2": "produced"}
10.1016/j.jpowsour.2024.236045 | HWS_100_SoC | 1 | Heat, Wait and Seek (ARC pseudo-adiabatic) | 1 |  |  | 3.2 Ah | 18650 | 100% | NMC811 | Graphite (98% with PVDF binder) | 51.39% DMC, 41.59% EC, 7.02% PC with LiPF6 salt |  |  | Sealed 22 L canister (unspecified gas) | Cell vent cap, cell surroundings, canister wall (type N thermocouples) |  | HWS: initial quick heat to 50 °C, wait 60 min; stepwise 5 °C increments; exotherm threshold 0.04 °C/min |  | 300 °C (ARC stop threshold when cell exceeds this) | Global (pseudo-adiabatic chamber) | 105.2 °C | 195.8 °C (dT/dt = 100 °C/min criterion) | 583.4 °C
10.1016/j.jpowsour.2024.236045 | HWS_50_SoC | 1 | Heat, Wait and Seek (ARC pseudo-adiabatic) | 1 |  |  | 3.2 Ah | 18650 | 50% | NMC811 | Graphite (98% with PVDF binder) | 51.39% DMC, 41.59% EC, 7.02% PC with LiPF6 salt |  |  | Sealed 22 L canister (unspecified gas) | Cell vent cap, cell surroundings, canister wall (type N thermocouples) |  | HWS: initial quick heat to 50 °C, wait 60 min; stepwise 5 °C increments; exotherm threshold 0.04 °C/min |  | 300 °C (ARC stop threshold when cell exceeds this) | Global (pseudo-adiabatic chamber) | 160 °C | 241 °C (dT/dt = 100 °C/min criterion) | 548.4 °C
10.1016/j.jpowsour.2024.236045 | HWS_100_SoC_80_SoH | 1 | Heat, Wait and Seek (ARC pseudo-adiabatic) | 1 |  |  | 3.2 Ah | 18650 | 100% (SoH 80%) | NMC811 | Graphite (98% with PVDF binder) | 51.39% DMC, 41.59% EC, 7.02% PC with LiPF6 salt |  |  | Sealed 22 L canister (unspecified gas) | Cell vent cap, cell surroundings, canister wall (type N thermocouples) |  | HWS: initial quick heat to 50 °C, wait 60 min; stepwise 5 °C increments; exotherm threshold 0.04 °C/min |  | 300 °C (ARC stop threshold when cell exceeds this) | Global (pseudo-adiabatic chamber) | 111 °C | 203.2 °C (dT/dt = 100 °C/min criterion) | 546.4 °C
10.1016/j.jpowsour.2024.236045 | Laser_100_SoC | 1 | Laser irradiation (527 nm, double-pulse) | 1 |  |  | 3.2 Ah | 18650 | 100% | NMC811 | Graphite (98% with PVDF binder) | 51.39% DMC, 41.59% EC, 7.02% PC with LiPF6 salt |  |  | Sealed vessel with spherical chamber + expansion volume (unspecified gas) | Two type K thermocouples (locations not specified); vessel pressure sensor; cell voltage | Two Q-switched beams: 16.83 mJ and 16.17 mJ per pulse at 527 nm; frequency 3000 Hz; 166 μs delay (double-pulse) | Local laser heating (pulsed); details as in heating_power |  |  | Local (laser spot through window) |  |  | 362.6 °C
10.1016/j.jpowsour.2024.236045 | Laser_50_SoC | 1 | Laser irradiation (527 nm, double-pulse) | 1 |  |  | 3.2 Ah | 18650 | 50% | NMC811 | Graphite (98% with PVDF binder) | 51.39% DMC, 41.59% EC, 7.02% PC with LiPF6 salt |  |  | Sealed vessel with spherical chamber + expansion volume (unspecified gas) | Two type K thermocouples (locations not specified); vessel pressure sensor; cell voltage | Two Q-switched beams: 16.83 mJ and 16.17 mJ per pulse at 527 nm; frequency 3000 Hz; 166 μs delay (double-pulse) | Local laser heating (pulsed); details as in heating_power |  |  | Local (laser spot through window) |  |  | 262.2 °C
10.1016/j.jpowsour.2025.236270 | NTM_SIB_SOC_0 | 0 | Contact heating rod (200 W) | 1 |  |  | 3200 mAh | 26700 | 0% | NaxTMO2 (NTM) | Hard carbon |  |  |  | Air (sealed explosion-proof box) | Battery side surface center; gas thermocouple 300 mm above safety valve; gas detector 300 mm horizontal and 30 mm vertical from valve | 200 W |  | 26 mm diameter x 70 mm length |  | Side contact |  |  | 148.7 °C |  | ≤1 °C/s |  | Smoking | {"CO2": "863 ppm", "CO": "48 ppm", "H2": "90 ppm", "HF": "0.3 ppm"}
10.1016/j.jpowsour.2025.236270 | NTM_SIB_SOC_60 | 0 | Contact heating rod (200 W) | 1 |  |  | 3200 mAh | 26700 | 60% | NaxTMO2 (NTM) | Hard carbon |  |  |  | Air (sealed explosion-proof box) | Battery side surface center; gas thermocouple 300 mm above safety valve; gas detector 300 mm horizontal and 30 mm vertical from valve | 200 W |  | 26 mm diameter x 70 mm length |  | Side contact |  |  | 154.4 °C |  | ≤1 °C/s |  | Smoking | {"CO": "50 ppm", "H2": "62 ppm", "HF": "0.3 ppm"}
10.1016/j.jpowsour.2025.236270 | NTM_SIB_SOC_80 | 0 | Contact heating rod (200 W) | 1 |  |  | 3200 mAh | 26700 | 80% | NaxTMO2 (NTM) | Hard carbon |  |  |  | Air (sealed explosion-proof box) | Battery side surface center; gas thermocouple 300 mm above safety valve; gas detector 300 mm horizontal and 30 mm vertical from valve | 200 W |  | 26 mm diameter x 70 mm length |  | Side contact |  |  | 167.9 °C |  | ≤1 °C/s |  | Smoking | {"CO": "51 ppm", "H2": "66 ppm", "HF": "0.3 ppm"}
10.1016/j.jpowsour.2025.236270 | NTM_SIB_SOC_90 | 0 | Contact heating rod (200 W) | 1 |  |  | 3200 mAh | 26700 | 90% | NaxTMO2 (NTM) | Hard carbon |  |  |  | Air (sealed explosion-proof box) | Battery side surface center; gas thermocouple 300 mm above safety valve; gas detector 300 mm horizontal and 30 mm vertical from valve | 200 W |  | 26 mm diameter x 70 mm length |  | Side contact |  |  | 159.0 °C |  | ≤1 °C/s |  | Smoking | {"CO": "75 ppm", "H2": "91 ppm", "HF": "0.3 ppm"}
10.1016/j.jpowsour.2025.236270 | NTM_SIB_SOC_100 | 0 | Contact heating rod (200 W) | 1 |  |  | 3200 mAh | 26700 | 100% | NaxTMO2 (NTM) | Hard carbon |  |  |  | Air (sealed explosion-proof box) | Battery side surface center; gas thermocouple 300 mm above safety valve; gas detector 300 mm horizontal and 30 mm vertical from valve | 200 W |  | 26 mm diameter x 70 mm length |  | Side contact |  |  | 164.6 °C |  | ≤1 °C/s |  | Smoking | {"CO2": "1624 ppm", "CO": "80 ppm", "H2": "92 ppm", "HF": "0.3 ppm"}
10.1016/j.jpowsour.2025.236270 | LFP_LIB_SOC_0 | 0 | Contact heating rod (200 W) | 1 |  |  | 4500 mAh | 26700 | 0% | LiFePO4 | Graphite |  |  |  | Air (sealed explosion-proof box) | Battery side surface center; gas thermocouple 300 mm above safety valve; gas detector 300 mm horizontal and 30 mm vertical from valve | 200 W |  | 26 mm diameter x 70 mm length |  | Side contact |  |  | 178.4 °C |  | 0.6 °C/s |  | Smoking | {"CO": "140 ppm", "H2": "219 ppm"}
10.1016/j.jpowsour.2025.236270 | LFP_LIB_SOC_60 | 1 | Contact heating rod (200 W) | 1 |  |  | 4500 mAh | 26700 | 60% | LiFePO4 | Graphite |  |  |  | Air (sealed explosion-proof box) | Battery side surface center; gas thermocouple 300 mm above safety valve; gas detector 300 mm horizontal and 30 mm vertical from valve | 200 W |  | 26 mm diameter x 70 mm length |  | Side contact |  | 235.1 °C | 369.8 °C |  |  |  | Smoking
10.1016/j.jpowsour.2025.236270 | LFP_LIB_SOC_80 | 1 | Contact heating rod (200 W) | 1 |  |  | 4500 mAh | 26700 | 80% | LiFePO4 | Graphite |  |  |  | Air (sealed explosion-proof box) | Battery side surface center; gas thermocouple 300 mm above safety valve; gas detector 300 mm horizontal and 30 mm vertical from valve | 200 W |  | 26 mm diameter x 70 mm length |  | Side contact |  | 250.4 °C | 414.8 °C |  |  |  | Smoking
10.1016/j.jpowsour.2025.236270 | LFP_LIB_SOC_90 | 1 | Contact heating rod (200 W) | 1 |  |  | 4500 mAh | 26700 | 90% | LiFePO4 | Graphite |  |  |  | Air (sealed explosion-proof box) | Battery side surface center; gas thermocouple 300 mm above safety valve; gas detector 300 mm horizontal and 30 mm vertical from valve | 200 W |  | 26 mm diameter x 70 mm length |  | Side contact |  | 237.9 °C | 487.9 °C |  |  |  | Smoking
10.1016/j.jpowsour.2025.236270 | LFP_LIB_SOC_100 | 1 | Contact heating rod (200 W) | 1 |  |  | 4500 mAh | 26700 | 100% | LiFePO4 | Graphite |  |  |  | Air (sealed explosion-proof box) | Battery side surface center; gas thermocouple 300 mm above safety valve; gas detector 300 mm horizontal and 30 mm vertical from valve | 200 W |  | 26 mm diameter x 70 mm length |  | Side contact |  | 236.1 °C | 491.4 °C |  | 48.9 °C/s |  | Smoking | {"CO": "3306 ppm", "H2": "5412 ppm", "HF": "0.7 ppm"}
10.1016/j.jpowsour.2025.236363 | Ambient_100kPa | 1 | Coil Heating | 1 | 100 kPa |  | 2.2 Ah | 18650 | 100% | NCM523 | Graphite | LiPF6 in EC/EMC/DMC |  |  | Air (low-pressure chamber) | Centre of cell surface (K-type thermocouple) | Constant DC power (value not specified) |  | 0.25 mm Cr20Ni80 resistance wire with 1 mm fibreglass sleeving |  | Circumferential coil wrapped uniformly around cell |  |  |  | 416 s |  | 7% | Jetting | {"C2H4": "present (SEI decomposition)", "CO2": "present (SEI decomposition)", "O2": "present (SEI decomposition)"}
10.1016/j.jpowsour.2025.236363 | Ambient_60kPa | 1 | Coil Heating | 1 | 60 kPa |  | 2.2 Ah | 18650 | 100% | NCM523 | Graphite | LiPF6 in EC/EMC/DMC |  |  | Air (low-pressure chamber) | Centre of cell surface (K-type thermocouple) | Constant DC power (value not specified) |  | 0.25 mm Cr20Ni80 resistance wire with 1 mm fibreglass sleeving |  | Circumferential coil wrapped uniformly around cell | [5 empty] | 35% | Jetting | {"C2H4": "present (SEI decomposition)", "CO2": "present (SEI decomposition)", "O2": "present (SEI decomposition)"}
10.1016/j.jpowsour.2025.236363 | Ambient_20kPa | 1 | Coil Heating | 1 | 20 kPa |  | 2.2 Ah | 18650 | 100% | NCM523 | Graphite | LiPF6 in EC/EMC/DMC |  |  | Air (low-pressure chamber) | Centre of cell surface (K-type thermocouple) | Constant DC power (value not specified) |  | 0.25 mm Cr20Ni80 resistance wire with 1 mm fibreglass sleeving |  | Circumferential coil wrapped uniformly around cell |  |  |  | 479 s |  | 64% | Jetting | {"C2H4": "present (SEI decomposition)", "CO2": "present (SEI decomposition)", "O2": "present (SEI decomposition)"}
https://doi.org/10.1016/j.jpowsour.2025.237240 | ARC_Test_1 | 1 | ARC (Heat-Wait-Seek, quasi-adiabatic) | 1 |  |  | 3.4 Ah | 18650 | 100% | NMC-811 | Graphite (3 wt.% Si) | LiPF6 in organic solvent (unknown) |  | 265.5 Wh/kg |  | Cell surface (type N thermocouple attached) |  |  |  |  | Global (lid, bottom, side heaters) | 96.2 °C | 184.6 °C | 536.8 °C |  | 148.3 °C/s
https://doi.org/10.1016/j.jpowsour.2025.237240 | ARC_Test_2 | 1 | ARC (Heat-Wait-Seek, quasi-adiabatic) | 1 |  |  | 3.4 Ah | 18650 | 100% | NMC-811 | Graphite (3 wt.% Si) | LiPF6 in organic solvent (unknown) |  | 265.5 Wh/kg |  | Cell surface (type N thermocouple attached) |  |  |  |  | Global (lid, bottom, side heaters) | 96.3 °C | 186.1 °C | 595.9 °C |  | 94.9 °C/s
https://doi.org/10.1016/j.jpowsour.2025.237240 | ARC_Test_3 | 1 | ARC (Heat-Wait-Seek, quasi-adiabatic) | 1 |  |  | 4.8 Ah | 21700 | 100% | NMC-811 | Graphite (1.6 wt.% Si) | LiPF6 in organic solvent (unknown) |  | 252.5 Wh/kg |  | Cell surface (type N thermocouple attached) |  |  |  |  | Global (lid, bottom, side heaters) | 101.4 °C | 186.0 °C | 612.5 °C |  | 230.4 °C/s
https://doi.org/10.1016/j.jpowsour.2025.237240 | ARC_Test_4 | 1 | ARC (Heat-Wait-Seek, quasi-adiabatic) | 1 |  |  | 4.8 Ah | 21700 | 100% | NMC-811 | Graphite (1.6 wt.% Si) | LiPF6 in organic solvent (unknown) |  | 252.5 Wh/kg |  | Cell surface (type N thermocouple attached) |  |  |  |  | Global (lid, bottom, side heaters) | 102.6 °C | 184.7 °C | 570.7 °C |  | 374.5 °C/s
https://doi.org/10.1016/j.jpowsour.2025.237240 | ARC_Test_5 | 1 | ARC (Heat-Wait-Seek, quasi-adiabatic) | 1 |  |  | 22.3 Ah | 4680 | 100% | NMC-811 | Graphite | LiPF6 in organic solvent (unknown) |  | 226.2 Wh/kg |  | Cell surface (type N thermocouple attached) |  |  |  |  | Global (lid, bottom, side heaters) | 106.3 °C | 185.1 °C | 303.5 °C |  | 99.7 °C/s
https://doi.org/10.1016/j.jpowsour.2025.237240 | ARC_Test_6 | 1 | ARC (Heat-Wait-Seek, quasi-adiabatic) | 1 |  |  | 22.3 Ah | 4680 | 100% | NMC-811 | Graphite | LiPF6 in organic solvent (unknown) |  | 226.2 Wh/kg |  | Cell surface (type N thermocouple attached) |  |  |  |  | Global (lid, bottom, side heaters) | 111.0 °C | 181.2 °C | 487.7 °C |  | 435.6 °C/s
https://doi.org/10.1016/j.jpowsour.2025.237240 | ARC_Test_7 | 1 | ARC (Heat-Wait-Seek, quasi-adiabatic) | 1 |  |  | 1.8 Ah | 18650 | 100% | LFP | Graphite | LiPF6 in organic solvent (unknown) |  | 140.8 Wh/kg |  | Cell surface (type N thermocouple attached) |  |  |  |  | Global (lid, bottom, side heaters) | 151.9 °C | 251.9 °C | 305.9 °C |  | 6.2 °C/s
https://doi.org/10.1016/j.jpowsour.2025.237240 | ARC_Test_8 | 1 | ARC (Heat-Wait-Seek, quasi-adiabatic) | 1 |  |  | 1.8 Ah | 18650 | 100% | LFP | Graphite | LiPF6 in organic solvent (unknown) |  | 140.8 Wh/kg |  | Cell surface (type N thermocouple attached) |  |  |  |  | Global (lid, bottom, side heaters) | 167.7 °C | 252.3 °C | 399.9 °C |  | 13.4 °C/s
https://doi.org/10.1016/j.jpowsour.2025.237240 | ARC_Test_9 | 1 | ARC (Heat-Wait-Seek, quasi-adiabatic) | 1 |  |  | 2.9 Ah | 21700 | 100% | LFP | Graphite | LiPF6 in organic solvent (unknown) |  | 148.3 Wh/kg |  | Cell surface (type N thermocouple attached) |  |  |  |  | Global (lid, bottom, side heaters) | 167.4 °C | 248.0 °C | 429.1 °C |  | 25.0 °C/s
https://doi.org/10.1016/j.jpowsour.2025.237240 | ARC_Test_10 | 1 | ARC (Heat-Wait-Seek, quasi-adiabatic) | 1 |  |  | 2.9 Ah | 21700 | 100% | LFP | Graphite | LiPF6 in organic solvent (unknown) |  | 148.3 Wh/kg |  | Cell surface (type N thermocouple attached) |  |  |  |  | Global (lid, bottom, side heaters) | 157.8 °C | 257.1 °C | 495.4 °C |  | 30.4 °C/s
https://doi.org/10.1016/j.jpowsour.2025.237240 | ARC_Test_11 | 1 | ARC (Heat-Wait-Seek, quasi-adiabatic) | 1 |  |  | 15.5 Ah | 4680 | 100% | LFP | Graphite | LiPF6 in organic solvent (unknown) |  | 147.7 Wh/kg |  | Cell surface (type N thermocouple attached) |  |  |  |  | Global (lid, bottom, side heaters) | 152.4 °C | 242.2 °C | 430.8 °C |  | 19.5 °C/s
https://doi.org/10.1016/j.jpowsour.2025.237240 | ARC_Test_12 | 1 | ARC (Heat-Wait-Seek, quasi-adiabatic) | 1 |  |  | 15.5 Ah | 4680 | 100% | LFP | Graphite | LiPF6 in organic solvent (unknown) |  | 147.7 Wh/kg |  | Cell surface (type N thermocouple attached) |  |  |  |  | Global (lid, bottom, side heaters) | 165.9 °C | 236.2 °C | 314.8 °C |  | 22.2 °C/s
https://doi.org/10.1016/j.jpowsour.2025.237240 | ARC_Test_13 | 1 | ARC (Heat-Wait-Seek, quasi-adiabatic) | 1 |  |  | 1.2 Ah | 18650 | 100% | NFM | Hard carbon | NaPF6 in DMC:EMC:EC:PC:EP |  | 98.4 Wh/kg |  | Cell surface (type N thermocouple attached) |  |  |  |  | Global (lid, bottom, side heaters) | 150.1 °C | 240.8 °C | 494.0 °C |  | 97.3 °C/s
https://doi.org/10.1016/j.jpowsour.2025.237240 | ARC_Test_14 | 1 | ARC (Heat-Wait-Seek, quasi-adiabatic) | 1 |  |  | 1.2 Ah | 18650 | 100% | NFM | Hard carbon | NaPF6 in DMC:EMC:EC:PC:EP |  | 98.4 Wh/kg |  | Cell surface (type N thermocouple attached) |  |  |  |  | Global (lid, bottom, side heaters) | 145.7 °C | 232.9 °C | 302.8 °C |  | 100.6 °C/s
https://doi.org/10.1016/j.jpowsour.2025.237240 | DATRC_NMC811_18650 | 1 | DATRC (Stage 0 heating foil, ramp heating) | 1 | 1.013 bar |  | 3.4 Ah | 18650 | 100% | NMC-811 | Graphite (3 wt.% Si) | LiPF6 in organic solvent (unknown) |  | 265.5 Wh/kg | Air (sealed autoclave) | Distributed thermocouples on copper stages and cell half-shells | 150 W (foil) | 5 °C/min |  |  | Surface (foil-on-cell) | [5 empty] | approx. 75%
https://doi.org/10.1016/j.jpowsour.2025.237240 | DATRC_NMC811_21700 | 1 | DATRC (Stage 0 heating foil, ramp heating) | 1 | 1.013 bar |  | 4.8 Ah | 21700 | 100% | NMC-811 | Graphite (1.6 wt.% Si) | LiPF6 in organic solvent (unknown) |  | 252.5 Wh/kg | Air (sealed autoclave) | Distributed thermocouples on copper stages and cell half-shells | 150 W (foil) | 5 °C/min |  |  | Surface (foil-on-cell) | [5 empty] | approx. 75%
https://doi.org/10.1016/j.jpowsour.2025.237240 | DATRC_NMC811_4680 | 1 | DATRC (Stage 0 heating foils, ramp heating) | 1 | 1.013 bar |  | 22.3 Ah | 4680 | 100% | NMC-811 | Graphite | LiPF6 in organic solvent (unknown) |  | 226.2 Wh/kg | Air (sealed autoclave) | Distributed thermocouples on copper stages and cell half-shells | 300 W (2 × 150 W foils) | 5 °C/min |  |  | Surface (foil-on-cell) | [5 empty] | approx. 75%
https://doi.org/10.1016/j.jpowsour.2025.237240 | DATRC_LFP_4680_BurstVent | 1 | DATRC (Stage 0 heating foils, ramp heating) | 1 | 1.013 bar |  | 15.5 Ah | 4680 | 100% | LFP | Graphite | LiPF6 in organic solvent (unknown) |  | 147.7 Wh/kg | Air (sealed autoclave) | Distributed thermocouples on copper stages and cell half-shells | 300 W (2 × 150 W foils) | 5 °C/min |  |  | Surface (foil-on-cell) | [5 empty] | 17%
https://doi.org/10.1016/j.jpowsour.2025.237240 | DATRC_LFP_4680_CapEjection | 1 | DATRC (Stage 0 heating foils, ramp heating) | 1 | 1.013 bar |  | 15.5 Ah | 4680 | 100% | LFP | Graphite | LiPF6 in organic solvent (unknown) |  | 147.7 Wh/kg | Air (sealed autoclave) | Distributed thermocouples on copper stages and cell half-shells | 300 W (2 × 150 W foils) | 5 °C/min |  |  | Surface (foil-on-cell) | [5 empty] | 61%
10.1016/j.jpowsour.2025.237414 | SIB_0 | 0 | Local side heating using aluminum block with cartridge heaters | 1 | 1 bar |  | 1.2 Ah | 18650 | 0% | NaNi1/3Fe1/3Mn1/3O2 (NFM) | Hard carbon | DMC/EMC/PC/EP/EC with NaPF6 |  | 97 Wh/kg | Air | Cell surface (T2/T4) and released gas space (T5) | 100 W (limited per test) | 12 K/min |  | ≈300 °C (heater block) | Local (cell side contact) | [5 empty] | 10 ± 0.7 wt% | No Fire
10.1016/j.jpowsour.2025.237414 | SIB_25 | 0 | Local side heating using aluminum block with cartridge heaters | 1 | 1 bar |  | 1.2 Ah | 18650 | 25% | NaNi1/3Fe1/3Mn1/3O2 (NFM) | Hard carbon | DMC/EMC/PC/EP/EC with NaPF6 |  | 97 Wh/kg | Air | Cell surface (T2/T4) and released gas space (T5) | 100 W (limited per test) | 12 K/min |  | ≈300 °C (heater block) | Local (cell side contact) | [5 empty] | 12 ± 0.2 wt% | No Fire
10.1016/j.jpowsour.2025.237414 | SIB_50 | 1 | Local side heating using aluminum block with cartridge heaters | 1 | 1 bar |  | 1.2 Ah | 18650 | 50% | NaNi1/3Fe1/3Mn1/3O2 (NFM) | Hard carbon | DMC/EMC/PC/EP/EC with NaPF6 |  | 97 Wh/kg | Air | Cell surface (T2/T4) and released gas space (T5) | 100 W (limited per test) | 12 K/min |  | ≈300 °C (heater block) | Local (cell side contact) | 145 ± 6 °C |  | 253 ± 44 °C | 885 ± 35 s | 3 ± 1 K/s | 13 ± 0.6 wt% | Explosion | {"CO": "0.54–20.35 vol%", "CH4": "6.2–25.2 vol%", "HCN": "0.003–0.008 vol%", "HF": "5–16 ppm", "C2H6": "0.2–1.58 vol%", "C2H4": "0.2–2.45 vol%", "C3H4O": "0.35–1.2 vol%"}
10.1016/j.jpowsour.2025.237414 | SIB_75 | 1 | Local side heating using aluminum block with cartridge heaters | 1 | 1 bar |  | 1.2 Ah | 18650 | 75% | NaNi1/3Fe1/3Mn1/3O2 (NFM) | Hard carbon | DMC/EMC/PC/EP/EC with NaPF6 |  | 97 Wh/kg | Air | Cell surface (T2/T4) and released gas space (T5) | 100 W (limited per test) | 12 K/min |  | ≈300 °C (heater block) | Local (cell side contact) | 147 ± 6 °C |  | 309 ± 75 °C | 858 ± 69 s | 26 ± 4 K/s | 27 ± 2 wt% | Explosion | {"CO": "0.54–20.35 vol%", "CH4": "6.2–25.2 vol%", "HCN": "0.003–0.008 vol%", "HF": "5–16 ppm", "C2H6": "0.2–1.58 vol%", "C2H4": "0.2–2.45 vol%", "C3H4O": "0.35–1.2 vol%"}
10.1016/j.jpowsour.2025.237414 | SIB_100 | 1 | Local side heating using aluminum block with cartridge heaters | 1 | 1 bar |  | 1.2 Ah | 18650 | 100% | NaNi1/3Fe1/3Mn1/3O2 (NFM) | Hard carbon | DMC/EMC/PC/EP/EC with NaPF6 |  | 97 Wh/kg | Air | Cell surface (T2/T4) and released gas space (T5) | 100 W (limited per test) | 12 K/min |  | ≈300 °C (heater block) | Local (cell side contact) | 150 ± 15 °C |  | 375 ± 40 °C | 1125 ± 115 s | 55 ± 15 K/s | 41 ± 3 wt% | Explosion | {"CO": "0.54–20.35 vol%", "CH4": "6.2–25.2 vol%", "HCN": "0.003–0.008 vol%", "HF": "5–16 ppm", "C2H6": "0.2–1.58 vol%", "C2H4": "0.2–2.45 vol%", "C3H4O": "0.35–1.2 vol%"}
10.1016/j.jpowsour.2025.237414 | LIB_0 | 0 | Local side heating using aluminum block with cartridge heaters | 1 | 1 bar |  | 2.9 Ah | 18650 | 0% | Li(NixMnyCo1-x-y)O2 (NMC) | Graphite | DMC/EMC/DEC with LiPF6 |  | 220 Wh/kg | Air | Cell surface (T2/T4) and released gas space (T5) | 100 W (limited per test) | 12 K/min |  | ≈300 °C (heater block) | Local (cell side contact) | [5 empty] | 8 ± 2.3 wt% | No Fire
10.1016/j.jpowsour.2025.237414 | LIB_25 | 0 | Local side heating using aluminum block with cartridge heaters | 1 | 1 bar |  | 2.9 Ah | 18650 | 25% | Li(NixMnyCo1-x-y)O2 (NMC) | Graphite | DMC/EMC/DEC with LiPF6 |  | 220 Wh/kg | Air | Cell surface (T2/T4) and released gas space (T5) | 100 W (limited per test) | 12 K/min |  | ≈300 °C (heater block) | Local (cell side contact) | [5 empty] | 10.4 ± 1.1 wt% | No Fire
10.1016/j.jpowsour.2025.237414 | LIB_50 | 1 | Local side heating using aluminum block with cartridge heaters | 1 | 1 bar |  | 2.9 Ah | 18650 | 50% | Li(NixMnyCo1-x-y)O2 (NMC) | Graphite | DMC/EMC/DEC with LiPF6 |  | 220 Wh/kg | Air | Cell surface (T2/T4) and released gas space (T5) | 100 W (limited per test) | 12 K/min |  | ≈300 °C (heater block) | Local (cell side contact) | 169 ± 3 °C |  | 332 ± 42 °C | 1216 ± 155 s | 13 ± 2.5 K/s | 13.8 ± 0.5 wt% | Explosion | {"CO": "1.36–17.37 vol%", "CH4": "0.003–0.27 vol%", "HCN": "0.004–0.038 vol%", "HF": "6–30 ppm", "C2H6": "0.19–0.65 vol%", "C2H4": "0.27–9.66 vol%", "C3H4O": "0.33–0.81 vol%"}
10.1016/j.jpowsour.2025.237414 | LIB_75 | 1 | Local side heating using aluminum block with cartridge heaters | 1 | 1 bar |  | 2.9 Ah | 18650 | 75% | Li(NixMnyCo1-x-y)O2 (NMC) | Graphite | DMC/EMC/DEC with LiPF6 |  | 220 Wh/kg | Air | Cell surface (T2/T4) and released gas space (T5) | 100 W (limited per test) | 12 K/min |  | ≈300 °C (heater block) | Local (cell side contact) | 168 ± 2 °C |  | 388 ± 20 °C | 1200 ± 100 s | 21 ± 5 K/s | 17 ± 0.3 wt% | Explosion | {"CO": "1.36–17.37 vol%", "CH4": "0.003–0.27 vol%", "HCN": "0.004–0.038 vol%", "HF": "6–30 ppm", "C2H6": "0.19–0.65 vol%", "C2H4": "0.27–9.66 vol%", "C3H4O": "0.33–0.81 vol%"}
10.1016/j.jpowsour.2025.237414 | LIB_100 | 1 | Local side heating using aluminum block with cartridge heaters | 1 | 1 bar |  | 2.9 Ah | 18650 | 100% | Li(NixMnyCo1-x-y)O2 (NMC) | Graphite | DMC/EMC/DEC with LiPF6 |  | 220 Wh/kg | Air | Cell surface (T2/T4) and released gas space (T5) | 100 W (limited per test) | 12 K/min |  | ≈300 °C (heater block) | Local (cell side contact) | 152 ± 12 °C |  | 520–1011 °C | 1120 ± 82 s | 51 ± 10 K/s | 25 ± 2.2 wt% | Explosion | {"CO": "1.36–17.37 vol%", "CH4": "0.003–0.27 vol%", "HCN": "0.004–0.038 vol%", "HF": "6–30 ppm", "C2H6": "0.19–0.65 vol%", "C2H4": "0.27–9.66 vol%", "C3H4O": "0.33–0.81 vol%"}
10.1016/j.jpowsour.2025.237488 | Fresh | 1 | Oven (Binder FD 260), stepwise ramp | 3 |  |  | 4.0 Ah | 21700 | 100% | LiNi0.84Co0.06Al0.10O2 (NCA) | Graphite-Si (3.8 wt.% Si) |  |  |  | Air | Cell surface center (K-type thermocouple) |  | 0.2 K/min (stepwise 5 °C increments with 30 min rests) |  |  | Global (oven) | 157 ± 3 °C | 197 ± 8 °C | 664 ± 92 °C | 4.1 ± 1.2 min |  | 46% | Fire
10.1016/j.jpowsour.2025.237488 | 1C_40C | 1 | Oven (Binder FD 260), stepwise ramp | 3 |  |  | 4.0 Ah | 21700 | 100% | LiNi0.84Co0.06Al0.10O2 (NCA) | Graphite-Si (3.8 wt.% Si) |  |  |  | Air | Cell surface center (K-type thermocouple) |  | 0.2 K/min (stepwise 5 °C increments with 30 min rests) |  |  | Global (oven) | 158 ± 2 °C | 228 ± 15 °C | 565 ± 39 °C | 8.8 ± 0.4 min |  | 53% (±1%) | Explosion
10.1016/j.jpowsour.2025.237488 | Hybrid_40C | 1 | Oven (Binder FD 260), stepwise ramp | 3 |  |  | 4.0 Ah | 21700 | 100% | LiNi0.84Co0.06Al0.10O2 (NCA) | Graphite-Si (3.8 wt.% Si) |  |  |  | Air | Cell surface center (K-type thermocouple) |  | 0.2 K/min (stepwise 5 °C increments with 30 min rests) |  |  | Global (oven) | 158 ± 2 °C | 229 ± 6 °C | 558 ± 33 °C | 8.5 ± 1.0 min |  | 62% (±5%) | Explosion
10.1016/j.jpowsour.2025.237488 | C3_25C | 1 | Oven (Binder FD 260), stepwise ramp | 3 |  |  | 4.0 Ah | 21700 | 100% | LiNi0.84Co0.06Al0.10O2 (NCA) | Graphite-Si (3.8 wt.% Si) |  |  |  | Air | Cell surface center (K-type thermocouple) |  | 0.2 K/min (stepwise 5 °C increments with 30 min rests) |  |  | Global (oven) | 160 ± 2 °C | 231 ± 9 °C | 615 ± 63 °C | 6.3 ± 0.1 min |  | 46% (±13%) | Explosion
10.1016/j.jpowsour.2025.237601 | Sample_6Ah | 1 | Bottom Heating (electric plate) | 1 |  |  | 6 Ah | Pouch | 100% | LFP | Graphite |  |  |  |  | Centre of cell surface (thermocouple T3) | 300 W |  | 268 mm × 240 mm |  | Bottom (full-area contact) |  | 229.5 °C | 425.5 °C | 832 s |  |  | Smoking | {"CH4": "7.56 ppm before rupture; 55.85 ppm peak (TDLAS)", "HF": "1.5 ppm peak", "H2": "detected", "CO2": "detected", "CO": "detected"}
10.1016/j.jpowsour.2025.237601 | Sample_67Ah | 1 | Bottom Heating (electric plate) | 1 |  |  | 67 Ah | Pouch | 100% | LFP | Graphite |  |  |  |  | Centre of cell surface (thermocouple T3) | 300 W |  | 268 mm × 240 mm |  | Bottom (full-area contact) |  | 117.2 °C |  | 1661 s | 1.71 °C/s |  | Smoking | {"CH4": "3.17–26.63 ppm before TR (TDLAS)", "HF": "detected", "H2": "detected", "CO2": "detected", "CO": ">=1000 ppm (sensor upper limit)"}
10.1016/j.jpowsour.2025.237697 | S1-C1 | 1 | Bottom heating via copper slug on preheated hot plate (420 °C) | 1 |  |  |  | 18650 | 100% | NMC-811 | Graphite |  |  |  | Air (quiescent) | Copper slug thermocouples at 5 mm and 17.5 mm radial depths (approximates cell surface) |  | 8.2 °C/min | Hot plate contact area 25.7 cm² | 420 °C | Bottom | 150–160 °C (safety venting onset) | 180.6 °C |  |  |  | 36.1% | Fire | {"Li I": "detected (671.5 nm; also 611.7 nm)", "Na": "detected (589.7 nm D-lines)", "K": "detected (766.9 nm, 770.2 nm)"}
10.1016/j.jpowsour.2025.237697 | S1-C2 | 1 | Bottom heating via copper slug on preheated hot plate (420 °C) | 1 |  |  |  | 18650 | 100% | NMC-811 | Graphite |  |  |  | Air (quiescent) | Copper slug thermocouples at 5 mm and 17.5 mm radial depths (approximates cell surface) |  | 5.1 °C/min | Hot plate contact area 25.7 cm² | 420 °C | Bottom | 150–160 °C (safety venting onset) |  |  |  |  | 63.3% | Fire | {"Li I": "detected (671.5 nm; also 611.7 nm)", "Na": "detected (589.7 nm D-lines)", "K": "detected (766.9 nm, 770.2 nm)"}
10.1016/j.jpowsour.2025.237697 | S1-C3 | 1 | Bottom heating via copper slug on preheated hot plate (420 °C) | 1 |  |  |  | 18650 | 100% | NMC-811 | Graphite |  |  |  | Air (quiescent) | Copper slug thermocouples at 5 mm and 17.5 mm radial depths (approximates cell surface) |  | 5.5 °C/min | Hot plate contact area 25.7 cm² | 420 °C | Bottom | 150–160 °C (safety venting onset) | 174.4 °C |  |  |  | 53.3% | Fire | {"Li I": "detected (671.5 nm; also 611.7 nm)", "Na": "detected (589.7 nm D-lines)", "K": "detected (766.9 nm, 770.2 nm)"}
10.1016/j.jpowsour.2025.237697 | S1-C4 | 1 | Bottom heating via copper slug on preheated hot plate (420 °C) | 1 |  |  |  | 18650 | 100% | NMC-811 | Graphite |  |  |  | Air (quiescent) | Copper slug thermocouples at 5 mm and 17.5 mm radial depths (approximates cell surface) |  | 3.8 °C/min | Hot plate contact area 25.7 cm² | 420 °C | Bottom | 150–160 °C (safety venting onset) | 169.9 °C |  |  |  | 37.0% | Fire | {"Li I": "detected (671.5 nm; also 611.7 nm)", "Na": "detected (589.7 nm D-lines)", "K": "detected (766.9 nm, 770.2 nm)"}
10.1016/j.jpowsour.2025.237697 | S2-C1 | 1 | Side heating via two resistance band heaters on copper holder (510 W total, PID setpoint 200 °C) | 1 |  |  |  | 18650 | 100% | NMC-811 | Graphite |  |  |  | Air (quiescent) | Copper slug thermocouples at 5 mm and 17.5 mm radial depths (approximates cell surface) | 510 W | 19.0 °C/min | Each band heater 50 mm diameter × 30 mm height (2 heaters) | 200 °C | Side | 150–160 °C (safety venting onset) | 177.7 °C |  |  |  | 62.4% | Fire | {"Li I": "detected (671.5 nm; also 611.7 nm)", "Na": "detected (589.7 nm D-lines)", "K": "detected (766.9 nm, 770.2 nm)"}
10.1016/j.jpowsour.2025.237697 | S2-C2 | 1 | Side heating via two resistance band heaters on copper holder (510 W total, PID setpoint 200 °C) | 1 |  |  |  | 18650 | 100% | NMC-811 | Graphite |  |  |  | Air (quiescent) | Copper slug thermocouples at 5 mm and 17.5 mm radial depths (approximates cell surface) | 510 W | 19.0 °C/min | Each band heater 50 mm diameter × 30 mm height (2 heaters) | 200 °C | Side | 150–160 °C (safety venting onset) | 177.0 °C |  |  |  | 69.1% | Fire | {"Li I": "detected (671.5 nm; also 611.7 nm)", "Na": "detected (589.7 nm D-lines)", "K": "detected (766.9 nm, 770.2 nm)"}
10.1016/j.jpowsour.2025.237697 | S2-C3 | 1 | Side heating via two resistance band heaters on copper holder (510 W total, PID setpoint 200 °C) | 1 |  |  |  | 18650 | 100% | NMC-811 | Graphite |  |  |  | Air (quiescent) | Copper slug thermocouples at 5 mm and 17.5 mm radial depths (approximates cell surface) | 510 W | 19.0 °C/min | Each band heater 50 mm diameter × 30 mm height (2 heaters) | 200 °C | Side | 150–160 °C (safety venting onset) | 176.9 °C |  |  |  | 53.4% | Fire | {"Li I": "detected (671.5 nm; also 611.7 nm)", "Na": "detected (589.7 nm D-lines)", "K": "detected (766.9 nm, 770.2 nm)"}
10.1016/j.jpowsour.2025.237697 | S2-C4 | 1 | Side heating via two resistance band heaters on copper holder (510 W total, PID setpoint 200 °C) | 1 |  |  |  | 18650 | 100% | NMC-811 | Graphite |  |  |  | Air (quiescent) | Copper slug thermocouples at 5 mm and 17.5 mm radial depths (approximates cell surface) | 510 W | 19.0 °C/min | Each band heater 50 mm diameter × 30 mm height (2 heaters) | 200 °C | Side | 150–160 °C (safety venting onset) | 178.0 °C |  |  |  | 40.4% | Fire | {"Li I": "detected (671.5 nm; also 611.7 nm)", "Na": "detected (589.7 nm D-lines)", "K": "detected (766.9 nm, 770.2 nm)"}
10.1016/j.jpowsour.2025.238594 | SOC_0 | 1 | Bottom Heating (plate) | 1 |  |  | 3.5 Ah | 18650 | 0% | NCM811 | Graphite |  |  | 224 Wh/kg | Air | Central surface (thermocouples bonded) |  | 100 °C/min |  | 600 °C (plate setpoint) | Bottom |  | 177.8 °C | 657.7 °C | 434 s |  |  | Fire | {"CO": "detected (time profile)", "CO2": "detected (time profile)"}
10.1016/j.jpowsour.2025.238594 | SOC_50 | 1 | Bottom Heating (plate) | 1 |  |  | 3.5 Ah | 18650 | 50% | NCM811 | Graphite |  |  | 224 Wh/kg | Air | Central surface (thermocouples bonded) |  | 100 °C/min |  | 600 °C (plate setpoint) | Bottom |  | 100.3 °C | 711.4 °C | 350 s |  |  | Fire | {"CO": "detected (time profile; significant increase around ~350 s)", "CO2": "detected (time profile; lower integrated than 100% SOC)"}
10.1016/j.jpowsour.2025.238594 | SOC_100 | 1 | Bottom Heating (plate) | 1 |  |  | 3.5 Ah | 18650 | 100% | NCM811 | Graphite |  |  | 224 Wh/kg | Air | Central surface (thermocouples bonded) |  | 100 °C/min |  | 600 °C (plate setpoint) | Bottom |  |  | 828 °C | 299 s |  |  | Explosion | {"CO": "detected (time profile; lower than 50% SOC due to oxidation)", "CO2": "detected (time profile; dominant, higher integrated emission)"}
https://doi.org/10.1016/j.jpowsour.2025.238780 | SIB_180Ah_500W | 1 | Bottom Heating (electric heating plate) | 1 |  | Heating terminated upon safety valve opening | 180 Ah | Pouch | 100% | Na0.9[Cu0.22Fe0.3Mn0.48]O2 (layered oxide) | Hard carbon | Commercial carbonate-based (EMC, DEC, DMC, EC, PC); salts may include NaFSI/NaTFSI; EMC detected in vent gases |  | 108.37 Wh/kg | Air (combustion chamber) | Surface thermocouples at back (three points), front center, side center; outlet at safety valve; Ttr referenced to mean back and side surfaces | 500 W |  | 2 mm thick plate; area equal to battery front surface |  | Bottom (under cell) |  | 58.15 °C | 478.12 °C | 530 s | 5.575 °C/s |  | Jetting | {"H2": "48.8% (fraction); peak 6266.94 ppm", "CO": "15% (fraction); peak 2729.52 ppm", "CO2": "13.6% (fraction)", "EMC": "16.9% (fraction); peak 2733.69 ppm", "C3H8": "0.005% (fraction); peak 1.36 ppm", "SO2": "peak 36.72 ppm"}
https://doi.org/10.1016/j.jpowsour.2025.238780 | LFP_150Ah_500W | 1 | Bottom Heating (electric heating plate) | 1 |  | Heating terminated upon safety valve opening | 150 Ah | Prismatic | 100% | LiFePO4 | Graphite | Commercial carbonate-based (EMC, DEC, DMC, EC, PC); EMC detected in vent gases |  | 170 Wh/kg | Air (combustion chamber) | Surface thermocouples at back (three points), front center, side center; outlet at safety valve; Ttr referenced to mean back and side surfaces | 500 W |  | 2 mm thick plate; area equal to battery front surface |  | Bottom (under cell) |  | 196.65 °C | 507.57 °C | 1659 s | 3.525 °C/s |  | Smoking | {"H2": "34.1% (fraction); peak 847 ppm", "CO": "3.7% (fraction); peak 33.16 ppm", "CO2": "21.4% (fraction)", "EMC": "27.4% (fraction); peak 622.8 ppm", "C3H8": "8.1% (fraction); peak 250.48 ppm", "SO2": "peak 5.03 ppm"}
10.1016/j.jpowsour.2025.238979 | Baseline_Model | 1 | External heating (simulated heat input) | 1 | 101 kPa |  |  | 18650 |  | NCM (unspecified) | [5 empty] | Casing surface (circumferential strain gauge) | [8 empty] | 443 s |  |  |  | {"C2H4": "present (SEI pyrolysis; molar ratio with CO2:O2 = 1:1:0.5)", "CO2": "present (SEI pyrolysis; molar ratio with C2H4:O2 = 1:0.5)", "O2": "present (SEI pyrolysis; molar ratio 0.5 relative to C2H4, CO2)", "CO": "trace generated before venting (early stage)"}
10.1016/j.jpowsour.2025.238979 | FreeExpansion | 1 | External heating (simulated heat input) | 1 | 101 kPa |  |  | 18650 |  | NCM (unspecified) | [5 empty] | Casing surface (circumferential strain gauge) | [12 empty] | {"C2H4": "present (SEI pyrolysis; molar ratio with CO2:O2 = 1:1:0.5)", "CO2": "present (SEI pyrolysis; molar ratio with C2H4:O2 = 1:0.5)", "O2": "present (SEI pyrolysis; molar ratio 0.5 relative to C2H4, CO2)", "CO": "trace generated before venting (early stage)"}
10.1016/j.jpowsour.2025.238979 | BiaxialClamping | 1 | External heating (simulated heat input) | 1 | 101 kPa |  |  | 18650 |  | NCM (unspecified) | [5 empty] | Casing surface (circumferential strain gauge) | [12 empty] | {"C2H4": "present (SEI pyrolysis; molar ratio with CO2:O2 = 1:1:0.5)", "CO2": "present (SEI pyrolysis; molar ratio with C2H4:O2 = 1:0.5)", "O2": "present (SEI pyrolysis; molar ratio 0.5 relative to C2H4, CO2)", "CO": "trace generated before venting (early stage)"}
10.1016/j.jpowsour.2025.238979 | FullyConstrained | 1 | External heating (simulated heat input) | 1 | 101 kPa |  |  | 18650 |  | NCM (unspecified) | [5 empty] | Casing surface (circumferential strain gauge) | [12 empty] | {"C2H4": "present (SEI pyrolysis; molar ratio with CO2:O2 = 1:1:0.5)", "CO2": "present (SEI pyrolysis; molar ratio with C2H4:O2 = 1:0.5)", "O2": "present (SEI pyrolysis; molar ratio 0.5 relative to C2H4, CO2)", "CO": "trace generated before venting (early stage)"}
10.1016/j.firesaf.2020.103117 | Single_1_NoWater | 1 | Side Heating (300 W cylindrical electric heater adjacent to cell, no spacing) | 1 |  |  | 4 Ah | 21700 cylindrical | 100% | Li(Ni0.6Co0.2Mn0.2)O2 (NCM) | Graphite |  |  |  | Air (explosion-proof module box with pressure relief hole) | Cell surface (TC3) | 300 W |  | 21 mm × 70 mm (same as cell) |  | Side-adjacent (contact) |  | 212.4 °C | 787.2 °C | 349 s |  |  | Jetting
10.1016/j.firesaf.2020.103117 | Single_3_Water_0.7L_0.2MPa | 1 | Side Heating (300 W cylindrical electric heater adjacent to cell, no spacing) | 1 |  | Water spray 0.7 L at 0.2 MPa (flow ≈ 2.1 L/min), nozzle 60° dispersion, ~1000 μm droplets, 7.5 cm above valve; spray initiated at TR | 4 Ah | 21700 cylindrical | 100% | Li(Ni0.6Co0.2Mn0.2)O2 (NCM) | Graphite |  |  |  | Air (explosion-proof module box with pressure relief hole) | Cell surface (TC3) | 300 W |  | 21 mm × 70 mm (same as cell) |  | Side-adjacent (contact) |  |  | 486.1 °C | 377 s |  |  | Fire | {"CO": "increased (maximum concentration vs. no water, qualitative)", "H2": "increased (maximum concentration vs. no water, qualitative)", "HF": "increased (maximum concentration vs. no water, qualitative)", "CO2": "decreased (maximum concentration vs. no water, qualitative)"}
10.1016/j.firesaf.2020.103117 | Multi_7_NoWater | 1 | Side Heating (300 W cylindrical electric heater adjacent to multi-cell module) | 3 |  |  | 4 Ah | 21700 cylindrical | 100% | Li(Ni0.6Co0.2Mn0.2)O2 (NCM) | Graphite |  |  |  | Air (explosion-proof module box with pressure relief hole) | Surface thermocouples on each cell (TC2–TC7) | 300 W |  | 21 mm × 70 mm (same as cell) |  | Side-adjacent (2×2 bundle configuration) |  | 207 °C (first cell) | 850.7 °C |  |  |  | Fire
10.1016/j.firesaf.2020.103117 | Multi_8_Water_0.7L_0.2MPa | 1 | Side Heating (300 W cylindrical electric heater adjacent to multi-cell module) | 3 |  | Water spray 0.7 L at 0.2 MPa (flow ≈ 2.1 L/min), spray started when two near-heater cells entered TR | 4 Ah | 21700 cylindrical | 100% | Li(Ni0.6Co0.2Mn0.2)O2 (NCM) | Graphite |  |  |  | Air (explosion-proof module box with pressure relief hole) | Surface thermocouples on each cell (TC2–TC7) | 300 W |  | 21 mm × 70 mm (same as cell) |  | Side-adjacent (2×2 bundle configuration) |  |  | 602.5 °C | 610 s (third cell) |  |  | Fire | {"CO": "increased (maximum concentration vs. no water, qualitative)", "H2": "increased (maximum concentration vs. no water, qualitative)", "HF": "increased (maximum concentration vs. no water, qualitative)", "CO2": "decreased (maximum concentration vs. no water, qualitative)"}
10.1016/j.firesaf.2020.103117 | Multi_9_Water_0.35L_0.2MPa | 1 | Side Heating (300 W cylindrical electric heater adjacent to multi-cell module) | 3 |  | Water spray 0.35 L at 0.2 MPa (flow ≈ 2.1 L/min), spray started when two near-heater cells entered TR | 4 Ah | 21700 cylindrical | 100% | Li(Ni0.6Co0.2Mn0.2)O2 (NCM) | Graphite |  |  |  | Air (explosion-proof module box with pressure relief hole) | Surface thermocouples on each cell (TC2–TC7) | 300 W |  | 21 mm × 70 mm (same as cell) |  | Side-adjacent (2×2 bundle configuration) |  |  | 764.9 °C |  |  |  | Fire | {"CO": "increased (maximum concentration vs. no water, qualitative)", "H2": "increased (maximum concentration vs. no water, qualitative)", "HF": "increased (maximum concentration vs. no water, qualitative)", "CO2": "decreased (maximum concentration vs. no water, qualitative)"}
10.1016/j.firesaf.2020.103117 | Multi_10_Water_1.05L_0.2MPa | 1 | Side Heating (300 W cylindrical electric heater adjacent to multi-cell module) | 3 |  | Water spray 1.05 L at 0.2 MPa (flow ≈ 2.1 L/min), spray started when two near-heater cells entered TR | 4 Ah | 21700 cylindrical | 100% | Li(Ni0.6Co0.2Mn0.2)O2 (NCM) | Graphite |  |  |  | Air (explosion-proof module box with pressure relief hole) | Surface thermocouples on each cell (TC2–TC7) | 300 W |  | 21 mm × 70 mm (same as cell) |  | Side-adjacent (2×2 bundle configuration) |  |  | 253.1 °C |  |  |  | No Fire | {"CO": "increased (maximum concentration vs. no water, qualitative)", "H2": "increased (maximum concentration vs. no water, qualitative)", "HF": "increased (maximum concentration vs. no water, qualitative)", "CO2": "decreased (maximum concentration vs. no water, qualitative)"}
10.1016/j.firesaf.2020.103117 | Multi_11_Water_0.7L_0.1MPa | 1 | Side Heating (300 W cylindrical electric heater adjacent to multi-cell module) | 3 |  | Water spray 0.7 L at 0.1 MPa (flow ≈ 1.2 L/min), spray started when two near-heater cells entered TR | 4 Ah | 21700 cylindrical | 100% | Li(Ni0.6Co0.2Mn0.2)O2 (NCM) | Graphite |  |  |  | Air (explosion-proof module box with pressure relief hole) | Surface thermocouples on each cell (TC2–TC7) | 300 W |  | 21 mm × 70 mm (same as cell) |  | Side-adjacent (2×2 bundle configuration) |  |  | 399.4 °C |  |  |  | No Fire | {"CO": "increased (maximum concentration vs. no water, qualitative)", "H2": "increased (maximum concentration vs. no water, qualitative)", "HF": "increased (maximum concentration vs. no water, qualitative)", "CO2": "decreased (maximum concentration vs. no water, qualitative)"}
10.1016/j.firesaf.2020.103117 | Multi_12_Water_0.7L_0.3MPa | 1 | Side Heating (300 W cylindrical electric heater adjacent to multi-cell module) | 3 |  | Water spray 0.7 L at 0.3 MPa (flow ≈ 2.8 L/min), spray started when two near-heater cells entered TR | 4 Ah | 21700 cylindrical | 100% | Li(Ni0.6Co0.2Mn0.2)O2 (NCM) | Graphite |  |  |  | Air (explosion-proof module box with pressure relief hole) | Surface thermocouples on each cell (TC2–TC7) | 300 W |  | 21 mm × 70 mm (same as cell) |  | Side-adjacent (2×2 bundle configuration) |  |  | 611.4 °C |  |  |  | Fire | {"CO": "increased (maximum concentration vs. no water, qualitative)", "H2": "increased (maximum concentration vs. no water, qualitative)", "HF": "increased (maximum concentration vs. no water, qualitative)", "CO2": "decreased (maximum concentration vs. no water, qualitative)"}
10.1016/j.firesaf.2020.103117 | Single_EV_ARC | 1 | EV-ARC (adiabatic calorimetry, set rate 0.02 °C/min) | 1 |  |  | 4 Ah | 21700 cylindrical | 100% | Li(Ni0.6Co0.2Mn0.2)O2 (NCM) | Graphite |  |  |  |  | Internal cell temperature (ARC measurement) |  | 0.02 °C/min (set rate for onset detection) |  |  | Global adiabatic (ARC) | 74.07 °C |  | 743.1 °C |  |  |  | No Fire
10.1016/j.firesaf.2021.103382 | Panasonic_NCR18650B_30SOC_Bomb | 1 | Nitrogen Bomb Calorimeter with Nichrome coil heating | 1 | 34.1 psia (initial N2 charge) |  | 3400 mAh | 18650 | 30% | NMC | Carbon |  |  |  | Nitrogen (Bomb) | Thermocouple on battery | 8 V, 3 A |  | 24-gauge Nichrome wire (~50 cm, 6 turns), copper sleeve, ceramic paper and 1/8-inch ceramic blanket |  | Radial/surrounding (copper sleeve) | 261 °C |  | 748 °C | 33 s |  |  | Jetting | {"H2": "15.3% (±2.2%)", "N2+CO": "53.7% (±0.4%)", "CH4": "5.1% (±0.1%)", "CO2": "27.0% (±0.5%)", "C2H2+C2H4": "0.9% (±0.0%)", "C2H6": "0.6% (±0.0%)"}
10.1016/j.firesaf.2021.103382 | Panasonic_NCR18650B_100SOC_Bomb | 1 | Nitrogen Bomb Calorimeter with Nichrome coil heating | 1 |  |  | 3400 mAh | 18650 | 100% | NMC | Carbon |  |  |  | Nitrogen (Bomb) | Thermocouple on battery | 8 V, 3 A |  | 24-gauge Nichrome wire (~50 cm, 6 turns), copper sleeve, ceramic paper and 1/8-inch ceramic blanket |  | Radial/surrounding (copper sleeve) | [6 empty] | Jetting | {"H2": "21.4% (±1.9%)", "N2+CO": "53.1% (±0.7%)", "CH4": "14.1% (±0.6%)", "CO2": "15.9% (±0.5%)", "C2H2+C2H4": "0.3% (±0.0%)", "C2H6": "0.8% (±0.0%)"}
10.1016/j.firesaf.2021.103382 | Tenergy_ICR18650_LCO_30SOC_Bomb | 1 | Nitrogen Bomb Calorimeter with Nichrome coil heating | 1 |  |  | 2600 mAh | 18650 | 30% | LCO | Carbon |  |  |  | Nitrogen (Bomb) | Thermocouple on battery | 8 V, 3 A |  | 24-gauge Nichrome wire (~50 cm, 6 turns), copper sleeve, ceramic paper and 1/8-inch ceramic blanket |  | Radial/surrounding (copper sleeve) | [6 empty] | Jetting | {"H2": "12.6% (±4.8%)", "N2+CO": "69.7% (±12.7%)", "CH4": "6.0% (±2.7%)", "CO2": "12.0% (±5.0%)", "C2H2+C2H4": "1.9% (±0.7%)", "C2H6": "0.8% (±0.3%)"}
10.1016/j.firesaf.2021.103382 | Tenergy_ICR18650_LCO_100SOC_Bomb | 1 | Nitrogen Bomb Calorimeter with Nichrome coil heating | 1 |  |  | 2600 mAh | 18650 | 100% | LCO | Carbon |  |  |  | Nitrogen (Bomb) | Thermocouple on battery | 8 V, 3 A |  | 24-gauge Nichrome wire (~50 cm, 6 turns), copper sleeve, ceramic paper and 1/8-inch ceramic blanket |  | Radial/surrounding (copper sleeve) | [6 empty] | Jetting | {"H2": "16.9% (±7.2%)", "N2+CO": "47.9% (±2.8%)", "CH4": "10.5% (±0.9%)", "CO2": "17.8% (±2.3%)", "C2H2+C2H4": "3.7% (±0.2%)", "C2H6": "1.6% (±0.1%)"}
10.1016/j.firesaf.2021.103382 | K2_18650E_LFP_30SOC_Bomb | 1 | Nitrogen Bomb Calorimeter with Nichrome coil heating | 1 |  |  | 1500 mAh | 18650 | 30% | LFP | Carbon |  |  |  | Nitrogen (Bomb) | Thermocouple on battery | 8 V, 3 A |  | 24-gauge Nichrome wire (~50 cm, 6 turns), copper sleeve, ceramic paper and 1/8-inch ceramic blanket |  | Radial/surrounding (copper sleeve) | [6 empty] | Jetting | {"H2": "14.5% (±4.4%)", "N2+CO": "65.5% (±3.8%)", "CH4": "1.2% (±0.1%)", "CO2": "7.7% (±1.2%)", "C2H2+C2H4": "1.0% (±0.1%)", "C2H6": "0.4% (±0.0%)"}
10.1016/j.firesaf.2021.103382 | K2_18650E_LFP_100SOC_Bomb | 1 | Nitrogen Bomb Calorimeter with Nichrome coil heating | 1 |  |  | 1500 mAh | 18650 | 100% | LFP | Carbon |  |  |  | Nitrogen (Bomb) | Thermocouple on battery | 8 V, 3 A |  | 24-gauge Nichrome wire (~50 cm, 6 turns), copper sleeve, ceramic paper and 1/8-inch ceramic blanket |  | Radial/surrounding (copper sleeve) | [6 empty] | Jetting | {"H2": "20.4% (±2.1%)", "N2+CO": "58.5% (±2.3%)", "CH4": "4.2% (±0.1%)", "CO2": "8.7% (±0.1%)", "C2H2+C2H4": "1.5% (±0.0%)", "C2H6": "1.0% (±0.0%)"}
10.1016/j.firesaf.2022.103562 | Test_1_Water_EVFE | 1 | Internal Electric Heaters (pack-inserted) | 1320 |  | Electric Vehicle Fire Enclosure (EVFE) with water | 2.2 Ah | 18650 | 93% | NCM (LiNixCoyMnzO2) | Graphite |  |  |  | Air (open field) | Heater surface (T1) and battery side surfaces (T2–T9) | 2 x 450 W |  | 0.15 m x 0.08 m (each) |  | Internal (inside battery pack; near Row 1 zones) | 31.8 °C | 31.8 °C | 643 °C | 298.5 s | 79.2 °C/s |  | Fire
10.1016/j.firesaf.2022.103562 | Test_2_Water_EVFE | 1 | Internal Electric Heaters (pack-inserted) | 1320 |  | Electric Vehicle Fire Enclosure (EVFE) with water | 2.2 Ah | 18650 | 93% | NCM (LiNixCoyMnzO2) | Graphite |  |  |  | Air (open field) | Heater surface (T1) and battery side surfaces (T2–T9) | 2 x 450 W |  | 0.15 m x 0.08 m (each) |  | Internal (inside battery pack; near Row 1 zones) | 55.1 °C | 55.1 °C | 701 °C | 270.2 s | 42.2 °C/s |  | Fire
10.1016/j.firesaf.2022.103562 | Test_3_Foam_EVFE | 1 | Internal Electric Heaters (pack-inserted) | 1320 |  | Electric Vehicle Fire Enclosure (EVFE) with compressed air foam (CAF) | 2.2 Ah | 18650 | 93% | NCM (LiNixCoyMnzO2) | Graphite |  |  |  | Air (open field) | Heater surface (T1) and battery side surfaces (T2–T9) | 2 x 450 W |  | 0.15 m x 0.08 m (each) |  | Internal (inside battery pack; near Row 1 zones) | 61.5 °C | 61.5 °C | 681.8 °C | 427.6 s | 39.4 °C/s |  | Fire
10.1016/j.firesaf.2022.103562 | Test_4_Foam_EVFE | 1 | Internal Electric Heaters (pack-inserted) | 1320 |  | Electric Vehicle Fire Enclosure (EVFE) with compressed air foam (CAF) | 2.2 Ah | 18650 | 93% | NCM (LiNixCoyMnzO2) | Graphite |  |  |  | Air (open field) | Heater surface (T1) and battery side surfaces (T2–T9) | 2 x 450 W |  | 0.15 m x 0.08 m (each) |  | Internal (inside battery pack; near Row 1 zones) | 39.5 °C | 39.5 °C | 614.7 °C | 238.4 s | 32.5 °C/s |  | Fire
10.1016/j.firesaf.2023.103885 | HR10_SOC25 | 1 | Side Heating (brass block with two 1000 W cartridge heaters) | 3 |  |  | 4 Ah | Pouch | 25% | LCO | Graphite |  |  |  |  | Thermocouples at H (outside heater), H-C1 (between Kapton and cell 1), C1-C2, C2-C3, and C3-P | 2 × 1000 W cartridge heaters | 10 °C/min | 19.05 mm × 76.2 mm × 146.05 mm (brass block) | 300 °C (heater turned off at 300 °C or once thermal runaway observed) | Side |  | ≈230 °C |  | ≈20 min
10.1016/j.firesaf.2023.103885 | HR10_SOC50 | 1 | Side Heating (brass block with two 1000 W cartridge heaters) | 3 |  |  | 4 Ah | Pouch | 50% | LCO | Graphite |  |  |  |  | Thermocouples at H (outside heater), H-C1 (between Kapton and cell 1), C1-C2, C2-C3, and C3-P | 2 × 1000 W cartridge heaters | 10 °C/min | 19.05 mm × 76.2 mm × 146.05 mm (brass block) | 300 °C (heater turned off at 300 °C or once thermal runaway observed) | Side |  | ≈230 °C |  | ≈20 min
10.1016/j.firesaf.2023.103885 | HR10_SOC75 | 1 | Side Heating (brass block with two 1000 W cartridge heaters) | 3 |  |  | 4 Ah | Pouch | 75% | LCO | Graphite |  |  |  |  | Thermocouples at H (outside heater), H-C1 (between Kapton and cell 1), C1-C2, C2-C3, and C3-P | 2 × 1000 W cartridge heaters | 10 °C/min | 19.05 mm × 76.2 mm × 146.05 mm (brass block) | 300 °C (heater turned off at 300 °C or once thermal runaway observed) | Side |  | ≈230 °C |  | ≈20 min
10.1016/j.firesaf.2023.103885 | HR10_SOC100 | 1 | Side Heating (brass block with two 1000 W cartridge heaters) | 3 |  |  | 4 Ah | Pouch | 100% | LCO | Graphite |  |  |  |  | Thermocouples at H (outside heater), H-C1 (between Kapton and cell 1), C1-C2, C2-C3, and C3-P | 2 × 1000 W cartridge heaters | 10 °C/min | 19.05 mm × 76.2 mm × 146.05 mm (brass block) | 300 °C (heater turned off at 300 °C or once thermal runaway observed) | Side |  | ≈230 °C |  | ≈20 min
10.1016/j.firesaf.2023.103885 | HR50_SOC40_repA | 1 | Side Heating (brass block with two 1000 W cartridge heaters) | 3 |  |  | 4 Ah | Pouch | 40% | LCO | Graphite |  |  |  |  | Thermocouples at H (outside heater), H-C1 (between Kapton and cell 1), C1-C2, C2-C3, and C3-P | 2 × 1000 W cartridge heaters | 50 °C/min | 19.05 mm × 76.2 mm × 146.05 mm (brass block) | 300 °C (heater turned off at 300 °C or once thermal runaway observed) | Side |  | ≈230 °C |  | ≈5 min
10.1016/j.firesaf.2023.103885 | HR50_SOC50 | 1 | Side Heating (brass block with two 1000 W cartridge heaters) | 3 |  |  | 4 Ah | Pouch | 50% | LCO | Graphite |  |  |  |  | Thermocouples at H (outside heater), H-C1 (between Kapton and cell 1), C1-C2, C2-C3, and C3-P | 2 × 1000 W cartridge heaters | 50 °C/min | 19.05 mm × 76.2 mm × 146.05 mm (brass block) | 300 °C (heater turned off at 300 °C or once thermal runaway observed) | Side |  | ≈230 °C |  | ≈5 min
10.1016/j.firesaf.2023.103885 | HR50_SOC75 | 1 | Side Heating (brass block with two 1000 W cartridge heaters) | 3 |  |  | 4 Ah | Pouch | 75% | LCO | Graphite |  |  |  |  | Thermocouples at H (outside heater), H-C1 (between Kapton and cell 1), C1-C2, C2-C3, and C3-P | 2 × 1000 W cartridge heaters | 50 °C/min | 19.05 mm × 76.2 mm × 146.05 mm (brass block) | 300 °C (heater turned off at 300 °C or once thermal runaway observed) | Side |  | ≈230 °C |  | ≈5 min
10.1016/j.firesaf.2023.103885 | HR50_SOC100 | 1 | Side Heating (brass block with two 1000 W cartridge heaters) | 3 |  |  | 4 Ah | Pouch | 100% | LCO | Graphite |  |  |  |  | Thermocouples at H (outside heater), H-C1 (between Kapton and cell 1), C1-C2, C2-C3, and C3-P | 2 × 1000 W cartridge heaters | 50 °C/min | 19.05 mm × 76.2 mm × 146.05 mm (brass block) | 300 °C (heater turned off at 300 °C or once thermal runaway observed) | Side |  | ≈230 °C |  | ≈5 min
10.1016/j.firesaf.2023.103899 | Single_LCO_Enclosed_38W | 1 | Side Heating (Copper slug heater) | 1 |  |  | 2.6 Ah | 18650 | 100% | LiCoO2 | Graphite |  |  |  | N2 (enclosure) | Cell surface (type-K thermocouple welded on shell) | 38 W |  | 65 mm × 18 mm |  | Side contact |  |  | 1005 K | 1040 s |  |  | No Fire
10.1016/j.firesaf.2023.103899 | Single_LFP_Enclosed_38W | 1 | Side Heating (Copper slug heater) | 1 |  |  | 1.5 Ah | 18650 | 100% | LiFePO4 | Graphite |  |  |  | N2 (enclosure) | Cell surface (type-K thermocouple welded on shell) | 38 W |  | 65 mm × 18 mm |  | Side contact |  |  | 693 K | 1317 s |  |  | No Fire
10.1016/j.firesaf.2023.103899 | Array9_LCO_Enclosed_85W | 1 | Side Heating (Copper slug heater touching edge cell) | 9 |  |  | 2.6 Ah | 18650 | 100% | LiCoO2 | Graphite |  |  |  | N2 (enclosure) | Cell surfaces (type-K thermocouples) | 85 W |  | 65 mm × 18 mm |  | Heater in contact with one edge cell (cell #2) |  |  |  | 807 s |  |  | No Fire
10.1016/j.firesaf.2023.103899 | Array9_LFP_Enclosed_85W | 1 | Side Heating (Copper slug heater touching edge cell) | 9 |  |  | 1.5 Ah | 18650 | 100% | LiFePO4 | Graphite |  |  |  | N2 (enclosure) | Cell surfaces (type-K thermocouples) | 85 W |  | 65 mm × 18 mm |  | Heater in contact with one edge cell (cell #2) |  |  |  | 876 s |  |  | No Fire
10.1016/j.firesaf.2023.103899 | Array9_LCO_Open_85W | 1 | Side Heating (Copper slug heater touching edge cell) | 9 |  |  | 2.6 Ah | 18650 | 100% | LiCoO2 | Graphite |  |  |  | N2 (open, surrounded by wire mesh) | Cell surfaces (type-K thermocouples) | 85 W |  | 65 mm × 18 mm |  | Heater in contact with one edge cell (cell #2) |  |  |  | 851 s |  |  | No Fire
10.1016/j.firesaf.2023.103899 | Array9_LFP_Open_85W | 1 | Side Heating (Copper slug heater touching edge cell) | 9 |  |  | 1.5 Ah | 18650 | 100% | LiFePO4 | Graphite |  |  |  | N2 (open, surrounded by wire mesh) | Cell surfaces (type-K thermocouples) | 85 W |  | 65 mm × 18 mm |  | Heater in contact with one edge cell (cell #2) |  |  |  | 713 s |  |  | No Fire
Fire Safety Journal 143 (2024) 104078 | TS2_70Ah_SOC75_slow | 1 | Slow heating ramp (1 °C/min) in closed inert pressure vessel | 1 |  |  | 70 Ah |  | 75% | NMC811 | Graphite |  |  |  | Inert (closed pressure vessel) |  |  | 1 °C/min |  |  | Global (ramp heating) | [6 empty] | No Fire | {"O2": "measured; <0.1% (vol%) in some tests; values vary with SOC and pre-heating", "CO2": "detected (NDIR, vol% not specified)", "CO": "detected (NDIR, vol% not specified)", "H2": "detected (Micro-GC; ~25% of total gas at 100% SOC reported in referenced data)", "CH4": "detected (GC-FID/MS; together with C2H4 comprises ~85% of THC)", "C2H4": "detected (GC-FID/MS; together with CH4 comprises ~85% of THC)"}
Fire Safety Journal 143 (2024) 104078 | TS2_70Ah_SOC75_fast | 1 | Local external heater (forced TR within minutes) in closed inert pressure vessel | 1 |  |  | 70 Ah |  | 75% | NMC811 | Graphite |  |  |  | Inert (closed pressure vessel) | [5 empty] | Local heater (cell surface) |  |  |  | a few minutes |  |  | No Fire | {"O2": "measured; <0.1% (vol%) in some tests; values vary with SOC and pre-heating", "CO2": "detected (NDIR, vol% not specified)", "CO": "detected (NDIR, vol% not specified)", "H2": "detected (Micro-GC; ~25% of total gas at 100% SOC reported in referenced data)", "CH4": "detected (GC-FID/MS; together with C2H4 comprises ~85% of THC)", "C2H4": "detected (GC-FID/MS; together with CH4 comprises ~85% of THC)"}
Fire Safety Journal 143 (2024) 104078 | TS2_70Ah_SOC100_slow | 1 | Slow heating ramp (1 °C/min) in closed inert pressure vessel | 1 |  |  | 70 Ah |  | 100% | NMC811 | Graphite |  |  |  | Inert (closed pressure vessel) |  |  | 1 °C/min |  |  | Global (ramp heating) | [6 empty] | No Fire | {"O2": "measured; <0.1% (vol%) in some tests; values vary with SOC and pre-heating", "CO2": "detected (NDIR, vol% not specified)", "CO": "detected (NDIR, vol% not specified)", "H2": "detected (Micro-GC; ~25% of total gas at 100% SOC reported in referenced data)", "CH4": "detected (GC-FID/MS; together with C2H4 comprises ~85% of THC)", "C2H4": "detected (GC-FID/MS; together with CH4 comprises ~85% of THC)"}
Fire Safety Journal 143 (2024) 104078 | TS2_70Ah_SOC100_fast | 1 | Local external heater (forced TR within minutes) in closed inert pressure vessel | 1 |  |  | 70 Ah |  | 100% | NMC811 | Graphite |  |  |  | Inert (closed pressure vessel) | [5 empty] | Local heater (cell surface) |  |  |  | a few minutes |  |  | No Fire | {"O2": "measured; <0.1% (vol%) in some tests; values vary with SOC and pre-heating", "CO2": "detected (NDIR, vol% not specified)", "CO": "detected (NDIR, vol% not specified)", "H2": "detected (Micro-GC; ~25% of total gas at 100% SOC reported in referenced data)", "CH4": "detected (GC-FID/MS; together with C2H4 comprises ~85% of THC)", "C2H4": "detected (GC-FID/MS; together with CH4 comprises ~85% of THC)"}
Fire Safety Journal 143 (2024) 104078 | TS2_157Ah_SOC75_slow | 1 | Slow heating ramp (1 °C/min) in closed inert pressure vessel | 1 |  |  | 157 Ah |  | 75% | NMC811 | Graphite |  |  |  | Inert (closed pressure vessel) |  |  | 1 °C/min |  |  | Global (ramp heating) | [6 empty] | No Fire | {"O2": "measured; <0.1% (vol%) in some tests; values vary with SOC and pre-heating", "CO2": "detected (NDIR, vol% not specified)", "CO": "detected (NDIR, vol% not specified)", "H2": "detected (Micro-GC; ~25% of total gas at 100% SOC reported in referenced data)", "CH4": "detected (GC-FID/MS; together with C2H4 comprises ~85% of THC)", "C2H4": "detected (GC-FID/MS; together with CH4 comprises ~85% of THC)"}
Fire Safety Journal 143 (2024) 104078 | TS2_157Ah_SOC75_fast | 1 | Local external heater (forced TR within minutes) in closed inert pressure vessel | 1 |  |  | 157 Ah |  | 75% | NMC811 | Graphite |  |  |  | Inert (closed pressure vessel) | [5 empty] | Local heater (cell surface) |  |  |  | a few minutes |  |  | No Fire | {"O2": "measured; <0.1% (vol%) in some tests; values vary with SOC and pre-heating", "CO2": "detected (NDIR, vol% not specified)", "CO": "detected (NDIR, vol% not specified)", "H2": "detected (Micro-GC; ~25% of total gas at 100% SOC reported in referenced data)", "CH4": "detected (GC-FID/MS; together with C2H4 comprises ~85% of THC)", "C2H4": "detected (GC-FID/MS; together with CH4 comprises ~85% of THC)"}
Fire Safety Journal 143 (2024) 104078 | TS2_157Ah_SOC100_slow | 1 | Slow heating ramp (1 °C/min) in closed inert pressure vessel | 1 |  |  | 157 Ah |  | 100% | NMC811 | Graphite |  |  |  | Inert (closed pressure vessel) |  |  | 1 °C/min |  |  | Global (ramp heating) | [6 empty] | No Fire | {"O2": "measured; <0.1% (vol%) in some tests; values vary with SOC and pre-heating", "CO2": "detected (NDIR, vol% not specified)", "CO": "detected (NDIR, vol% not specified)", "H2": "detected (Micro-GC; ~25% of total gas at 100% SOC reported in referenced data)", "CH4": "detected (GC-FID/MS; together with C2H4 comprises ~85% of THC)", "C2H4": "detected (GC-FID/MS; together with CH4 comprises ~85% of THC)"}
Fire Safety Journal 143 (2024) 104078 | TS2_157Ah_SOC100_fast | 1 | Local external heater (forced TR within minutes) in closed inert pressure vessel | 1 |  |  | 157 Ah |  | 100% | NMC811 | Graphite |  |  |  | Inert (closed pressure vessel) | [5 empty] | Local heater (cell surface) |  |  |  | a few minutes |  |  | No Fire | {"O2": "measured; <0.1% (vol%) in some tests; values vary with SOC and pre-heating", "CO2": "detected (NDIR, vol% not specified)", "CO": "detected (NDIR, vol% not specified)", "H2": "detected (Micro-GC; ~25% of total gas at 100% SOC reported in referenced data)", "CH4": "detected (GC-FID/MS; together with C2H4 comprises ~85% of THC)", "C2H4": "detected (GC-FID/MS; together with CH4 comprises ~85% of THC)"}
Fire Safety Journal 143 (2024) 104078 | TS3_157Ah_SOC100_slow_open | 1 | Slow external heating ramp (open setup) | 1 |  |  | 157 Ah |  | 100% | NMC811 | Graphite |  |  |  | Air (open hood and exhaust duct) | [5 empty] | External ramp heating | [6 empty] | Fire | {"CO2": "measured in exhaust (NDIR; quantity not specified)", "CO": "measured in exhaust (NDIR; CO/CO2 ratio low scenario shown)", "H2": "not quantified in this open test (release discussed generally for LIB TR)", "Particulate": "ejected particulate matter collected and weighed (mass not itemized here)"}
Fire Safety Journal 143 (2024) 104078 | TS3_157Ah_SOC75_fast_open | 1 | Fast external heating ramp (open setup) | 1 |  |  | 157 Ah |  | 75% | NMC811 | Graphite |  |  |  | Air (open hood and exhaust duct) | [5 empty] | External ramp heating | [6 empty] | Fire | {"CO2": "measured in exhaust (NDIR; quantity not specified)", "CO": "measured in exhaust (NDIR; high CO/CO2 ratio scenario shown)", "H2": "not quantified in this open test (release discussed generally for LIB TR)", "Particulate": "ejected particulate matter collected and weighed (mass not itemized here)"}
10.1016/j.icheatmasstransfer.2025.108922 | Arc_SOC_25 | 1 | Bottom Heating (Electric oven, 2 kW, 2 cm below module) | 6 |  |  | 1.2 Ah | 18650 | 25% | LiNi0.5Mn0.3Co0.2O2 | Graphite | 1.0 M LiPF6 in EC/EMC (3:7 vol) |  |  | Air (tunnel with open portals) | Cell surface (central surface of each cell) | 2 kW |  |  |  | Bottom (2 cm below cell #1) |  |  | 384.3 °C | 815 s |  |  | Fire
10.1016/j.icheatmasstransfer.2025.108922 | Arc_SOC_50 | 1 | Bottom Heating (Electric oven, 2 kW, 2 cm below module) | 6 |  |  | 1.2 Ah | 18650 | 50% | LiNi0.5Mn0.3Co0.2O2 | Graphite | 1.0 M LiPF6 in EC/EMC (3:7 vol) |  |  | Air (tunnel with open portals) | Cell surface (central surface of each cell) | 2 kW |  |  |  | Bottom (2 cm below cell #1) |  |  | 561.5 °C | 796 s |  |  | Fire
10.1016/j.icheatmasstransfer.2025.108922 | Arc_SOC_75 | 1 | Bottom Heating (Electric oven, 2 kW, 2 cm below module) | 6 |  |  | 1.2 Ah | 18650 | 75% | LiNi0.5Mn0.3Co0.2O2 | Graphite | 1.0 M LiPF6 in EC/EMC (3:7 vol) |  |  | Air (tunnel with open portals) | Cell surface (central surface of each cell) | 2 kW |  |  |  | Bottom (2 cm below cell #1) |  |  | 584.8 °C | 741 s |  |  | Fire
10.1016/j.icheatmasstransfer.2025.109989 | G1_First_1000W_75%SOC_1kN | 1 | Electric Heating Plate (1000 W) | 2 |  |  | 314 Ah | Prismatic | 75% | LFP | Graphite |  |  |  | Air | Internal (between jelly rolls); Surface (centered, left/middle/right) | 1000 W |  | 174 mm x 72 mm x 204 mm |  | Left side (plate contact) | 126.4 °C | 126.4 °C | 783.1 °C | 2186 s |  |  | Fire
10.1016/j.icheatmasstransfer.2025.109989 | G1_Second_1000W_75%SOC_1kN | 1 | Electric Heating Plate (1000 W) | 2 |  |  | 314 Ah | Prismatic | 75% | LFP | Graphite |  |  |  | Air | Internal (between jelly rolls); Surface (centered, left/middle/right) | 1000 W |  | 174 mm x 72 mm x 204 mm |  | Adjacent to first cell; heated via propagation |  |  | 413.6 °C | 3765 s |  |  | Fire
10.1016/j.icheatmasstransfer.2025.109989 | G2_First_1000W_75%SOC_1kN_SOCSeries | 1 | Electric Heating Plate (1000 W) | 2 |  |  | 314 Ah | Prismatic | 75% | LFP | Graphite |  |  |  | Air | Internal (between jelly rolls); Surface (centered, left/middle/right) | 1000 W |  | 174 mm x 72 mm x 204 mm |  | Left side (plate contact) |  |  | 779.84 °C | 2578 s
10.1016/j.icheatmasstransfer.2025.109989 | G3_First_1000W_50%SOC_1kN_SOCSeries | 1 | Electric Heating Plate (1000 W) | 2 |  |  | 314 Ah | Prismatic | 50% | LFP | Graphite |  |  |  | Air | Internal (between jelly rolls); Surface (centered, left/middle/right) | 1000 W |  | 174 mm x 72 mm x 204 mm |  | Left side (plate contact) |  |  | 700.49 °C | 2775 s
https://doi.org/10.1016/j.icheatmasstransfer.2025.110036 | Validation_PCM_100pct_2cells | 1 | Side Heating (electrical heater) | 2 |  | Composite phase change firewall (nano-ceramic fiber substrate + saturated CaCl2 PCM, 100% adsorption) | 50 Ah | Prismatic |  | NCM523 |  |  |  |  | Air | Front surface (center) | 440 W |  |  |  | Side (lateral) |  |  | about 700 °C (Cell1 front surface)
https://doi.org/10.1016/j.icheatmasstransfer.2025.110036 | Sim_NCF_Firewall_3cells | 1 | Side Heating (electrical heater) | 3 |  | Nano-ceramic fiber firewall (no PCM) | 50 Ah | Prismatic |  | NCM523 |  |  |  |  | Air | Front surface (center) |  |  |  |  | Side (lateral) |  |  | >800 °C (peaks of all three cells)
https://doi.org/10.1016/j.icheatmasstransfer.2025.110036 | Sim_PCM_100pct_3cells | 1 | Side Heating (electrical heater) | 3 |  | Composite phase change firewall (nano-ceramic fiber substrate + saturated CaCl2 PCM, 100% adsorption) | 50 Ah | Prismatic |  | NCM523 |  |  |  |  | Air | Front surface (center) |  |  |  |  | Side (lateral) |  |  | about 700 °C (Cell1 front surface) | 616 s (Cell1)
https://doi.org/10.1016/j.icheatmasstransfer.2025.110036 | Sim_PCM_Substrate_0.046_WmK | 1 | Side Heating (electrical heater) | 3 |  | Composite phase change firewall (substrate thermal conductivity 0.046 W/(m·K)) | 50 Ah | Prismatic |  | NCM523 |  |  |  |  | Air | Front surface (center) |  |  |  |  | Side (lateral) |  |  | 175 °C (Cell2 front surface peak; no TR in Cell2)
https://doi.org/10.1016/j.icheatmasstransfer.2025.110036 | Sim_PCM_Substrate_0.051_WmK | 1 | Side Heating (electrical heater) | 3 |  | Composite phase change firewall (substrate thermal conductivity 0.051 W/(m·K)) | 50 Ah | Prismatic |  | NCM523 |  |  |  |  | Air | Front surface (center) |  |  |  |  | Side (lateral) |  |  |  | D1,2 = 2900 s (Cell2 TR propagation interval after Cell1 TR)
https://doi.org/10.1016/j.icheatmasstransfer.2025.110036 | Sim_PCM_Substrate_0.056_WmK | 1 | Side Heating (electrical heater) | 3 |  | Composite phase change firewall (substrate thermal conductivity 0.056 W/(m·K)) | 50 Ah | Prismatic |  | NCM523 |  |  |  |  | Air | Front surface (center) |  |  |  |  | Side (lateral) |  |  |  | D1,2 = 2372 s (Cell2 TR propagation interval after Cell1 TR)
https://doi.org/10.1016/j.icheatmasstransfer.2025.110036 | Sim_PCM_Adsorption_50pct | 1 | Side Heating (electrical heater) | 3 |  | Composite phase change firewall (PCM adsorption 50%) | 50 Ah | Prismatic |  | NCM523 |  |  |  |  | Air | Front surface (center) |  |  |  |  | Side (lateral) |  |  | 156 °C (Cell2 front surface peak; no TR in Cell2)
https://doi.org/10.1016/j.icheatmasstransfer.2025.110036 | Sim_PCM_Adsorption_40pct | 1 | Side Heating (electrical heater) | 3 |  | Composite phase change firewall (PCM adsorption 40%) | 50 Ah | Prismatic |  | NCM523 |  |  |  |  | Air | Front surface (center) |  |  |  |  | Side (lateral) |  |  |  | Cell1 TR trigger time = 570 s; D1,2 = 2216 s
10.1016/j.snb.2024.136988 | Overheating_TR_72Ah_LFP | 1 | Heating Table (external contact heating) | 1 |  |  | 72 Ah | Prismatic | 100% | LFP | [14 empty] | 4003 s |  |  |  | {"H2": "1070 ppm"}
10.1016/j.jlp.2019.103992 | Typical_300C_400W_100SOC | 1 | Heater (self-made PID-controlled device) | 1 | 101 kPa |  | 2.6 Ah | 18650 | 100% | NCM (Li(Ni,Co,Mn)O2) | Graphite | EC/DEC with LiPF6 | PE (two-layer) |  | Air | Side surface (K-type thermocouple) | 400 W |  |  | 300 °C | Global |  |  | 629 °C |  |  |  | Fire
10.1016/j.jlp.2019.103992 | Group_A | 1 | Heater (self-made PID-controlled device) |  | 101 kPa |  | 2.6 Ah | 18650 | 100% | NCM (Li(Ni,Co,Mn)O2) | Graphite | EC/DEC with LiPF6 | PE (two-layer) |  | Air | Side surface (K-type thermocouple) | 400 W |  |  | 200 °C | Global | [6 empty] | Fire | {"CO2": "29.8571%", "N2": "33.1320%", "H2": "15.2542%", "CO": "7.2646%", "CH4": "5.7084%", "C2H4": "4.3276%", "C3H6": "0.8950%", "C6H6": "0.7838%", "C2H6": "0.5403%", "Amyl acetate": "0.4184%", "O2": "0.2440%", "C4H6 (1,3-butadiene)": "0.1623%", "C7H8 (toluene)": "0.1315%", "C5H12 (n-pentane)": "0.0960%", "C2H2": "0.0847%", "C4H8 (n-butene)": "0.0846%", "C4H8 (isobutene)": "0.0790%", "C3H8": "0.0564%", "C5H10 (2-methyl-2-butene)": "0.0252%", "C3H4 (propyne, allylene)": "0.0238%", "C3H4 (allene)": "0.0204%", "C5H10 (amylene)": "0.0122%", "C4H8 (trans-2-butene)": "0.0118%", "C4H10 (n-butane)": "0.0087%", "C5H10 (trans-2-pentene)": "0.0060%", "C6+ hydrocarbons": "1.8036%"}
10.1016/j.jlp.2019.103992 | Group_B | 1 | Heater (self-made PID-controlled device) |  | 101 kPa |  | 2.6 Ah | 18650 | 60% | NCM (Li(Ni,Co,Mn)O2) | Graphite | EC/DEC with LiPF6 | PE (two-layer) |  | Air | Side surface (K-type thermocouple) | 400 W |  |  | 300 °C | Global | [6 empty] | Fire | {"CO2": "42.7524%", "N2": "44.8651%", "H2": "5.0337%", "CO": "2.0030%", "CH4": "1.1064%", "C2H4": "1.3859%", "C3H6": "0.5245%", "C6H6": "0.2436%", "C2H6": "0.4691%", "Amyl acetate": "0.1746%", "O2": "0.2018%", "C4H6 (1,3-butadiene)": "0.1218%", "C7H8 (toluene)": "0.0710%", "C5H12 (n-pentane)": "0.0373%", "C2H2": "0.0724%", "C4H8 (n-butene)": "0.0414%", "C4H8 (isobutene)": "0.0080%", "C3H8": "0.0019%", "C5H10 (2-methyl-2-butene)": "0.0029%", "C3H4 (propyne, allylene)": "0.0086%", "C3H4 (allene)": "0.0050%", "C5H10 (amylene)": "0.0045%", "C4H8 (trans-2-butene)": "0.0026%", "C4H10 (n-butane)": "0.0077%", "C5H10 (trans-2-pentene)": "0.0041%", "C6+ hydrocarbons": "0.8508%"}
10.1016/j.jlp.2019.103992 | Group_C | 1 | Heater (self-made PID-controlled device) |  | 101 kPa |  | 2.6 Ah | 18650 | 100% | NCM (Li(Ni,Co,Mn)O2) | Graphite | EC/DEC with LiPF6 | PE (two-layer) |  | Air | Side surface (K-type thermocouple) | 200 W |  |  | 300 °C | Global | [6 empty] | Fire | {"CO2": "24.9487%", "N2": "25.4680%", "H2": "22.4154%", "CO": "9.8951%", "CH4": "7.5091%", "C2H4": "6.0386%", "C3H6": "0.7950%", "C6H6": "0.4770%", "C2H6": "0.7743%", "Amyl acetate": "0.4633%", "O2": "0.1505%", "C4H6 (1,3-butadiene)": "0.1775%", "C7H8 (toluene)": "0.0707%", "C5H12 (n-pentane)": "0.0970%", "C2H2": "0.1021%", "C4H8 (n-butene)": "0.1011%", "C4H8 (isobutene)": "0.0353%", "C3H8": "0.0646%", "C5H10 (2-methyl-2-butene)": "0.0325%", "C3H4 (propyne, allylene)": "0.0299%", "C3H4 (allene)": "0.0134%", "C5H10 (amylene)": "0.0031%", "C4H8 (trans-2-butene)": "0.0145%", "C4H10 (n-butane)": "0.0112%", "C5H10 (trans-2-pentene)": "0.0069%", "C6+ hydrocarbons": "0.3052%"}
10.1016/j.jlp.2022.104818 | Air | 1 | Central Heating Rod (300 W) | 6 |  |  | 3.5 Ah | 18650 | 100% | Ternary |  |  |  |  | Air | Battery surface (thermocouple sandwiched between two batteries) | 300 W | 10 °C/min |  | 260 °C | Central heating rod surrounded by six batteries (1 mm spacing) |  | 145 °C |  |  |  |  | Fire
10.1016/j.jlp.2022.104818 | HFO-1336 | 0 | Central Heating Rod (300 W) | 6 |  | Direct liquid cooling with HFO-1336 | 3.5 Ah | 18650 | 100% | Ternary |  |  |  |  | Coolant immersion (HFO-1336) | Battery surface (thermocouple sandwiched between two batteries) | 300 W | 10 °C/min |  | 260 °C | Central heating rod surrounded by six batteries (1 mm spacing) |  |  | 105 °C |  |  |  | No Fire
10.1016/j.jlp.2022.104818 | BTP | 0 | Central Heating Rod (300 W) | 6 |  | Direct liquid cooling with BTP | 3.5 Ah | 18650 | 100% | Ternary |  |  |  |  | Coolant immersion (BTP) | Battery surface (thermocouple sandwiched between two batteries) | 300 W | 10 °C/min |  | 260 °C | Central heating rod surrounded by six batteries (1 mm spacing) |  |  | 107 °C |  |  |  | No Fire
10.1016/j.jlp.2022.104818 | C6F-ketone | 0 | Central Heating Rod (300 W) | 6 |  | Direct liquid cooling with C6F-ketone | 3.5 Ah | 18650 | 100% | Ternary |  |  |  |  | Coolant immersion (C6F-ketone) | Battery surface (thermocouple sandwiched between two batteries) | 300 W | 10 °C/min |  | 260 °C | Central heating rod surrounded by six batteries (1 mm spacing) |  |  | 121 °C |  |  |  | No Fire
10.1016/j.jlp.2022.104818 | HFE-7100 | 0 | Central Heating Rod (300 W) | 6 |  | Direct liquid cooling with HFE-7100 | 3.5 Ah | 18650 | 100% | Ternary |  |  |  |  | Coolant immersion (HFE-7100) | Battery surface (thermocouple sandwiched between two batteries) | 300 W | 10 °C/min |  | 260 °C | Central heating rod surrounded by six batteries (1 mm spacing) |  |  | 125 °C |  |  |  | No Fire
10.1016/j.jlp.2022.104818 | F7A | 0 | Central Heating Rod (300 W) | 6 |  | Direct liquid cooling with F7A | 3.5 Ah | 18650 | 100% | Ternary |  |  |  |  | Coolant immersion (F7A) | Battery surface (thermocouple sandwiched between two batteries) | 300 W | 10 °C/min |  | 260 °C | Central heating rod surrounded by six batteries (1 mm spacing) |  |  | 136 °C |  |  |  | No Fire
10.1016/j.jlp.2023.105156 | Fresh_50SOC | 1 | Bottom Heating (2 kW electric heater placed 5 cm below cell) | 1 |  |  | 1.25 Ah | 18650 | 50% | NMC532 | Graphite |  |  |  | Air | Surface (middle of can) | 2 kW |  |  |  | Bottom (5 cm below) |  | 289.7 °C | 537.6 °C | 173 s |  | 17.1% | Fire
10.1016/j.jlp.2023.105156 | Aged_1C_50SOC | 1 | Bottom Heating (2 kW electric heater placed 5 cm below cell) | 1 |  |  | 1.25 Ah | 18650 | 50% | NMC532 | Graphite |  |  |  | Air | Surface (middle of can) | 2 kW |  |  |  | Bottom (5 cm below) |  | 283.8 °C | 536.9 °C | 147 s |  | 16.7% | Fire
10.1016/j.jlp.2023.105156 | Aged_2C_50SOC | 1 | Bottom Heating (2 kW electric heater placed 5 cm below cell) | 1 |  |  | 1.25 Ah | 18650 | 50% | NMC532 | Graphite |  |  |  | Air | Surface (middle of can) | 2 kW |  |  |  | Bottom (5 cm below) |  | 283.6 °C | 532.9 °C | 139 s |  | 16.5% | Fire
10.1016/j.jlp.2023.105156 | Aged_4C_50SOC | 1 | Bottom Heating (2 kW electric heater placed 5 cm below cell) | 1 |  |  | 1.25 Ah | 18650 | 50% | NMC532 | Graphite |  |  |  | Air | Surface (middle of can) | 2 kW |  |  |  | Bottom (5 cm below) |  | 254.2 °C | 544.0 °C | 134 s |  | 16.0% | Fire
https://doi.org/10.1016/j.jlp.2024.105407 | Test_1_No_Spray | 1 | Contact electric heater (150 W) | 3 |  |  | 3.5 Ah | 18650 | 75% | LiNiCoAlO2 (NCA) | Carbon |  |  |  | Air | Geometric center of heater (TC0) and cell surfaces (TC1–TC3) | 150 W |  | 18 mm diameter × 65 mm height (same as cell) |  | Contact side heating; heater taped to three cells without spacing; nozzle 40 cm above array |  | 188.4 °C (Cell #3) | 757.3 °C (Cell #3) | 10 s (propagation time to Cell #3) |  |  | Fire | {"H2": "reported (qualitative)", "HF": "reported (qualitative)", "CO": "reported (qualitative)", "CO2": "reported (qualitative)", "C2H4": "reported (qualitative)"}
https://doi.org/10.1016/j.jlp.2024.105407 | Test_2_WM_Continuous_Spray | 1 | Contact electric heater (150 W) | 3 |  | Water mist continuous spray (WM, 0.5 MPa), nozzle 40 cm above array; spray started at first cell TR; extinguished flame in 9 s | 3.5 Ah | 18650 | 75% | LiNiCoAlO2 (NCA) | Carbon |  |  |  | Air | Geometric center of heater (TC0) and cell surfaces (TC1–TC3) | 150 W |  | 18 mm diameter × 65 mm height (same as cell) |  | Contact side heating; nozzle 40 cm above array |  | 195.4 °C (Cell #3) | 678.2 °C (Cell #3) | 170 s (propagation time to Cell #3) |  |  | Fire | {"H2": "reported (qualitative)", "HF": "reported (qualitative)", "CO": "reported (qualitative)", "CO2": "reported (qualitative)", "C2H4": "reported (qualitative)"}
https://doi.org/10.1016/j.jlp.2024.105407 | Test_3_C6F12O_WM_IS_DC0.5_Pt2s | 1 | Contact electric heater (150 W) | 3 |  | C6F12O (1.2 MPa) released upon first cell TR, stopped once flame extinguished (~1 s); then intermittent water mist (WM, 0.5 MPa, DC=0.5, Pt=2 s, effective spray time 30 s) | 3.5 Ah | 18650 | 75% | LiNiCoAlO2 (NCA) | Carbon |  |  |  | Air | Geometric center of heater (TC0) and cell surfaces (TC1–TC3) | 150 W |  | 18 mm diameter × 65 mm height (same as cell) |  | Contact side heating; nozzle 40 cm above array |  |  | 115.9 °C (Cell #3) |  |  |  | Fire | {"H2": "reported (qualitative)", "HF": "reported (qualitative)", "CO": "reported (qualitative)", "CO2": "reported (qualitative)", "C2H4": "reported (qualitative)"}
https://doi.org/10.1016/j.jlp.2024.105407 | Test_4_C6F12O_WM_IS_DC0.5_Pt5s | 1 | Contact electric heater (150 W) | 3 |  | C6F12O (1.2 MPa) on first TR, off at extinguishment (~1 s); then WM intermittent spray (0.5 MPa, DC=0.5, Pt=5 s, effective spray 30 s) | 3.5 Ah | 18650 | 75% | LiNiCoAlO2 (NCA) | Carbon |  |  |  | Air | Geometric center of heater (TC0) and cell surfaces (TC1–TC3) | 150 W |  | 18 mm diameter × 65 mm height (same as cell) |  | Contact side heating; nozzle 40 cm above array |  |  | 120.3 °C (Cell #3) |  |  |  | Fire | {"H2": "reported (qualitative)", "HF": "reported (qualitative)", "CO": "reported (qualitative)", "CO2": "reported (qualitative)", "C2H4": "reported (qualitative)"}
https://doi.org/10.1016/j.jlp.2024.105407 | Test_5_C6F12O_WM_IS_DC0.5_Pt10s | 1 | Contact electric heater (150 W) | 3 |  | C6F12O (1.2 MPa) on first TR, off at extinguishment (~1 s); then WM intermittent spray (0.5 MPa, DC=0.5, Pt=10 s, effective spray 30 s) | 3.5 Ah | 18650 | 75% | LiNiCoAlO2 (NCA) | Carbon |  |  |  | Air | Geometric center of heater (TC0) and cell surfaces (TC1–TC3) | 150 W |  | 18 mm diameter × 65 mm height (same as cell) |  | Contact side heating; nozzle 40 cm above array |  |  | 151.9 °C (Cell #3) |  |  |  | Fire | {"H2": "reported (qualitative)", "HF": "reported (qualitative)", "CO": "reported (qualitative)", "CO2": "reported (qualitative)", "C2H4": "reported (qualitative)"}
https://doi.org/10.1016/j.jlp.2024.105407 | Test_6_C6F12O_WM_IS_DC0.5_Pt20s | 1 | Contact electric heater (150 W) | 3 |  | C6F12O (1.2 MPa) on first TR, off at extinguishment (~1 s); then WM intermittent spray (0.5 MPa, DC=0.5, Pt=20 s, effective spray 30 s) | 3.5 Ah | 18650 | 75% | LiNiCoAlO2 (NCA) | Carbon |  |  |  | Air | Geometric center of heater (TC0) and cell surfaces (TC1–TC3) | 150 W |  | 18 mm diameter × 65 mm height (same as cell) |  | Contact side heating; nozzle 40 cm above array |  |  | 143.2 °C (Cell #3) |  |  |  | Fire | {"H2": "reported (qualitative)", "HF": "reported (qualitative)", "CO": "reported (qualitative)", "CO2": "reported (qualitative)", "C2H4": "reported (qualitative)"}
https://doi.org/10.1016/j.jlp.2024.105407 | Test_7_C6F12O_WM_IS_DC0.75_Pt20s | 1 | Contact electric heater (150 W) | 3 |  | C6F12O (1.2 MPa) on first TR, off at extinguishment (~1 s); then WM intermittent spray (0.5 MPa, DC=0.75, Pt=20 s, effective spray 30 s) | 3.5 Ah | 18650 | 75% | LiNiCoAlO2 (NCA) | Carbon |  |  |  | Air | Geometric center of heater (TC0) and cell surfaces (TC1–TC3) | 150 W |  | 18 mm diameter × 65 mm height (same as cell) |  | Contact side heating; nozzle 40 cm above array |  |  | 152.5 °C (Cell #3) |  |  |  | Fire | {"H2": "reported (qualitative)", "HF": "reported (qualitative)", "CO": "reported (qualitative)", "CO2": "reported (qualitative)", "C2H4": "reported (qualitative)"}
https://doi.org/10.1016/j.jlp.2024.105407 | Test_8_C6F12O_WM_IS_DC0.25_Pt20s | 1 | Contact electric heater (150 W) | 3 |  | C6F12O (1.2 MPa) on first TR, off at extinguishment (~1 s); then WM intermittent spray (0.5 MPa, DC=0.25, Pt=20 s, effective spray 30 s) | 3.5 Ah | 18650 | 75% | LiNiCoAlO2 (NCA) | Carbon |  |  |  | Air | Geometric center of heater (TC0) and cell surfaces (TC1–TC3) | 150 W |  | 18 mm diameter × 65 mm height (same as cell) |  | Contact side heating; nozzle 40 cm above array |  |  | 136.8 °C (Cell #3) |  |  |  | Fire | {"H2": "reported (qualitative)", "HF": "reported (qualitative)", "CO": "reported (qualitative)", "CO2": "reported (qualitative)", "C2H4": "reported (qualitative)"}
https://doi.org/10.1016/j.jlp.2024.105407 | Test_9_C6F12O_WM_IS_DC0.1_Pt20s | 1 | Contact electric heater (150 W) | 3 |  | C6F12O (1.2 MPa) on first TR, off at extinguishment (~1 s); then WM intermittent spray (0.5 MPa, DC=0.1, Pt=20 s, effective spray 30 s) | 3.5 Ah | 18650 | 75% | LiNiCoAlO2 (NCA) | Carbon |  |  |  | Air | Geometric center of heater (TC0) and cell surfaces (TC1–TC3) | 150 W |  | 18 mm diameter × 65 mm height (same as cell) |  | Contact side heating; nozzle 40 cm above array |  |  | 124.4 °C (Cell #3) |  | 19.8 °C/s (maximum cooling rate) |  | Fire | {"H2": "reported (qualitative)", "HF": "reported (qualitative)", "CO": "reported (qualitative)", "CO2": "reported (qualitative)", "C2H4": "reported (qualitative)"}
10.1016/j.jlp.2024.105433 | Weng2019_18650_Control | 1 | External heating (module TRP test, unspecified heater) |  |  |  |  | 18650 | [12 empty] | Module |  |  | 528.9 °C
10.1016/j.jlp.2024.105433 | Weng2019_18650_PCM_Aerogel | 1 | External heating (module TRP test, unspecified heater) |  |  | PCM/Aerogel felt barrier between cells |  | 18650 | [12 empty] | Module |  |  | 385 °C | 173 s
10.1016/j.jlp.2024.105433 | Yu2023_18650_Control | 1 | External heating (module TRP test, unspecified heater) |  |  |  |  | 18650 | [12 empty] | Module |  |  |  | 1384 s
10.1016/j.jlp.2024.105433 | Yu2023_18650_CuSiO2Fibre | 1 | External heating (module TRP test, unspecified heater) |  |  | Cu/SiO2 gel/fibre composite barrier |  | 18650 | [12 empty] | Module |  |  | reduced by 35.1% | 6 h+
10.1016/j.jlp.2024.105433 | Zhou2022_LFP_PCM_Aerogel | 1 | External heating (module TRP test, unspecified heater) |  |  | PCM/Aerogel insulation board |  | Prismatic |  | LiFePO4 | [10 empty] | Module |  |  | reduced by 51.6 °C
10.1016/j.jlp.2024.105433 | Li2023_NCM523_NanoCeramicPCM_Mica | 1 | External heating (module TRP test, unspecified heater) |  |  | Nano ceramic fibre + PCM + mica composite barrier |  |  |  | NCM523 (LiNi0.5Co0.2Mn0.3O2) | [10 empty] | Module |  |  | reduced by 10 °C | 1000 s
10.1016/j.jlp.2024.105433 | Wu2020_LFP_PIF_1mm | 1 | External heating (module TRP test, unspecified heater) |  |  | Polyimide foam (PIF) barrier, 1 mm |  |  |  | LiFePO4 | [10 empty] | Module |  |  |  | 1351 s
10.1016/j.jlp.2024.105433 | Wu2020_LFP_MTCC | 1 | External heating (module TRP test, unspecified heater) |  |  | Mica tape composite insulation cotton (MTCC) |  |  |  | LiFePO4 | [10 empty] | Module |  |  |  | 1462 s
10.1016/j.jlp.2024.105433 | Wu2020_LFP_Gel_2mm_Control | 1 | External heating (module TRP test, unspecified heater) | [6 empty] | LiFePO4 | [10 empty] | Module |  |  | 460 °C
10.1016/j.jlp.2024.105433 | Wu2020_LFP_Gel_2mm | 1 | External heating (module TRP test, unspecified heater) |  |  | Aerogel-based gel barrier, 2 mm |  |  |  | LiFePO4 | [10 empty] | Module |  |  | 210.5 °C
10.1016/j.jlp.2025.105691 | NMC_Pouch_50%_Heating | 1 | Electric hotplate | 1 |  |  | 12.5 Ah | Pouch | 50% | NMC |  |  |  |  | Air | Cell surface | 300 W |  |  |  | Bottom (hotplate) | [6 empty] | Smoking | {"Formic acid": "life-threatening concentration (qualitative)", "SO2": "life-threatening concentration (qualitative)", "HF": "serious health hazard threshold exceeded (qualitative)"}
10.1016/j.jlp.2025.105691 | NMC_Pouch_100%_Heating | 1 | Electric hotplate | 1 |  |  | 12.5 Ah | Pouch | 100% | NMC |  |  |  |  | Air | Cell surface | 300 W |  |  |  | Bottom (hotplate) |  |  | 505–548 °C |  |  | 56% | Jetting | {"Formic acid": "life-threatening concentration (qualitative)", "SO2": "life-threatening concentration (qualitative)", "HF": "above discomfort threshold (qualitative)"}
10.1016/j.jlp.2025.105691 | NMC_Pouch_10%_Heating | 0 | Electric hotplate | 1 |  |  | 12.5 Ah | Pouch | 10% | NMC |  |  |  |  | Air | Cell surface | 300 W |  |  |  | Bottom (hotplate) | [5 empty] | 13% | No Fire
10.1016/j.jlp.2025.105691 | LFP_Pouch_50%_Heating | 1 | Electric hotplate | 1 |  |  | 10 Ah | Pouch | 50% | LFP |  |  |  |  | Air | Cell surface | 300 W |  |  |  | Bottom (hotplate) | [5 empty] | 16–19% | No Fire | {"HF": "serious health hazard threshold exceeded (qualitative)", "SO2": "life-threatening concentration (qualitative)", "Acrolein": "life-threatening concentration (qualitative)", "Acetic acid": "life-threatening concentration (qualitative)", "Formic acid": "life-threatening concentration (qualitative)"}
10.1016/j.jlp.2025.105691 | LFP_Pouch_100%_Heating | 1 | Electric hotplate | 1 |  |  | 10 Ah | Pouch | 100% | LFP |  |  |  |  | Air | Cell surface | 300 W |  |  |  | Bottom (hotplate) |  |  | 278–286 °C |  |  | 16–19% | No Fire | {"HF": "serious health hazard threshold exceeded (qualitative)", "SO2": "life-threatening concentration (qualitative)", "Acrolein": "life-threatening concentration (qualitative)", "Acetic acid": "life-threatening concentration (qualitative)", "Formic acid": "life-threatening concentration (qualitative)"}
10.1016/j.jlp.2025.105691 | LFP_Pouch_10%_Heating | 0 | Electric hotplate | 1 |  |  | 10 Ah | Pouch | 10% | LFP |  |  |  |  | Air | Cell surface | 300 W |  |  |  | Bottom (hotplate) | [5 empty] | 12–14% | No Fire
10.1016/j.jlp.2025.105691 | LFP_Prismatic_10%_Heating | 1 | Electric hotplate | 1 |  |  | 10 Ah | Prismatic | 10% | LFP |  |  |  |  | Air | Cell surface | 300 W |  |  |  | Bottom (hotplate) |  |  | 440 °C | 73.5 min | >=10 K/min |  | Explosion | {"SO2": "life-threatening concentration (qualitative)", "Formic acid": "life-threatening concentration (qualitative)", "CO": "exceeds lethal threshold (qualitative)", "Acrolein": "exceeds lethal threshold (qualitative)", "HCl": "exceeds lethal threshold (qualitative)", "HF": "exceeds lethal threshold (qualitative)"}
10.1016/j.jlp.2025.105691 | LFP_Prismatic_50%_Heating | 1 | Electric hotplate | 1 |  |  | 10 Ah | Prismatic | 50% | LFP |  |  |  |  | Air | Cell surface | 300 W |  |  |  | Bottom (hotplate) |  |  | >600 °C |  |  |  | Explosion | {"SO2": "life-threatening concentration (qualitative)", "Formic acid": "life-threatening concentration (qualitative)", "CO": "exceeds lethal threshold (qualitative)", "Acrolein": "exceeds lethal threshold (qualitative)", "HCl": "exceeds lethal threshold (qualitative)", "HF": "exceeds lethal threshold (qualitative)"}
10.1016/j.jlp.2025.105691 | LFP_Prismatic_100%_Heating | 1 | Electric hotplate | 1 |  |  | 10 Ah | Prismatic | 100% | LFP |  |  |  |  | Air | Cell surface | 300 W |  |  |  | Bottom (hotplate) | [6 empty] | Explosion | {"SO2": "life-threatening concentration (qualitative)", "Formic acid": "life-threatening concentration (qualitative)"}
10.1016/j.jlp.2025.105691 | NMC_21700_100%_Heating | 1 | Electric hotplate | 1 |  |  | 4.8 Ah | Cylindrical (21700) | 100% | NMC |  |  |  |  | Air | Cell surface (at cell–brass adapter boundary) | 300 W |  |  |  | Bottom (hotplate, brass adapter) |  |  | 247–297 °C |  |  |  | Jetting
10.1016/j.jlp.2025.105691 | LFP_21700_10%_Heating | 1 | Electric hotplate | 1 |  |  | 3.0 Ah | Cylindrical (21700) | 10% | LFP |  |  |  |  | Air | Cell surface (at cell–brass adapter boundary) | 300 W |  |  |  | Bottom (hotplate, brass adapter) | [6 empty] | Smoking | {"Acrolein": "detected (small quantities, qualitative)"}
10.1016/j.jlp.2025.105691 | LFP_21700_50%_Heating | 1 | Electric hotplate | 1 |  |  | 3.0 Ah | Cylindrical (21700) | 50% | LFP |  |  |  |  | Air | Cell surface (at cell–brass adapter boundary) | 300 W |  |  |  | Bottom (hotplate, brass adapter) | [6 empty] | Smoking | {"Acrolein": "detected (small quantities, qualitative)"}
10.1016/j.jlp.2025.105691 | LFP_21700_100%_Heating | 1 | Electric hotplate | 1 |  |  | 3.0 Ah | Cylindrical (21700) | 100% | LFP |  |  |  |  | Air | Cell surface (at cell–brass adapter boundary) | 300 W |  |  |  | Bottom (hotplate, brass adapter) | [6 empty] | Smoking | {"Acrolein": "detected (small quantities, qualitative)"}
10.1016/j.jlp.2025.105691 | NCA_21700_10%_Heating | 1 | Electric hotplate | 1 |  |  | 4.8 Ah | Cylindrical (21700) | 10% | NCA |  |  |  |  | Air | Cell surface (at cell–brass adapter boundary) | 300 W |  |  |  | Bottom (hotplate, brass adapter) | [6 empty] | Smoking | {"Formic acid": "harmful concentration (qualitative)", "SO2": "harmful concentration (qualitative)"}
10.1016/j.jlp.2025.105691 | NCA_21700_50%_Heating | 1 | Electric hotplate | 1 |  |  | 4.8 Ah | Cylindrical (21700) | 50% | NCA |  |  |  |  | Air | Cell surface (at cell–brass adapter boundary) | 300 W |  |  |  | Bottom (hotplate, brass adapter) | [6 empty] | Jetting | {"Formic acid": "harmful concentration (qualitative)", "SO2": "harmful concentration (qualitative)"}
10.1016/j.jlp.2025.105691 | NCA_21700_100%_Heating | 1 | Electric hotplate | 1 |  |  | 4.8 Ah | Cylindrical (21700) | 100% | NCA |  |  |  |  | Air | Cell surface (at cell–brass adapter boundary) | 300 W |  |  |  | Bottom (hotplate, brass adapter) | [6 empty] | Jetting | {"Formic acid": "harmful concentration (qualitative)", "SO2": "harmful concentration (qualitative)"}
10.1016/j.wasman.2018.11.029 | LCO18650_Pyrolysis_N2_SOC0 |  | Programmable resistance furnace (1 L closed reactor) - Pyrolysis (N2) | 1 |  |  | 3000 mAh | 18650 | 0% | LCO | Carbon (graphite) | Mixture of DEC, DMC, EC, EMC, PC; LiPF6 salt |  |  | N2 | Reactor thermocouple; gas sampling line to FTIR/O2/H2 analyzers |  |  |  |  | Global (furnace) | [6 empty] | No Fire | {"CO2": "detected (FTIR)", "CO": "detected (FTIR)", "H2": "detected (thermal conductivity analyzer; vol% not reported)", "CH4": "detected (FTIR)", "HF": "detected (FTIR)", "COF2": "detected (FTIR)", "Formaldehyde": "detected (FTIR)", "Acrolein": "detected (FTIR)", "EC": "detected (FTIR)", "PC": "detected (FTIR)", "DEC": "detected (FTIR)", "DMC": "detected (FTIR)", "CF4": "detected (FTIR)"}
10.1016/j.wasman.2018.11.029 | LCO18650_Pyrolysis_N2_SOC50 |  | Programmable resistance furnace (1 L closed reactor) - Pyrolysis (N2) | 1 |  |  | 3000 mAh | 18650 | 50% | LCO | Carbon (graphite) | Mixture of DEC, DMC, EC, EMC, PC; LiPF6 salt |  |  | N2 | Reactor thermocouple; gas sampling line to FTIR/O2/H2 analyzers |  |  |  |  | Global (furnace) | [6 empty] | No Fire | {"CO2": "detected (FTIR)", "CO": "detected (FTIR)", "H2": "detected (thermal conductivity analyzer; vol% not reported)", "CH4": "detected (FTIR)", "HF": "detected (FTIR)", "COF2": "detected (FTIR)", "Formaldehyde": "detected (FTIR)", "Acrolein": "detected (FTIR)", "EC": "detected (FTIR)", "PC": "detected (FTIR)", "DEC": "detected (FTIR)", "DMC": "detected (FTIR)", "CF4": "detected (FTIR)"}
10.1016/j.wasman.2018.11.029 | LCO18650_Pyrolysis_N2_SOC100 |  | Programmable resistance furnace (1 L closed reactor) - Pyrolysis (N2) | 1 |  |  | 3000 mAh | 18650 | 100% | LCO | Carbon (graphite) | Mixture of DEC, DMC, EC, EMC, PC; LiPF6 salt |  |  | N2 | Reactor thermocouple; gas sampling line to FTIR/O2/H2 analyzers |  |  |  |  | Global (furnace) | [6 empty] | No Fire | {"CO2": "detected (FTIR)", "CO": "detected (FTIR)", "H2": "detected (thermal conductivity analyzer; vol% not reported)", "CH4": "detected (FTIR)", "HF": "detected (FTIR)", "COF2": "detected (FTIR)", "Formaldehyde": "detected (FTIR)", "Acrolein": "detected (FTIR)", "EC": "detected (FTIR)", "PC": "detected (FTIR)", "DEC": "detected (FTIR)", "DMC": "detected (FTIR)", "CF4": "detected (FTIR)"}
10.1016/j.wasman.2018.11.029 | LCO18650_Combustion_Air_SOC0 |  | Programmable resistance furnace (1 L closed reactor) - Combustion (Air) | 1 |  |  | 3000 mAh | 18650 | 0% | LCO | Carbon (graphite) | Mixture of DEC, DMC, EC, EMC, PC; LiPF6 salt |  |  | Air | Reactor thermocouple; gas sampling line to FTIR/O2/H2 analyzers |  |  |  |  | Global (furnace) | [6 empty] | Fire | {"O2": "detected (paramagnetic analyzer; vol% not reported)", "CO2": "detected (FTIR)", "CO": "detected (FTIR)", "H2O": "detected (FTIR)", "H2": "detected (thermal conductivity analyzer; vol% not reported)", "CH4": "detected (FTIR)", "HF": "detected (FTIR)", "COF2": "detected (FTIR)", "Formaldehyde": "detected (FTIR)", "Acrolein": "detected (FTIR)", "EC": "detected (FTIR)", "PC": "detected (FTIR)", "DEC": "detected (FTIR)", "DMC": "detected (FTIR)", "CF4": "detected (FTIR)"}
10.1016/j.wasman.2018.11.029 | LCO18650_Combustion_Air_SOC50 |  | Programmable resistance furnace (1 L closed reactor) - Combustion (Air) | 1 |  |  | 3000 mAh | 18650 | 50% | LCO | Carbon (graphite) | Mixture of DEC, DMC, EC, EMC, PC; LiPF6 salt |  |  | Air | Reactor thermocouple; gas sampling line to FTIR/O2/H2 analyzers |  |  |  |  | Global (furnace) | [6 empty] | Fire | {"O2": "detected (paramagnetic analyzer; vol% not reported)", "CO2": "detected (FTIR)", "CO": "detected (FTIR)", "H2O": "detected (FTIR)", "H2": "detected (thermal conductivity analyzer; vol% not reported)", "CH4": "detected (FTIR)", "HF": "detected (FTIR)", "COF2": "detected (FTIR)", "Formaldehyde": "detected (FTIR)", "Acrolein": "detected (FTIR)", "EC": "detected (FTIR)", "PC": "detected (FTIR)", "DEC": "detected (FTIR)", "DMC": "detected (FTIR)", "CF4": "detected (FTIR)"}
10.1016/j.wasman.2018.11.029 | LCO18650_Combustion_Air_SOC100 |  | Programmable resistance furnace (1 L closed reactor) - Combustion (Air) | 1 |  |  | 3000 mAh | 18650 | 100% | LCO | Carbon (graphite) | Mixture of DEC, DMC, EC, EMC, PC; LiPF6 salt |  |  | Air | Reactor thermocouple; gas sampling line to FTIR/O2/H2 analyzers |  |  |  |  | Global (furnace) | [6 empty] | Fire | {"O2": "detected (paramagnetic analyzer; vol% not reported)", "CO2": "detected (FTIR)", "CO": "detected (FTIR)", "H2O": "detected (FTIR)", "H2": "detected (thermal conductivity analyzer; vol% not reported)", "CH4": "detected (FTIR)", "HF": "detected (FTIR)", "COF2": "detected (FTIR)", "Formaldehyde": "detected (FTIR)", "Acrolein": "detected (FTIR)", "EC": "detected (FTIR)", "PC": "detected (FTIR)", "DEC": "detected (FTIR)", "DMC": "detected (FTIR)", "CF4": "detected (FTIR)"}
10.1016/j.wasman.2018.11.029 | NMC18650_Pyrolysis_N2_SOC100 |  | Programmable resistance furnace (1 L closed reactor) - Pyrolysis (N2) | 1 |  |  | 2600 mAh | 18650 | 100% | NMC | Carbon (graphite) | Mixture of DEC, DMC, EC, EMC, PC; LiPF6 salt |  |  | N2 | Reactor thermocouple; gas sampling line to FTIR/O2/H2 analyzers |  |  |  |  | Global (furnace) | [6 empty] | No Fire | {"CO2": "detected (FTIR)", "CO": "detected (FTIR)", "H2": "detected (thermal conductivity analyzer; vol% not reported)", "CH4": "detected (FTIR)", "HF": "detected (FTIR)", "COF2": "detected (FTIR)", "Formaldehyde": "detected (FTIR)", "Acrolein": "detected (FTIR)", "EC": "detected (FTIR)", "PC": "detected (FTIR)", "DEC": "detected (FTIR)", "DMC": "detected (FTIR)", "CF4": "detected (FTIR)"}
10.1016/j.wasman.2018.11.029 | NMC18650_Combustion_Air_SOC100 |  | Programmable resistance furnace (1 L closed reactor) - Combustion (Air) | 1 |  |  | 2600 mAh | 18650 | 100% | NMC | Carbon (graphite) | Mixture of DEC, DMC, EC, EMC, PC; LiPF6 salt |  |  | Air | Reactor thermocouple; gas sampling line to FTIR/O2/H2 analyzers |  |  |  |  | Global (furnace) | [6 empty] | Fire | {"O2": "detected (paramagnetic analyzer; vol% not reported)", "CO2": "detected (FTIR)", "CO": "detected (FTIR)", "H2O": "detected (FTIR)", "H2": "detected (thermal conductivity analyzer; vol% not reported)", "CH4": "detected (FTIR)", "HF": "detected (FTIR)", "COF2": "detected (FTIR)", "Formaldehyde": "detected (FTIR)", "Acrolein": "detected (FTIR)", "EC": "detected (FTIR)", "PC": "detected (FTIR)", "DEC": "detected (FTIR)", "DMC": "detected (FTIR)", "CF4": "detected (FTIR)"}
10.1016/j.wasman.2018.11.029 | LFP18650_Pyrolysis_N2_SOC100 |  | Programmable resistance furnace (1 L closed reactor) - Pyrolysis (N2) | 1 |  |  | 1100 mAh | 18650 | 100% | LFP | Carbon (graphite) | Mixture of DEC, DMC, EC, EMC, PC; LiPF6 salt |  |  | N2 | Reactor thermocouple; gas sampling line to FTIR/O2/H2 analyzers |  |  |  |  | Global (furnace) | [6 empty] | No Fire | {"CO2": "detected (FTIR)", "CO": "detected (FTIR)", "H2": "detected (thermal conductivity analyzer; vol% not reported)", "CH4": "detected (FTIR)", "HF": "detected (FTIR)", "HCl": "detected (FTIR)", "COF2": "detected (FTIR)", "Formaldehyde": "detected (FTIR)", "Acrolein": "detected (FTIR)", "EC": "detected (FTIR)", "PC": "detected (FTIR)", "DEC": "detected (FTIR)", "DMC": "detected (FTIR)", "CF4": "detected (FTIR)"}
10.1016/j.wasman.2018.11.029 | LFP18650_Combustion_Air_SOC100 |  | Programmable resistance furnace (1 L closed reactor) - Combustion (Air) | 1 |  |  | 1100 mAh | 18650 | 100% | LFP | Carbon (graphite) | Mixture of DEC, DMC, EC, EMC, PC; LiPF6 salt |  |  | Air | Reactor thermocouple; gas sampling line to FTIR/O2/H2 analyzers |  |  |  |  | Global (furnace) | [6 empty] | Fire | {"O2": "detected (paramagnetic analyzer; vol% not reported)", "CO2": "detected (FTIR)", "CO": "detected (FTIR)", "H2O": "detected (FTIR)", "H2": "detected (thermal conductivity analyzer; vol% not reported)", "CH4": "detected (FTIR)", "HF": "detected (FTIR)", "HCl": "detected (FTIR)", "COF2": "detected (FTIR)", "Formaldehyde": "detected (FTIR)", "Acrolein": "detected (FTIR)", "EC": "detected (FTIR)", "PC": "detected (FTIR)", "DEC": "detected (FTIR)", "DMC": "detected (FTIR)", "CF4": "detected (FTIR)"}
10.1016/j.wasman.2018.11.029 | LCO_Pouch_Pyrolysis_N2_SOC100 | 1 | Programmable resistance furnace (1 L closed reactor) - Pyrolysis (N2) | 1 |  |  | 2500 mAh | Pouch | 100% | LCO | Carbon (graphite) | Mixture of DEC, DMC, EC, EMC, PC; LiPF6 salt |  |  | N2 | Reactor thermocouple; gas sampling line to FTIR/O2/H2 analyzers |  |  |  |  | Global (furnace) |  |  | >700 °C |  |  |  | No Fire | {"CO2": "detected (FTIR)", "CO": "detected (FTIR)", "H2": "detected (thermal conductivity analyzer; vol% not reported)", "CH4": "detected (FTIR)", "HF": "detected (FTIR)", "HCl": "detected (FTIR)", "COF2": "detected (FTIR)", "Formaldehyde": "detected (FTIR)", "Acrolein": "detected (FTIR)", "EC": "detected (FTIR)", "PC": "detected (FTIR)", "DEC": "detected (FTIR)", "DMC": "detected (FTIR)", "CF4": "detected (FTIR)", "POF3": "detected (FTIR)"}
10.1016/j.wasman.2018.11.029 | LCO_Pouch_Combustion_Air_SOC100 |  | Programmable resistance furnace (1 L closed reactor) - Combustion (Air) | 1 |  |  | 2500 mAh | Pouch | 100% | LCO | Carbon (graphite) | Mixture of DEC, DMC, EC, EMC, PC; LiPF6 salt |  |  | Air | Reactor thermocouple; gas sampling line to FTIR/O2/H2 analyzers |  |  |  |  | Global (furnace) | [6 empty] | Fire | {"O2": "detected (paramagnetic analyzer; vol% not reported)", "CO2": "detected (FTIR)", "CO": "detected (FTIR)", "H2O": "detected (FTIR)", "H2": "detected (thermal conductivity analyzer; vol% not reported)", "CH4": "detected (FTIR)", "HF": "detected (FTIR)", "HCl": "detected (FTIR)", "COF2": "detected (FTIR)", "Formaldehyde": "detected (FTIR)", "Acrolein": "detected (FTIR)", "EC": "detected (FTIR)", "PC": "detected (FTIR)", "DEC": "detected (FTIR)", "DMC": "detected (FTIR)", "CF4": "detected (FTIR)", "POF3": "detected (FTIR)"}
10.1016/j.wasman.2018.11.029 | NMC18650_additional_notes |  | Programmable resistance furnace (1 L closed reactor) - Summary (Air/N2) | 1 |  |  | 2600 mAh | 18650 | 100% | NMC | Carbon (graphite) | Mixture of DEC, DMC, EC, EMC, PC; LiPF6 salt |  |  | Air or N2 (as specified per run) | Reactor thermocouple; gas sampling line to FTIR/O2/H2 analyzers |  |  |  |  | Global (furnace) | [7 empty] | {"HF": "detected (FTIR); fluoride also confirmed in scrubber (IC, NaOH capture)", "CO": "detected (FTIR)", "CO2": "detected (FTIR)", "Formaldehyde": "detected (FTIR)", "Acrolein": "detected (FTIR)", "COF2": "detected (FTIR)", "EC": "detected (FTIR)", "PC": "detected (FTIR)", "DEC": "detected (FTIR)", "DMC": "detected (FTIR)", "CF4": "detected (FTIR)"}
10.1016/j.wasman.2018.11.029 | LCO18650_additional_notes_SOC_trend |  | Programmable resistance furnace (1 L closed reactor) - Summary (Air/N2) | 1 |  |  | 3000 mAh | 18650 | 0–100% | LCO | Carbon (graphite) | Mixture of DEC, DMC, EC, EMC, PC; LiPF6 salt |  |  | Air or N2 (as specified per run) | Reactor thermocouple; gas sampling line to FTIR/O2/H2 analyzers |  |  |  |  | Global (furnace) | [7 empty] | {"HF": "detected (FTIR); higher at lower SOC; fluoride confirmed in scrubber (IC)", "CF4": "detected (FTIR); higher at higher SOC", "CO": "detected (FTIR)", "CO2": "detected (FTIR)", "Formaldehyde": "detected (FTIR)", "Acrolein": "detected (FTIR)", "COF2": "detected (FTIR)", "EC": "detected (FTIR)", "PC": "detected (FTIR)", "DEC": "detected (FTIR)", "DMC": "detected (FTIR)"}
10.1016/j.psep.2020.06.009 | 2S_0pct_SOC | 0 | Adiabatic calorimetry (VSP2 heat–wait–search external heating) | 2 |  |  | 2900 mAh | 18650 | 0% | Li(NixMnyCo1-x-y)O2 (NMC) | Graphite | LiPF6 in EC/EMC (with additives) |  |  | Adiabatic (VSP2 sealed vessel), Air | Inside VSP2 test vessel (thermocouple and pressure transducer) |  |  |  |  | Global (module heated in vessel) | [6 empty] | No Fire | {"C3H9FSi": "detected", "BF3": "detected", "Hexamethyldisilazane ((CH3)3SiN(H)Si(CH3)3)": "detected", "PF3O": "detected", "C2H5F": "detected"}
10.1016/j.psep.2020.06.009 | 2S_30pct_SOC | 1 | Adiabatic calorimetry (VSP2 heat–wait–search external heating) | 2 |  |  | 2900 mAh | 18650 | 30% | Li(NixMnyCo1-x-y)O2 (NMC) | Graphite | LiPF6 in EC/EMC (with additives) |  |  | Adiabatic (VSP2 sealed vessel), Air | Inside VSP2 test vessel (thermocouple and pressure transducer) |  |  |  |  | Global (module heated in vessel) | 192 °C | 508 K | 536 °C |  | 927 °C/min |  | Explosion | {"C3H9FSi": "detected", "BF3": "detected", "Hexamethyldisilazane ((CH3)3SiN(H)Si(CH3)3)": "detected", "PF3O": "detected", "C2H5F": "detected"}
10.1016/j.psep.2020.06.009 | 2S_50pct_SOC | 1 | Adiabatic calorimetry (VSP2 heat–wait–search external heating) | 2 |  |  | 2900 mAh | 18650 | 50% | Li(NixMnyCo1-x-y)O2 (NMC) | Graphite | LiPF6 in EC/EMC (with additives) |  |  | Adiabatic (VSP2 sealed vessel), Air | Inside VSP2 test vessel (thermocouple and pressure transducer) |  |  |  |  | Global (module heated in vessel) | 162 °C | 503 K | 753 °C |  | 6,658 °C/min |  | Explosion | {"C3H9FSi": "detected", "BF3": "detected", "Hexamethyldisilazane ((CH3)3SiN(H)Si(CH3)3)": "detected", "PF3O": "detected", "C2H5F": "detected"}
10.1016/j.psep.2020.06.009 | 2S_80pct_SOC | 1 | Adiabatic calorimetry (VSP2 heat–wait–search external heating) | 2 |  |  | 2900 mAh | 18650 | 80% | Li(NixMnyCo1-x-y)O2 (NMC) | Graphite | LiPF6 in EC/EMC (with additives) |  |  | Adiabatic (VSP2 sealed vessel), Air | Inside VSP2 test vessel (thermocouple and pressure transducer) |  |  |  |  | Global (module heated in vessel) | 140 °C | 478 K | 1,079 °C |  | 96,705 °C/min |  | Explosion | {"C3H9FSi": "detected", "BF3": "detected", "Hexamethyldisilazane ((CH3)3SiN(H)Si(CH3)3)": "detected", "PF3O": "detected", "C2H5F": "detected"}
10.1016/j.psep.2020.06.009 | 2P_0pct_SOC | 0 | Adiabatic calorimetry (VSP2 heat–wait–search external heating) | 2 |  |  | 2900 mAh | 18650 | 0% | Li(NixMnyCo1-x-y)O2 (NMC) | Graphite | LiPF6 in EC/EMC (with additives) |  |  | Adiabatic (VSP2 sealed vessel), Air | Inside VSP2 test vessel (thermocouple and pressure transducer) |  |  |  |  | Global (module heated in vessel) | [6 empty] | No Fire | {"C3H9FSi": "detected", "BF3": "detected", "Hexamethyldisilazane ((CH3)3SiN(H)Si(CH3)3)": "detected", "PF3O": "detected", "C2H5F": "detected"}
10.1016/j.psep.2020.06.009 | 2P_30pct_SOC | 1 | Adiabatic calorimetry (VSP2 heat–wait–search external heating) | 2 |  |  | 2900 mAh | 18650 | 30% | Li(NixMnyCo1-x-y)O2 (NMC) | Graphite | LiPF6 in EC/EMC (with additives) |  |  | Adiabatic (VSP2 sealed vessel), Air | Inside VSP2 test vessel (thermocouple and pressure transducer) |  |  |  |  | Global (module heated in vessel) | 188 °C | 538 K | 615 °C |  | 1,848 °C/min |  | Explosion | {"C3H9FSi": "detected", "BF3": "detected", "Hexamethyldisilazane ((CH3)3SiN(H)Si(CH3)3)": "detected", "PF3O": "detected", "C2H5F": "detected"}
10.1016/j.psep.2020.06.009 | 2P_50pct_SOC | 1 | Adiabatic calorimetry (VSP2 heat–wait–search external heating) | 2 |  |  | 2900 mAh | 18650 | 50% | Li(NixMnyCo1-x-y)O2 (NMC) | Graphite | LiPF6 in EC/EMC (with additives) |  |  | Adiabatic (VSP2 sealed vessel), Air | Inside VSP2 test vessel (thermocouple and pressure transducer) |  |  |  |  | Global (module heated in vessel) | 174 °C | 511 K | 774 °C |  | 9,706 °C/min |  | Explosion | {"C3H9FSi": "detected", "BF3": "detected", "Hexamethyldisilazane ((CH3)3SiN(H)Si(CH3)3)": "detected", "PF3O": "detected", "C2H5F": "detected"}
10.1016/j.psep.2020.06.009 | 2P_80pct_SOC | 1 | Adiabatic calorimetry (VSP2 heat–wait–search external heating) | 2 |  |  | 2900 mAh | 18650 | 80% | Li(NixMnyCo1-x-y)O2 (NMC) | Graphite | LiPF6 in EC/EMC (with additives) |  |  | Adiabatic (VSP2 sealed vessel), Air | Inside VSP2 test vessel (thermocouple and pressure transducer) |  |  |  |  | Global (module heated in vessel) | 156 °C | 493 K | 1,203 °C |  | 117,217 °C/min |  | Explosion | {"C3H9FSi": "detected", "BF3": "detected", "Hexamethyldisilazane ((CH3)3SiN(H)Si(CH3)3)": "detected", "PF3O": "detected", "C2H5F": "detected"}
10.1016/j.psep.2020.07.028 | LFP_single_26650_canister220 | 1 | ARC (ramp external heating) | 1 |  |  | 3.8 Ah | 26650 | 100% | LFP | Graphite |  |  |  | Air (sealed steel canister) | Cell surface | 4.9 kW | 1.6 °C/min |  | 180 °C (ARC internal limit) | Global (ARC heaters top/side/bottom) |  | 200 °C | 399 °C |  | 85.5 °C/s |  | Smoking | {"H2": "24.34%", "CO": "4.5%", "CO2": "25.39%", "CH4": "5.9%", "C2H2": "0.08%", "C2H4": "3.26%", "C2H6": "1.29%"}
10.1016/j.psep.2020.07.028 | LTO_single_18650_canister220 | 1 | ARC (ramp external heating) | 1 |  |  | 1.3 Ah | 18650 | 100% |  | LTO |  |  |  | Air (sealed steel canister) | Cell surface | 4.9 kW |  |  | 180 °C (ARC internal limit) | Global (ARC heaters top/side/bottom) |  | 163 °C | 305 °C |  |  |  |  | {"H2": "8.41%", "CO": "5.3%", "CO2": "37.6%", "CH4": "1.23%", "C2H2": "0.0008%", "C2H4": "1.38%", "C2H6": "0.40%"}
10.1016/j.psep.2020.07.028 | NMC1_single_18650_canister220 | 1 | ARC (ramp external heating) | 1 |  |  | 3.2 Ah | 18650 | 100% | NMC | Graphite |  |  |  | Air (sealed steel canister) | Cell surface | 4.9 kW |  |  | 180 °C (ARC internal limit) | Global (ARC heaters top/side/bottom) |  | 145 °C | 835 °C |  |  |  | Fire | {"H2": "12.39%", "CO": "30.30%", "CO2": "13.22%", "CH4": "10.50%", "C2H2": "0.0026%", "C2H4": "0.10%", "C2H6": "0.16%"}
10.1016/j.psep.2020.07.028 | NMC2_single_18650_canister220 | 1 | ARC (ramp external heating) | 1 |  |  | 3.2 Ah | 18650 | 100% | NMC | Graphite |  |  |  | Air (sealed steel canister) | Cell surface | 4.9 kW |  |  | 180 °C (ARC internal limit) | Global (ARC heaters top/side/bottom) |  | 140 °C | 998 °C |  |  |  | Fire | {"H2": "12.54%", "CO": "28.06%", "CO2": "19.91%", "CH4": "12.90%", "C2H2": "0.0027%", "C2H4": "0.16%", "C2H6": "0.21%"}
10.1016/j.psep.2020.07.028 | LFP_multi_canister735_1cell | 1 | ARC (ramp external heating) | 1 |  |  | 3.8 Ah | 26650 | 100% | LFP | Graphite |  |  |  | Air (sealed steel canister) | Cell surface | 4.9 kW |  |  | 180 °C (ARC internal limit) | Global (ARC heaters top/side/bottom) |  |  | 263 °C
10.1016/j.psep.2020.07.028 | LFP_multi_canister735_2cells | 1 | ARC (ramp external heating) | 2 |  |  | 3.8 Ah | 26650 | 100% | LFP | Graphite |  |  |  | Air (sealed steel canister) | Cell surface | 4.9 kW |  |  | 180 °C (ARC internal limit) | Global (ARC heaters top/side/bottom) |  |  | 360 °C
10.1016/j.psep.2020.07.028 | LFP_multi_canister735_3cells | 1 | ARC (ramp external heating) | 3 |  |  | 3.8 Ah | 26650 | 100% | LFP | Graphite |  |  |  | Air (sealed steel canister) | Cell surface | 4.9 kW |  |  | 180 °C (ARC internal limit) | Global (ARC heaters top/side/bottom) |  |  | 432 °C
10.1016/j.psep.2021.09.031 | G1_4cells_100kPa_275C | 1 | Hot Plate (constant-temperature boundary) | 4 | 100 kPa |  | 2.2 Ah | 18650 | 30% | NCM523 | Graphite |  | Polyethylene (PE) |  | Air | Surface center of each cell |  |  |  | 275 °C | Bottom contact | [5 empty] | 12% | Smoking
10.1016/j.psep.2021.09.031 | G2_4cells_100kPa_330C | 1 | Hot Plate (constant-temperature boundary) | 4 | 100 kPa |  | 2.2 Ah | 18650 | 30% | NCM523 | Graphite |  | Polyethylene (PE) |  | Air | Surface center of each cell |  |  |  | 330 °C | Bottom contact | 185 ± 1 °C (safety venting Tv) | 278 ± 6 °C | 455 ± 15 °C |  |  |  | Smoking
10.1016/j.psep.2021.09.031 | G3_4cells_60kPa_330C | 1 | Hot Plate (constant-temperature boundary) | 4 | 60 kPa |  | 2.2 Ah | 18650 | 30% | NCM523 | Graphite |  | Polyethylene (PE) |  | Air | Surface center of each cell |  |  |  | 330 °C | Bottom contact | 179 ± 5 °C (safety venting Tv) | 291 ± 5 °C | 450 ± 22 °C |  |  |  | Smoking
10.1016/j.psep.2021.09.031 | G4_4cells_20kPa_330C | 1 | Hot Plate (constant-temperature boundary) | 4 | 20 kPa |  | 2.2 Ah | 18650 | 30% | NCM523 | Graphite |  | Polyethylene (PE) |  | Air | Surface center of each cell |  |  |  | 330 °C | Bottom contact | 187 ± 4 °C (safety venting Tv) | 306 ± 3 °C | 420 ± 9 °C |  |  |  | Smoking
10.1016/j.psep.2021.09.031 | G5_9cells_100kPa_TbStar | 1 | Hot Plate (critical boundary temperature) | 9 | 100 kPa |  | 2.2 Ah | 18650 | 30% | NCM523 | Graphite |  | Polyethylene (PE) |  | Air | Hot plate boundary |  |  |  | 255 °C | Bottom contact |  | 255 °C (critical boundary temperature Tb*)
10.1016/j.psep.2021.09.031 | G6_9cells_20kPa_TbStar | 1 | Hot Plate (critical boundary temperature) | 9 | 20 kPa |  | 2.2 Ah | 18650 | 30% | NCM523 | Graphite |  | Polyethylene (PE) |  | Air | Hot plate boundary |  |  |  | 280 °C | Bottom contact |  | 280 °C (critical boundary temperature Tb*)
10.1016/j.psep.2021.09.031 | G7_4cells_100kPa_TbStar | 1 | Hot Plate (critical boundary temperature) | 4 | 100 kPa |  | 2.2 Ah | 18650 | 30% | NCM523 | Graphite |  | Polyethylene (PE) |  | Air | Hot plate boundary |  |  |  | 270 °C | Bottom contact |  | 270 °C (critical boundary temperature Tb*)
10.1016/j.psep.2021.09.031 | G8_4cells_20kPa_TbStar | 1 | Hot Plate (critical boundary temperature) | 4 | 20 kPa |  | 2.2 Ah | 18650 | 30% | NCM523 | Graphite |  | Polyethylene (PE) |  | Air | Hot plate boundary |  |  |  | 305 °C | Bottom contact |  | 305 °C (critical boundary temperature Tb*)
10.1016/j.psep.2021.09.031 | G9_1cell_100kPa_TbStar | 1 | Hot Plate (critical boundary temperature) | 1 | 100 kPa |  | 2.2 Ah | 18650 | 30% | NCM523 | Graphite |  | Polyethylene (PE) |  | Air | Hot plate boundary |  |  |  | 345 °C | Bottom contact |  | 345 °C (critical boundary temperature Tb*)
10.1016/j.psep.2022.04.028 | Cell_1 | 1 | EV-ARC (Heat-Wait-Seek) | 1 |  |  | 1.88 Ah | Prismatic | 30% | LiCoO2 | Graphite |  |  |  |  | Cell surface (N-type thermocouple) |  | 0.25 °C/min (HWS stage) |  |  | Top/Bottom/Side walls (global heating) | 92.0 °C | 204.8 °C | 330.6 °C | 990.7 min |  |  | No Fire
10.1016/j.psep.2022.04.028 | Cell_2 | 1 | EV-ARC (Heat-Wait-Seek) | 1 |  |  | 1.88 Ah | Prismatic | 30% | LiCoO2 | Graphite |  |  |  |  | Cell surface (N-type thermocouple) |  | 0.25 °C/min (HWS stage) |  |  | Top/Bottom/Side walls (global heating) | 97.0 °C | 202.6 °C | 338.7 °C |  |  |  | No Fire
10.1016/j.psep.2022.04.049 | NoFirewall_SOC100 | 1 | Side Heating (electrical aluminum heater) | 5 |  |  | 51 Ah | Prismatic | 100% | NCM811 (LiNi0.8Co0.1Mn0.1O2) | Graphitic carbon | LiPF6 in EC/DMC/EMC | Ceramic-coated PP–PE | exceeds 260 Wh/kg |  | Two sides of each cell near central surface (left and right) | 900 W | 0.45 °C/s (pre-runaway heating stage for LIB1) | 144 mm × 90 mm × 25 mm |  | Side | 474 s (local runaway near LIB1 left surface) | 482 s (LIB1 whole-cell thermal runaway) | up to 848 °C (peak surface temperature during TR) | 482 s (LIB1) | ≈71 °C/s during LIB1 runaway | 48.22% | Fire
10.1016/j.psep.2022.04.049 | NoFirewall_SOC75 | 1 | Side Heating (electrical aluminum heater) | 5 |  |  | 51 Ah | Prismatic | 75% | NCM811 (LiNi0.8Co0.1Mn0.1O2) | Graphitic carbon | LiPF6 in EC/DMC/EMC | Ceramic-coated PP–PE | exceeds 260 Wh/kg |  | Two sides of each cell near central surface (left and right) | 900 W |  | 144 mm × 90 mm × 25 mm |  | Side | [5 empty] | 32.31%
10.1016/j.psep.2022.04.049 | NoFirewall_SOC50 | 1 | Side Heating (electrical aluminum heater) | 5 |  |  | 51 Ah | Prismatic | 50% | NCM811 (LiNi0.8Co0.1Mn0.1O2) | Graphitic carbon | LiPF6 in EC/DMC/EMC | Ceramic-coated PP–PE | exceeds 260 Wh/kg |  | Two sides of each cell near central surface (left and right) | 900 W |  | 144 mm × 90 mm × 25 mm |  | Side | [5 empty] | 26.44%
10.1016/j.psep.2022.04.049 | NoFirewall_SOC25 | 1 | Side Heating (electrical aluminum heater) | 5 |  |  | 51 Ah | Prismatic | 25% | NCM811 (LiNi0.8Co0.1Mn0.1O2) | Graphitic carbon | LiPF6 in EC/DMC/EMC | Ceramic-coated PP–PE | exceeds 260 Wh/kg |  | Two sides of each cell near central surface (left and right) | 900 W | ≤0.38 °C/s (pre-runaway heating stage for LIB1) | 144 mm × 90 mm × 25 mm |  | Side |  | Delayed by 3.7 min compared to 100% SOC (LIB1) | 558 °C (peak surface temperature during TR) | ≈ 482 s + 3.7 min (LIB1) |  | 11.26% | Smoking
10.1016/j.psep.2022.04.049 | HGM_1p5mm_SOC100 | 1 | Side Heating (electrical aluminum heater) | 5 |  | HGM firewall plate (60 wt% HGM, 25 wt% curing agent, 15 wt% flame retardant; UL-94 V0; thermal conductivity ~0.064 W/m-K), thickness 1.5 mm | 51 Ah | Prismatic | 100% | NCM811 (LiNi0.8Co0.1Mn0.1O2) | Graphitic carbon | LiPF6 in EC/DMC/EMC | Ceramic-coated PP–PE | exceeds 260 Wh/kg |  | Two sides of each cell near central surface (left and right) | 900 W |  | 144 mm × 90 mm × 25 mm |  | Side |  | ≈482 s (LIB1; similar to no-firewall as no plate between heater and LIB1) |  | Thermal runaway propagation duration ≈20.2 min (module)
10.1016/j.psep.2022.04.049 | HGM_2mm_SOC100 | 1 | Side Heating (electrical aluminum heater) | 5 |  | HGM firewall plate (60 wt% HGM, 25 wt% curing agent, 15 wt% flame retardant; UL-94 V0; thermal conductivity ~0.064 W/m-K), thickness 2 mm | 51 Ah | Prismatic | 100% | NCM811 (LiNi0.8Co0.1Mn0.1O2) | Graphitic carbon | LiPF6 in EC/DMC/EMC | Ceramic-coated PP–PE | exceeds 260 Wh/kg |  | Two sides of each cell near central surface (left and right) | 900 W |  | 144 mm × 90 mm × 25 mm |  | Side |  | ≈482 s (LIB1; similar to no-firewall as no plate between heater and LIB1) |  | Thermal runaway propagation duration ≈26.4 min (module)
10.1016/j.psep.2022.04.049 | HGM_3mm_SOC100 | 1 | Side Heating (electrical aluminum heater) | 5 |  | HGM firewall plate (60 wt% HGM, 25 wt% curing agent, 15 wt% flame retardant; UL-94 V0; thermal conductivity ~0.064 W/m-K), thickness 3 mm | 51 Ah | Prismatic | 100% | NCM811 (LiNi0.8Co0.1Mn0.1O2) | Graphitic carbon | LiPF6 in EC/DMC/EMC | Ceramic-coated PP–PE | exceeds 260 Wh/kg |  | Two sides of each cell near central surface (left and right) | 900 W |  | 144 mm × 90 mm × 25 mm |  | Side |  |  | LIB2 left surface max ≈180 °C; LIB2 right surface <90 °C (TR propagation blocked) |  |  |  | No Fire
10.1016/j.psep.2022.06.048 | Module_1_NoConnection_NoPrevention | 1 | Copper heater (500 W) | 4 |  |  | 50 Ah | Prismatic | 100% | LFP | Graphite |  |  |  | Air | Front and back surfaces | 500 W |  |  |  | Side of battery 1 |  |  | 408.7 °C | 2216 s |  | 22.28% | No Fire
10.1016/j.psep.2022.06.048 | Module_2_Parallel_NoPrevention | 1 | Copper heater (500 W) | 4 |  |  | 50 Ah | Prismatic | 100% | LFP | Graphite |  |  |  | Air | Front and back surfaces | 500 W |  |  |  | Side of battery 1 |  |  | 406.5 °C | 1131 s |  | 22.35% | Fire
10.1016/j.psep.2022.06.048 | Module_3_NoConnection_Aerogel | 1 | Copper heater (500 W) | 4 |  | Aerogel felt, 3 mm thickness, inserted between adjacent batteries | 50 Ah | Prismatic | 100% | LFP | Graphite |  |  |  | Air | Front and back surfaces | 500 W |  |  |  | Side of battery 1 |  |  | 384.6 °C |  |  |  | No Fire
10.1016/j.psep.2022.06.048 | Module_4_Parallel_Aerogel | 1 | Copper heater (500 W) | 4 |  | Aerogel felt, 3 mm thickness, inserted between adjacent batteries | 50 Ah | Prismatic | 100% | LFP | Graphite |  |  |  | Air | Front and back surfaces | 500 W |  |  |  | Side of battery 1 |  |  | 382.5 °C |  |  |  | No Fire
10.1016/j.psep.2022.09.016 | Test_1_NoAgent | 1 | Rear Surface Heating (500 W electric heater) | 2 |  | 0.5 mm aerogel insulation panel between cells | 117 Ah | Prismatic | 100% | Li(Ni0.8Co0.1Mn0.1)O2 (NCM) | Graphite |  |  |  | Air (combustion chamber; confined module box) | Surface centers (front, back, bottom) of both cells (TC1–TC6) | 500 W |  | 220 mm × 103 mm |  | Rear surface of first cell |  | 161.8 °C | 636.8 °C | 392 s |  | 58% | Jetting
10.1016/j.psep.2022.09.016 | Test_2_HFC227ea | 1 | Rear Surface Heating (500 W electric heater) | 2 |  | 0.5 mm aerogel insulation panel; HFC-227ea 3.5 kg at 2.5 MPa released immediately at first-cell TR (heater turned off at release) | 117 Ah | Prismatic | 100% | Li(Ni0.8Co0.1Mn0.1)O2 (NCM) | Graphite |  |  |  | Air (combustion chamber; confined module box) | Surface centers (front, back, bottom) of both cells (TC1–TC6) | 500 W |  | 220 mm × 103 mm |  | Rear surface of first cell |  | 163 °C | 596.3 °C |  |  | 58% | Smoking
10.1016/j.psep.2022.09.016 | Test_3_C6F12O | 1 | Rear Surface Heating (500 W electric heater) | 2 |  | 0.5 mm aerogel insulation panel; C6F12O 3.5 kg at 2.5 MPa released immediately at first-cell TR (heater turned off at release) | 117 Ah | Prismatic | 100% | Li(Ni0.8Co0.1Mn0.1)O2 (NCM) | Graphite |  |  |  | Air (combustion chamber; confined module box) | Surface centers (front, back, bottom) of both cells (TC1–TC6) | 500 W |  | 220 mm × 103 mm |  | Rear surface of first cell |  | 151.1 °C | 543.2 °C |  |  | 58% | Smoking
10.1016/j.psep.2022.09.016 | Test_4_WaterSpray | 1 | Rear Surface Heating (500 W electric heater) | 2 |  | 0.5 mm aerogel insulation panel; Water spray 3.5 kg at 0.2 MPa released immediately at first-cell TR (heater turned off at release) | 117 Ah | Prismatic | 100% | Li(Ni0.8Co0.1Mn0.1)O2 (NCM) | Graphite |  |  |  | Air (combustion chamber; confined module box) | Surface centers (front, back, bottom) of both cells (TC1–TC6) | 500 W |  | 220 mm × 103 mm |  | Rear surface of first cell |  | 153.5 °C | 458.6 °C |  |  | 58% | Smoking
10.1016/j.psep.2022.12.082 | Exp1_Cell1_40SOC | 1 | Plate heating (500 W) applied to front surface (large face) | 1 |  |  | 280 Ah | Prismatic | 40% | LiFePO4 | Graphite |  |  |  | Air | Front, side, back surfaces and near safety vent | 500 W |  | 175 × 205 mm (same as cell large face) |  | Front surface of cell 1# |  |  | 364.4 °C (front surface) |  |  | 16.87% | Smoking
10.1016/j.psep.2022.12.082 | Exp2_Cell1_80SOC | 1 | Plate heating (500 W) applied to front surface (large face) | 1 |  |  | 280 Ah | Prismatic | 80% | LiFePO4 | Graphite |  |  |  | Air | Front, side, back surfaces and near safety vent | 500 W |  | 175 × 205 mm (same as cell large face) |  | Front surface of cell 1# |  |  | 462.1 °C (front surface) |  |  | 19.91% | Smoking
10.1016/j.psep.2022.12.082 | Exp2_Cell2_80SOC_NoTR | 0 | Indirect heating via conduction from adjacent cell heated by 500 W plate | 1 |  |  | 280 Ah | Prismatic | 80% | LiFePO4 | Graphite |  |  |  | Air | Front, side, back surfaces and near safety vent | 500 W (on adjacent cell 1#) |  | 175 × 205 mm (same as cell large face) |  | Heated indirectly (contact conduction from adjacent cell) | [5 empty] | 10.26% | No Fire
10.1016/j.psep.2022.12.082 | Exp3_Cell1_100SOC | 1 | Plate heating (500 W) applied to front surface (large face) | 1 |  |  | 280 Ah | Prismatic | 100% | LiFePO4 | Graphite |  |  |  | Air | Front, side, back surfaces and near safety vent | 500 W |  | 175 × 205 mm (same as cell large face) |  | Front surface of cell 1# |  |  | >500 °C (front surface) |  |  | 21.84% | Smoking
10.1016/j.psep.2022.12.082 | Exp3_Cell2_100SOC | 1 | Indirect heating via conduction from adjacent cell heated by 500 W plate | 1 |  |  | 280 Ah | Prismatic | 100% | LiFePO4 | Graphite |  |  |  | Air | Front, side, back surfaces and near safety vent | 500 W (on adjacent cell 1#) |  | 175 × 205 mm (same as cell large face) |  | Heated indirectly (contact conduction from adjacent cell) |  |  | 356.9 °C (back surface) |  |  | 21.05% | Smoking
10.1016/j.psep.2022.12.082 | Exp3_Cell3_100SOC | 1 | Indirect heating via conduction from adjacent cell(s) heated by 500 W plate | 1 |  |  | 280 Ah | Prismatic | 100% | LiFePO4 | Graphite |  |  |  | Air | Front, side, back surfaces and near safety vent | 500 W (on adjacent cell 1#) |  | 175 × 205 mm (same as cell large face) |  | Heated indirectly (contact conduction from adjacent cell) |  |  | 448.2 °C (back surface) |  |  | 21.00% | Smoking
10.1016/j.psep.2022.12.082 | Module_Cell1_100SOC | 1 | Plate heating (500 W) applied to front surface (large face) | 1 |  |  | 280 Ah | Prismatic | 100% | LiFePO4 | Graphite |  |  |  | Air | Front, side, back surfaces and near safety vent | 500 W |  | 175 × 205 mm (same as cell large face) |  | Front surface of cell 1# |  | 146.1 °C | 581.2 °C (front surface) | 2750 s |  |  | Smoking
10.1016/j.psep.2022.12.082 | Module_Cell2_100SOC | 1 | Indirect heating via conduction from adjacent cell heated by 500 W plate | 1 |  |  | 280 Ah | Prismatic | 100% | LiFePO4 | Graphite |  |  |  | Air | Side-surface center for propagation, plus front/back surfaces | 500 W (on cell 1#) |  | 175 × 205 mm (same as cell large face) |  | Heated indirectly (contact conduction from adjacent cell) |  | 162.3 °C | 604.6 °C (front surface) | 3396 s |  |  | Smoking
10.1016/j.psep.2022.12.082 | Module_Cell3_100SOC | 1 | Indirect heating via conduction from adjacent cell heated by 500 W plate | 1 |  |  | 280 Ah | Prismatic | 100% | LiFePO4 | Graphite |  |  |  | Air | Side-surface center for propagation, plus front/back surfaces | 500 W (on cell 1#) |  | 175 × 205 mm (same as cell large face) |  | Heated indirectly (contact conduction from adjacent cell) |  | 164.1 °C | 587.5 °C (front surface) | 4630 s |  |  | Smoking
10.1016/j.psep.2022.12.082 | Module_Cell4_100SOC | 1 | Indirect heating via conduction from adjacent cell heated by 500 W plate | 1 |  |  | 280 Ah | Prismatic | 100% | LiFePO4 | Graphite |  |  |  | Air | Side-surface center for propagation, plus front/back surfaces | 500 W (on cell 1#) |  | 175 × 205 mm (same as cell large face) |  | Heated indirectly (contact conduction from adjacent cell) |  | 143.6 °C | 620.1 °C (front surface) | 5358 s |  |  | Smoking
10.1016/j.psep.2022.12.082 | Module_Cell5_100SOC | 1 | Indirect heating via conduction from adjacent cell heated by 500 W plate | 1 |  |  | 280 Ah | Prismatic | 100% | LiFePO4 | Graphite |  |  |  | Air | Side-surface center for propagation, plus front/back surfaces | 500 W (on cell 1#) |  | 175 × 205 mm (same as cell large face) |  | Heated indirectly (contact conduction from adjacent cell) |  | 201.5 °C | 497.6 °C (back surface) | 7805 s |  |  | Smoking
10.1016/j.psep.2023.05.068 | TR_HeatingPlate | 1 | Bottom Heating (plate) | 1 |  |  | 10 Ah | Pouch | 100% | LiFePO4 | Graphite |  |  |  |  | Cell surface (back side), three type K thermocouples, 1 mm diameter |  |  |  |  | Bottom | 100–120 °C (heating plate) |  | 251 °C |  |  |  | No Fire
10.1016/j.psep.2023.12.017 | Case_1_Blank_Control | 1 | Bottom Heating (400 W plate) | 4 |  |  | 150 Ah | Prismatic | 100% | Li(Ni0.5Co0.2Mn0.3)O2 |  |  |  |  | Air (sealed battery pack) | Bottom surface (THCP1), side surfaces of cells (THCP5–6), between cells (THCP9–11), pressure relief ports of cells #1 and #2 (THCP12–13), pack interior near BMS and pressure relief port (THCP14–15) | 400 W |  |  |  | Bottom of cell #1 |  | 253 °C (side of cell #2, THCP6, just prior to TR) | 808 °C (THCP9 peak near cell #2 shell at 4946 s) | 4451 s (cell #1 from heating start to TR) |  |  | Fire
10.1016/j.psep.2023.12.017 | Case_2_Perfluorohexanone_then_WaterMist | 1 | Bottom Heating (400 W plate) | 4 |  | Perfluorohexanone (5 s after cell #1 TR, spray 5 s, 2 MPa, 6.2 L/min, 120°; nozzle orifice 3.6 mm, extinguishing concentration 54%) followed by Water mist (5 s after cell #2 TR, spray 30 s, 10 MPa, 15 L/min, 112°; droplet size Dv0.99 = 223.821 μm). Nozzles installed through pack shell aperture approximately 420 mm from #1 cell pressure relief port. | 150 Ah | Prismatic | 100% | Li(Ni0.5Co0.2Mn0.3)O2 |  |  |  |  | Air (sealed battery pack) | Bottom surface (THCP1), side surfaces of cells (THCP5–6), between cells (THCP9–11), pressure relief ports of cells #1 and #2 (THCP12–13) | 400 W |  |  |  | Bottom of cell #1 |  | 267 °C (cell #2 shell surface, THCP9, prior to TR) | 581 °C (THCP1 maximum after perfluorohexanone, prior to water mist) |  | 0.88 °C/s (#1 battery cooling rate after perfluorohexanone application) |  | Fire
10.1016/j.psep.2023.12.017 | Case_3_WaterMist_Only | 1 | Bottom Heating (400 W plate) | 4 |  | Water mist (activated ~5 s after cell #1 TR, spray 30 s, 10 MPa, 15 L/min, 112°; droplet size Dv0.99 = 223.821 μm). Nozzle ~420 mm from #1 cell pressure relief port. | 150 Ah | Prismatic | 100% | Li(Ni0.5Co0.2Mn0.3)O2 |  |  |  |  | Air (sealed battery pack) | Bottom surface (THCP1), side surfaces of cells (THCP5–6), between cells (THCP9–11), pressure relief ports of cells #1 and #2 (THCP12–13) | 400 W |  |  |  | Bottom of cell #1 |  |  | 294 °C (THCP5max for cell #1 prior to mist); post-spray THCP5drop = 66 °C, THCP6 = 47 °C; all THCPs < 100 °C | ≈3608 s (safety valve of cell #1 opened; TR ensued quickly) | 7.60 °C/s (#1 battery cooling rate after water mist) |  | No Fire
10.1016/j.psep.2024.01.088 | Still_40kW_SOC29p2 | 1 | Cone calorimeter (radiative heat flux 40 kW/m^2) | 1 |  |  | 2.6 Ah | 18650 | 29.2% | NCM523 (LiNi0.5Co0.2Mn0.3O2) | Graphite |  |  |  | Air | Surface (mid-cell); K-type thermocouple attached, with bottom side taped to mitigate radiation effects |  |  |  |  | Global radiative heating from cone calorimeter (top irradiation) |  |  | 700.3 °C |  | 70.1 °C/s |  | Jetting
10.1016/j.psep.2024.01.088 | Still_40kW_SOC32p2 | 1 | Cone calorimeter (radiative heat flux 40 kW/m^2) | 1 |  |  | 2.6 Ah | 18650 | 32.2% | NCM523 (LiNi0.5Co0.2Mn0.3O2) | Graphite |  |  |  | Air | Surface (mid-cell); K-type thermocouple attached, with bottom side taped to mitigate radiation effects |  |  |  |  | Global radiative heating from cone calorimeter (top irradiation) |  |  | 730.4 °C |  | 77.9 °C/s |  | Jetting
10.1016/j.psep.2024.01.088 | Still_40kW_SOC38p9 | 1 | Cone calorimeter (radiative heat flux 40 kW/m^2) | 1 |  |  | 2.6 Ah | 18650 | 38.9% | NCM523 (LiNi0.5Co0.2Mn0.3O2) | Graphite |  |  |  | Air | Surface (mid-cell); K-type thermocouple attached, with bottom side taped to mitigate radiation effects |  |  |  |  | Global radiative heating from cone calorimeter (top irradiation) |  |  | 754.8 °C |  | 83.5 °C/s |  | Jetting
10.1016/j.psep.2024.01.088 | Still_40kW_SOC44p4 | 1 | Cone calorimeter (radiative heat flux 40 kW/m^2) | 1 |  |  | 2.6 Ah | 18650 | 44.4% | NCM523 (LiNi0.5Co0.2Mn0.3O2) | Graphite |  |  |  | Air | Surface (mid-cell); K-type thermocouple attached, with bottom side taped to mitigate radiation effects |  |  |  |  | Global radiative heating from cone calorimeter (top irradiation) |  |  | 786.3 °C |  | 88.2 °C/s |  | Jetting
10.1016/j.psep.2024.03.011 | SOC_100 | 1 | Side heating (600 W heating sheet on Battery #1) | 5 |  |  | 50 Ah | Prismatic | 100% | Li(Ni0.6Co0.2Mn0.2)O2 (NCM622) | Graphite | 1 M LiPF6 in DMC:DEC:EMC (1:1:1, vol.) | PE |  | N2 (air <1%) in 320 L constant-volume vessel | Front surface thermocouple on Battery #1 | 600 W |  | 148 mm × 27 mm × 96 mm |  | Lateral heating on one end of Battery #1 |  | 317 °C (front surface of Battery #1) | 928 °C (module surface peak) | 300.3 s (Battery #1, front) |  | Range 23.1–48.8% across cells (#5 high due to rupture) | Jetting | {"CO2": "detected (major)", "CO": "detected (major)", "H2": "detected", "CH4": "detected", "C2H4": "detected", "C2H6": "detected"}
10.1016/j.psep.2024.03.011 | SOC_75 | 1 | Side heating (600 W heating sheet on Battery #1) | 5 |  |  | 50 Ah | Prismatic | 75% | Li(Ni0.6Co0.2Mn0.2)O2 (NCM622) | Graphite | 1 M LiPF6 in DMC:DEC:EMC (1:1:1, vol.) | PE |  | N2 (air <1%) in 320 L constant-volume vessel | Front surface thermocouple on Battery #1 | 600 W |  | 148 mm × 27 mm × 96 mm |  | Lateral heating on one end of Battery #1 |  | 367.8 °C (front surface of Battery #1) | 841.5 °C (module surface peak) | 330.7 s (Battery #1, front) |  | Range 22.67–29.79% across cells | Smoking | {"CO2": "detected (major)", "CO": "detected (major)", "H2": "detected", "CH4": "detected", "C2H4": "detected", "C2H6": "detected"}
10.1016/j.psep.2024.03.011 | SOC_50 | 1 | Side heating (600 W heating sheet on Battery #1) | 5 |  |  | 50 Ah | Prismatic | 50% | Li(Ni0.6Co0.2Mn0.2)O2 (NCM622) | Graphite | 1 M LiPF6 in DMC:DEC:EMC (1:1:1, vol.) | PE |  | N2 (air <1%) in 320 L constant-volume vessel | Front surface thermocouple on Battery #1 | 600 W |  | 148 mm × 27 mm × 96 mm |  | Lateral heating on one end of Battery #1 |  | 410.8 °C (front surface of Battery #1) | 666.8 °C (module surface peak) | 413.7 s (Battery #1, front) |  | Range 18.42–19% across cells | Smoking | {"CO2": "detected (major)", "CO": "detected (major)", "H2": "detected", "CH4": "detected", "C2H4": "detected", "C2H6": "detected"}
10.1016/j.psep.2024.03.011 | SOC_25 | 1 | Side heating (600 W heating sheet on Battery #1) | 5 |  |  | 50 Ah | Prismatic | 25% | Li(Ni0.6Co0.2Mn0.2)O2 (NCM622) | Graphite | 1 M LiPF6 in DMC:DEC:EMC (1:1:1, vol.) | PE |  | N2 (air <1%) in 320 L constant-volume vessel | Front surface thermocouple on Battery #1 | 600 W |  | 148 mm × 27 mm × 96 mm |  | Lateral heating on one end of Battery #1 |  | 425.2 °C (front surface of Battery #1) | 484.6 °C (Battery #1 surface peak) | 558.7 s (Battery #1, front) |  | 15.34% (Battery #1 only; no propagation) | Smoking | {"CO2": "detected (major)", "CO": "detected", "H2": "detected", "CH4": "detected", "C2H4": "detected", "C2H6": "detected"}
10.1016/j.psep.2024.03.011 | SOC_0 | 0 | Side heating (600 W heating sheet on Battery #1) | 5 |  |  | 50 Ah | Prismatic | 0% | Li(Ni0.6Co0.2Mn0.2)O2 (NCM622) | Graphite | 1 M LiPF6 in DMC:DEC:EMC (1:1:1, vol.) | PE |  | N2 (air <1%) in 320 L constant-volume vessel | Front surface thermocouple on Battery #1 | 600 W |  | 148 mm × 27 mm × 96 mm |  | Lateral heating on one end of Battery #1 | [5 empty] | 2.94% (Battery #1 only; safety valve vent, no TR) | Smoking | {"CO2": "detected", "CO": "detected", "H2": "detected", "CH4": "detected", "C2H4": "detected", "C2H6": "detected"}
https://doi.org/10.1016/j.psep.2024.04.004 | 3-0 | 1 | Side Heating (600 W plate, same size as cell) | 3 |  |  | 78 Ah | Pouch | 100% | LixNi0.8Co0.1Mn0.1O2 | Graphite | EC/EMC/DEC solvents |  | 289.2 Wh/kg |  | Cell surfaces: A (Cell 1 front), B (Cell 2 front), C (Cell 3 front), D (Cell 3 back) | 600 W |  | same as cell (approx. 536 mm × 102 mm) |  | Side (adjacent to Cell 1) |  |  | ≈600 °C (surface after TR) | 456 s (initial cell, from heating start) |  |  | Fire
https://doi.org/10.1016/j.psep.2024.04.004 | 3-a | 1 | Side Heating (600 W plate, same size as cell) | 3 |  | Pre-oxygenated silk aerogel (AG-ST-POF), 1 mm between cells | 78 Ah | Pouch | 100% | LixNi0.8Co0.1Mn0.1O2 | Graphite | EC/EMC/DEC solvents |  | 289.2 Wh/kg |  | Cell surfaces: A (Cell 1 front), B (Cell 2 front), C (Cell 3 front), D (Cell 3 back) | 600 W |  | same as cell (approx. 536 mm × 102 mm) |  | Side (adjacent to Cell 1) |  |  | ≈600 °C (surface after TR) |  |  |  | Fire
https://doi.org/10.1016/j.psep.2024.04.004 | 3-b | 1 | Side Heating (600 W plate, same size as cell) | 3 |  | Polymer-coated pre-oxygenated silk aerogel (PC-AG-ST-POF), 1 mm between cells | 78 Ah | Pouch | 100% | LixNi0.8Co0.1Mn0.1O2 | Graphite | EC/EMC/DEC solvents |  | 289.2 Wh/kg |  | Cell surfaces: A (Cell 1 front), B (Cell 2 front), C (Cell 3 front), D (Cell 3 back) | 600 W |  | same as cell (approx. 536 mm × 102 mm) |  | Side (adjacent to Cell 1) |  |  | ≈600 °C (surface after TR) |  |  |  | Fire
https://doi.org/10.1016/j.psep.2024.04.004 | 3-c | 1 | Side Heating (600 W plate, same size as cell) | 3 |  | Silicone (SI), 1 mm between cells | 78 Ah | Pouch | 100% | LixNi0.8Co0.1Mn0.1O2 | Graphite | EC/EMC/DEC solvents |  | 289.2 Wh/kg |  | Cell surfaces: A (Cell 1 front), B (Cell 2 front), C (Cell 3 front), D (Cell 3 back) | 600 W |  | same as cell (approx. 536 mm × 102 mm) |  | Side (adjacent to Cell 1) |  |  | ≈600 °C (surface after TR) |  |  |  | Fire
10.1016/j.psep.2024.06.049 | SOC0_0cycles | 1 | Adiabatic ARC (H-W-S) with heating wire | 1 |  |  | 3000 mAh | 18650 | 0% | NCA (LiNi0.8Co0.15Al0.05O2) | Graphite |  |  |  |  | Side |  | 5 °C step increments; 20 min search window; exotherm criterion ≥0.02 °C/min |  | >400 °C (stop criterion) | Wound heating wires around cell (circumferential) |  |  | 510.4 °C |  |  | 12.15% | Jetting
10.1016/j.psep.2024.06.049 | SOC0_15cycles | 1 | Adiabatic ARC (H-W-S) with heating wire | 1 |  |  | 3000 mAh | 18650 | 0% | NCA (LiNi0.8Co0.15Al0.05O2) | Graphite |  |  |  |  | Side |  | 5 °C step increments; 20 min search window; exotherm criterion ≥0.02 °C/min |  | >400 °C (stop criterion) | Wound heating wires around cell (circumferential) | [5 empty] | 12.37% | Jetting
10.1016/j.psep.2024.06.049 | SOC0_25cycles | 1 | Adiabatic ARC (H-W-S) with heating wire | 1 |  |  | 3000 mAh | 18650 | 0% | NCA (LiNi0.8Co0.15Al0.05O2) | Graphite |  |  |  |  | Side |  | 5 °C step increments; 20 min search window; exotherm criterion ≥0.02 °C/min |  | >400 °C (stop criterion) | Wound heating wires around cell (circumferential) |  |  | 614 °C |  |  | 16.15% | Jetting
10.1016/j.psep.2024.06.049 | SOC0_75cycles | 1 | Adiabatic ARC (H-W-S) with heating wire | 1 |  |  | 3000 mAh | 18650 | 0% | NCA (LiNi0.8Co0.15Al0.05O2) | Graphite |  |  |  |  | Side |  | 5 °C step increments; 20 min search window; exotherm criterion ≥0.02 °C/min |  | >400 °C (stop criterion) | Wound heating wires around cell (circumferential) | [5 empty] | 16.09% | Jetting
10.1016/j.psep.2024.06.049 | SOC0_150cycles | 1 | Adiabatic ARC (H-W-S) with heating wire | 1 |  |  | 3000 mAh | 18650 | 0% | NCA (LiNi0.8Co0.15Al0.05O2) | Graphite |  |  |  |  | Side |  | 5 °C step increments; 20 min search window; exotherm criterion ≥0.02 °C/min |  | >400 °C (stop criterion) | Wound heating wires around cell (circumferential) |  |  | 585.8 °C |  |  | 19.56% | Jetting
10.1016/j.psep.2024.09.019 | NC | 1 | Nichrome Strap Side Heating (NS) | 21 |  |  | 7.8 Ah | 18650 | 100% | NMC | [5 empty] | Surface of center cell and adjacent side cell | 92 W (4 V, 23 A) |  | 200 mm Nichrome strap |  | Center cell side wall (strap wrapped) | ≈100 °C (SEI decomposition) | ≈180 °C | 560 °C | 900 s |  |  | No Fire
10.1016/j.psep.2024.09.019 | PCM | 1 | Nichrome Strap Side Heating (NS) | 21 |  | Phase Change Material (PCM) filling in pack casing | 7.8 Ah | 18650 | 100% | NMC | [5 empty] | Surface of center cell and adjacent side cell | 92 W (4 V, 23 A) |  | 200 mm Nichrome strap |  | Center cell side wall (strap wrapped) | ≈100 °C (SEI decomposition) | ≈150 °C | 434 °C | 1400 s |  |  | No Fire
10.1016/j.psep.2024.09.019 | TO | 0 | Nichrome Strap Side Heating (NS) | 21 |  | Transformer Oil (TO) immersion | 7.8 Ah | 18650 | 100% | NMC | [5 empty] | Surface of center cell and adjacent side cell | 92 W (4 V, 23 A) |  | 200 mm Nichrome strap |  | Center cell side wall (strap wrapped) |  |  | 222 °C |  |  |  | No Fire
10.1016/j.psep.2024.10.111 | Overheating_100SOC | 1 | Single-sided Heating (UL9540A:2019, 7 °C/min) | 1 | ≤ -80 kPa gauge (pre-evacuated reaction container) |  | 314 Ah |  | 100% | LiFePO4 (LFP) | Graphite |  |  |  | Pre-evacuated air in 602 L reaction container (air reduced before test) | Thermocouple T2 (per Fig. 2 arrangement) |  | 7 °C/min |  |  | Single-sided |  |  | 503.3 °C |  | 10.4 °C/s | 21.09% |  | {"H2": "53.12%", "CO2": "22.07%", "CO": "13.75%", "CH4": "3.28%", "C2H4": "1.59%", "C2H6": "0.41%", "C3H8": "0.13%", "C3H6": "0.55%", "C2H2": "0.15%", "n-C4H10": "0.07%", "trsC4H8": "0.05%", "nC4H8": "0.28%", "iC4H8": "0.08%", "nC5H12": "0.10%", "iC5H8": "0.01%", "others": "4.36%"}
10.1016/j.psep.2024.11.118 | SIB_300W | 1 | Side Heating (heating plate) | 1 |  |  | 70 Ah | Prismatic | 100% | Layered oxide (Sodium-ion) | Soft Carbon |  |  |  | Air (explosion-proof chamber) | Surface (8 K-type thermocouples at terminals, safety valve, heated surface center, non-heated surface center, side centers, bottom center) | 300 W |  | 160 × 115 mm^2 |  | One-side large-surface heating |  | 298.6 °C (heated surface) | 648.2 °C | 3609 s | 53.9 °C/s |  | Jetting
10.1016/j.psep.2024.11.118 | SIB_400W | 1 | Side Heating (heating plate) | 1 |  |  | 70 Ah | Prismatic | 100% | Layered oxide (Sodium-ion) | Soft Carbon |  |  |  | Air (explosion-proof chamber) | Surface (8 K-type thermocouples at terminals, safety valve, heated surface center, non-heated surface center, side centers, bottom center) | 400 W |  | 160 × 115 mm^2 |  | One-side large-surface heating |  |  | 658.5 °C | 2223 s | 50.2 °C/s |  | Jetting
10.1016/j.psep.2024.11.118 | SIB_500W | 1 | Side Heating (heating plate) | 1 |  |  | 70 Ah | Prismatic | 100% | Layered oxide (Sodium-ion) | Soft Carbon |  |  |  | Air (explosion-proof chamber) | Surface (8 K-type thermocouples at terminals, safety valve, heated surface center, non-heated surface center, side centers, bottom center) | 500 W |  | 160 × 115 mm^2 |  | One-side large-surface heating |  | 308.9 °C (heated surface) | 794.5 °C | 1150 s | 43.2 °C/s |  | Fire
10.1016/j.psep.2024.11.118 | NCM523_300W | 1 | Side Heating (heating plate) | 1 |  |  | 114 Ah | Prismatic | 100% | LiNi0.5Co0.2Mn0.3O2 (NCM523) | Graphite |  |  |  | Air (explosion-proof chamber) | Surface (8 K-type thermocouples at terminals, safety valve, heated surface center, non-heated surface center, side centers, bottom center) | 300 W |  | 160 × 115 mm^2 |  | One-side large-surface heating |  |  | 730.0 °C | 4559 s | 105.2 °C/s |  | Jetting
10.1016/j.psep.2024.11.118 | NCM523_400W | 1 | Side Heating (heating plate) | 1 |  |  | 114 Ah | Prismatic | 100% | LiNi0.5Co0.2Mn0.3O2 (NCM523) | Graphite |  |  |  | Air (explosion-proof chamber) | Surface (8 K-type thermocouples at terminals, safety valve, heated surface center, non-heated surface center, side centers, bottom center) | 400 W |  | 160 × 115 mm^2 |  | One-side large-surface heating |  |  | 825.4 °C | 1760 s | 97.5 °C/s |  | Jetting
10.1016/j.psep.2024.11.118 | NCM523_500W | 1 | Side Heating (heating plate) | 1 |  |  | 114 Ah | Prismatic | 100% | LiNi0.5Co0.2Mn0.3O2 (NCM523) | Graphite |  |  |  | Air (explosion-proof chamber) | Surface (8 K-type thermocouples at terminals, safety valve, heated surface center, non-heated surface center, side centers, bottom center) | 500 W |  | 160 × 115 mm^2 |  | One-side large-surface heating |  |  | 871.6 °C | 1107 s | 95.6 °C/s |  | Jetting
10.1016/j.psep.2024.11.118 | LFP_300W | 0 | Side Heating (heating plate) | 1 |  |  | 102 Ah | Prismatic | 100% | LiFePO4 (LFP) | Graphite |  |  |  | Air (explosion-proof chamber) | Surface (8 K-type thermocouples at terminals, safety valve, heated surface center, non-heated surface center, side centers, bottom center) | 300 W |  | 160 × 115 mm^2 |  | One-side large-surface heating |  |  | 320.0 °C |  |  |  | Smoking
10.1016/j.psep.2024.11.118 | LFP_400W | 0 | Side Heating (heating plate) | 1 |  |  | 102 Ah | Prismatic | 100% | LiFePO4 (LFP) | Graphite |  |  |  | Air (explosion-proof chamber) | Surface (8 K-type thermocouples at terminals, safety valve, heated surface center, non-heated surface center, side centers, bottom center) | 400 W |  | 160 × 115 mm^2 |  | One-side large-surface heating |  |  | 415.0 °C |  |  |  | Smoking
10.1016/j.psep.2024.11.118 | LFP_500W | 1 | Side Heating (heating plate) | 1 |  |  | 102 Ah | Prismatic | 100% | LiFePO4 (LFP) | Graphite |  |  |  | Air (explosion-proof chamber) | Surface (8 K-type thermocouples at terminals, safety valve, heated surface center, non-heated surface center, side centers, bottom center) | 500 W |  | 160 × 115 mm^2 |  | One-side large-surface heating |  |  | 478.7 °C | 1836 s | 14.3 °C/s |  | Fire
10.1016/j.psep.2025.01.019 | Scenario1_NoMist | 1 | Cabin fire exposure (external heating, FDS simulation) |  |  |  | 280 Ah |  | 100% | LFP |  |  |  |  | Air | Gas detection point above shelves at (X=3, Y=1.2, Z=2.5) | 800 kW/m² fire source |  |  |  | Global cabin exposure; fire source mid row |  | 150 °C (internal cell temperature threshold for TR in simulation) |  |  |  |  | Fire | {"CO": "3.7% (vol%)", "H2": "23 ppm"}
10.1016/j.psep.2025.01.019 | Scenario2_ConeAngle_65deg | 1 | Cabin fire exposure with fine water mist |  |  | Fine water mist (cone angle 65°, flow 2–30 L/min tested) | 280 Ah |  | 100% | LFP |  |  |  |  | Air | Gas detection point above shelves at (X=3, Y=1.2, Z=2.5) | 800 kW/m² fire source |  |  |  | Global cabin exposure; fine mist nozzle 0.1 m above modules; cone angle 65° |  | 150 °C (internal cell temperature threshold for TR in simulation) |  |  |  |  | Fire
10.1016/j.psep.2025.01.019 | Scenario2_ConeAngle_75to80deg | 1 | Cabin fire exposure with fine water mist |  |  | Fine water mist (cone angle 75–80°, flow 2–30 L/min tested) | 280 Ah |  | 100% | LFP |  |  |  |  | Air | Gas detection point above shelves at (X=3, Y=1.2, Z=2.5) | 800 kW/m² fire source |  |  |  | Global cabin exposure; fine mist nozzle 0.1 m above modules; cone angle 75–80° |  | 150 °C (internal cell temperature threshold for TR in simulation) |  |  |  |  | Fire
10.1016/j.psep.2025.01.019 | Scenario3_Velocity_3to11ms | 1 | Cabin fire exposure with fine water mist |  |  | Fine water mist (jet velocities 3–11 m/s; higher velocities enhance gas suppression) | 280 Ah |  | 100% | LFP |  |  |  |  | Air | Gas detection point above shelves at (X=3, Y=1.2, Z=2.5) | 800 kW/m² fire source |  |  |  | Global cabin exposure; fine mist nozzle 0.1 m above modules; jet velocity 3–11 m/s |  | 150 °C (internal cell temperature threshold for TR in simulation) |  |  |  |  | Fire
10.1016/j.psep.2025.01.019 | Scenario4_ParticleDiameter_10to500um | 1 | Cabin fire exposure with fine water mist |  |  | Fine water mist (droplet size varied 10–500 μm; smaller droplets improved suppression) | 280 Ah |  | 100% | LFP |  |  |  |  | Air | Gas detection point above shelves at (X=3, Y=1.2, Z=2.5) | 800 kW/m² fire source |  |  |  | Global cabin exposure; fine mist nozzle 0.1 m above modules; droplet D50 in 10–500 μm range |  | 150 °C (internal cell temperature threshold for TR in simulation) |  |  |  |  | Fire
10.1016/j.psep.2025.01.019 | Scenario5_WithFineMist | 1 | Cabin fire exposure with fine water mist (system on) |  |  | Fine water mist system (demonstrated strong suppression of H2 and CO; optimal parameters indicated: 79° cone, 11 m/s jet, ~50 μm droplets) | 280 Ah |  | 100% | LFP |  |  |  |  | Air | Gas detection point above shelves at (X=3, Y=1.2, Z=2.5) | 800 kW/m² fire source |  |  |  | Global cabin exposure; fine mist nozzle 0.1 m above modules |  | 150 °C (internal cell temperature threshold for TR in simulation) |  |  |  |  | Fire
10.1016/j.psep.2025.106983 | Validation_HeatingPlate_243Ah | 1 | Electric heating plate (500 W) | 1 |  |  | 243 Ah | Prismatic | 100% | LiFePO4 | Graphite | [5 empty] | 500 W |  |  | 188.4 °C |  |  | 90 °C
10.1016/j.psep.2025.107175 | RAB5 | 1 | Oven (gravity-convection furnace, preheated to 300 °C) | 1 |  |  | 50 mAh | CR2032 coin cell | 100% | α-MnO2 | Zn | Aqueous (unspecified) |  |  | Air | Positive and negative coin cell surfaces |  |  |  | 300 °C | Global | 376 °C | 376 °C
10.1016/j.psep.2025.107175 | RAB6 | 1 | Oven (gravity-convection furnace, preheated to 300 °C) | 1 |  |  | 50 mAh | CR2032 coin cell | 100% | α-MnO2 | Zn | Aqueous (unspecified) |  |  | Air | Positive and negative coin cell surfaces |  |  |  | 300 °C | Global | 314 °C | 314 °C
10.1016/j.psep.2025.107175 | RAB7 | 1 | Oven (gravity-convection furnace, preheated to 300 °C) | 1 |  |  | 50 mAh | CR2032 coin cell | 100% | α-MnO2 | Zn | Aqueous (unspecified) |  |  | Air | Positive and negative coin cell surfaces |  |  |  | 300 °C | Global | 337 °C | 337 °C
10.1016/j.psep.2025.107175 | LIB1 | 1 | Oven (TTC256 temperature test chamber, preheated to 200 °C) | 1 |  |  | 220 mAh | CR2032 coin cell | 100% | Li-MnO2 |  | Organic electrolyte |  |  | Air | Positive and negative coin cell surfaces |  |  |  | 200 °C | Global | 156 °C | 156 °C
10.1016/j.psep.2025.107175 | LIB2 | 1 | Oven (TTC256 temperature test chamber, preheated to 200 °C) | 1 |  |  | 220 mAh | CR2032 coin cell | 100% | Li-MnO2 |  | Organic electrolyte |  |  | Air | Positive and negative coin cell surfaces |  |  |  | 200 °C | Global | 157 °C | 157 °C
10.1016/j.psep.2025.107175 | LIB3 | 1 | Oven (TTC256 temperature test chamber, preheated to 200 °C) | 1 |  |  | 220 mAh | CR2032 coin cell | 100% | Li-MnO2 |  | Organic electrolyte |  |  | Air | Positive and negative coin cell surfaces |  |  |  | 200 °C | Global | 156 °C | 156 °C
10.1016/j.psep.2025.107175 | LIB4 | 1 | Oven (TTC256 temperature test chamber, preheated to 200 °C) | 1 |  |  | 220 mAh | CR2032 coin cell | 100% | Li-MnO2 |  | Organic electrolyte |  |  | Air | Positive and negative coin cell surfaces |  |  |  | 200 °C | Global | 155 °C | 155 °C
10.1016/j.psep.2025.107566 | Cycle_0_AgingGas_Heating | 1 | Heater (external heating in N2 chamber) | 1 | 101 kPa |  | 3.45 Ah | 18650 |  | Li(Ni0.8Co0.15Al0.05)O2 (NCA) | C-SiOx |  |  |  | N2 | Cell surface thermocouple and chamber-center thermocouple | [12 empty] | {"CO": "detected (no units reported)", "CO2": "detected (no units reported)", "CH4": "detected (no units reported)", "C2H4": "detected (no units reported)", "C2H6": "detected (no units reported)", "C3H8": "detected (no units reported)"}
10.1016/j.psep.2025.107566 | Cycle_40_AgingGas_Heating | 1 | Heater (external heating in N2 chamber) | 1 | 101 kPa |  | 3.45 Ah | 18650 |  | Li(Ni0.8Co0.15Al0.05)O2 (NCA) | C-SiOx |  |  |  | N2 | Cell surface thermocouple and chamber-center thermocouple | [12 empty] | {"CO": "detected; higher peak vs 0 cycles (no units reported)", "CO2": "detected; generally increased with cycles (no units reported)", "CH4": "detected; increased with cycles (no units reported)", "C2H4": "detected; increased with cycles (no units reported)", "C2H6": "detected; increased with cycles (no units reported)", "C3H8": "detected; increased with cycles (no units reported)"}
10.1016/j.psep.2025.107566 | Cycle_80_AgingGas_Heating | 1 | Heater (external heating in N2 chamber) | 1 | 101 kPa |  | 3.45 Ah | 18650 |  | Li(Ni0.8Co0.15Al0.05)O2 (NCA) | C-SiOx |  |  |  | N2 | Cell surface thermocouple and chamber-center thermocouple | [12 empty] | {"CO": "detected; higher peak vs 0 cycles (no units reported)", "CO2": "detected; generally increased with cycles (no units reported)", "CH4": "detected; increased with cycles (no units reported)", "C2H4": "detected; increased with cycles (no units reported)", "C2H6": "detected; increased with cycles (no units reported)", "C3H8": "detected; increased with cycles (no units reported)"}
10.1016/j.psep.2025.107566 | Cycle_120_AgingGas_Heating | 1 | Heater (external heating in N2 chamber) | 1 | 101 kPa |  | 3.45 Ah | 18650 |  | Li(Ni0.8Co0.15Al0.05)O2 (NCA) | C-SiOx |  |  |  | N2 | Cell surface thermocouple and chamber-center thermocouple | [12 empty] | {"CO": "detected; higher peak vs 0 cycles (no units reported)", "CO2": "detected; generally increased with cycles (no units reported)", "CH4": "detected; increased with cycles (no units reported)", "C2H4": "detected; increased with cycles (no units reported)", "C2H6": "detected; increased with cycles (no units reported)", "C3H8": "detected; increased with cycles (no units reported)"}
10.1016/j.psep.2025.107566 | SOC30_After120Cycles_Heating | 1 | Heater (external heating in N2 chamber) | 1 | 101 kPa |  | 3.45 Ah | 18650 | 30% | Li(Ni0.8Co0.15Al0.05)O2 (NCA) | C-SiOx |  |  |  | N2 | Cell surface thermocouple and chamber-center thermocouple | [6 empty] | 190.5 °C | 641.3 °C | 1358 s |  |  |  | {"CO": "detected; lowest among 30/60/100% SOC (no units reported)", "CO2": "detected; highest among 30/60/100% SOC (no units reported)", "CH4": "detected; baseline reference for ratios (no units reported)", "C2H4": "detected (no units reported)", "C2H6": "detected (no units reported)", "C3H8": "detected (no units reported)", "HF": "detected; decreases with SOC (no units reported)", "SO2": "detected; decreases with SOC (no units reported)"}
10.1016/j.psep.2025.107566 | SOC60_After120Cycles_Heating | 1 | Heater (external heating in N2 chamber) | 1 | 101 kPa |  | 3.45 Ah | 18650 | 60% | Li(Ni0.8Co0.15Al0.05)O2 (NCA) | C-SiOx |  |  |  | N2 | Cell surface thermocouple and chamber-center thermocouple | [6 empty] | 180.3 °C | 656.8 °C | 1230 s |  |  |  | {"CO": "detected; intermediate among 30/60/100% SOC (no units reported)", "CO2": "detected; lower than 30% SOC (no units reported)", "CH4": "detected; max concentration ≈2.67× that of 30% SOC (no units reported)", "C2H4": "detected; increased vs 30% SOC (no units reported)", "C2H6": "detected; increased vs 30% SOC (no units reported)", "C3H8": "detected; increased vs 30% SOC (no units reported)", "HF": "detected; decreases with SOC (no units reported)", "SO2": "detected; decreases with SOC (no units reported)"}
10.1016/j.psep.2025.107566 | SOC100_After120Cycles_Heating | 1 | Heater (external heating in N2 chamber) | 1 | 101 kPa |  | 3.45 Ah | 18650 | 100% | Li(Ni0.8Co0.15Al0.05)O2 (NCA) | C-SiOx |  |  |  | N2 | Cell surface thermocouple and chamber-center thermocouple | [6 empty] | 170.7 °C | 780.3 °C | 1034 s |  |  |  | {"CO": "detected; highest among 30/60/100% SOC (no units reported)", "CO2": "detected; lowest among 30/60/100% SOC (no units reported)", "CH4": "detected; max concentration ≈3.16× that of 30% SOC (no units reported)", "C2H4": "detected; increased vs 30% and 60% SOC (no units reported)", "C2H6": "detected; increased vs 30% and 60% SOC (no units reported)", "C3H8": "detected; increased vs 30% and 60% SOC (no units reported)", "HF": "detected; decreases with SOC (no units reported)", "SO2": "detected; decreases with SOC (no units reported)"}
https://doi.org/10.1016/j.psep.2025.107626 | SOC_100 | 1 | Side Heating (500 W plate) | 1 |  |  | 280 Ah | Prismatic (square) | 100% | LiFePO4 | Graphite |  |  |  | Air (combustion chamber) | Surface: front side adjacent to heating plate (Tf), and left/right side surfaces (Ts1, Ts2) | 500 W |  | 173.9 × 207.3 mm |  | One broad face (front side) in contact with heating plate |  | 202.6 ± 3.5 °C (average of side surfaces Ts1 & Ts2 at TR onset) | 427.3 ± 8.5 °C (average of side surfaces at TR peak) |  |  |  | Smoking | {"Electrolyte vapor": "present (qualitative, after safety valve opening)", "SEI decomposition products": "present (qualitative)", "CO2": "present (qualitative)", "H2": "present (qualitative)"}
https://doi.org/10.1016/j.psep.2025.107626 | SOC_50 | 1 | Side Heating (500 W plate) | 1 |  |  | 280 Ah | Prismatic (square) | 50% | LiFePO4 | Graphite |  |  |  | Air (combustion chamber) | Surface: front side adjacent to heating plate (Tf), and left/right side surfaces (Ts1, Ts2) | 500 W |  | 173.9 × 207.3 mm |  | One broad face (front side) in contact with heating plate |  | 206.4 ± 1.5 °C (average of side surfaces Ts1 & Ts2 at TR onset) | 317.1 ± 5.9 °C (average of side surfaces at TR peak) |  |  |  | Smoking | {"Electrolyte vapor": "present (qualitative, after safety valve opening)", "SEI decomposition products": "present (qualitative)", "CO2": "present (qualitative)", "H2": "present (qualitative)"}
https://doi.org/10.1016/j.psep.2025.107626 | SOC_0 | 0 | Side Heating (500 W plate) | 1 |  |  | 280 Ah | Prismatic (square) | 0% | LiFePO4 | Graphite |  |  |  | Air (combustion chamber) | Surface: front side adjacent to heating plate (Tf), and left/right side surfaces (Ts1, Ts2) | 500 W |  | 173.9 × 207.3 mm |  | One broad face (front side) in contact with heating plate | [6 empty] | No Fire | {"Electrolyte vapor": "present (qualitative, after safety valve opening)", "SEI decomposition products": "present (qualitative)"}
10.1016/j.psep.2025.107664 | LFP_pack | 1 | External heating rod (200 W) | 5 |  |  | 1.5 Ah | 18650 (cylindrical) |  | LFP (LiFePO4) |  |  |  |  | Air | Geometric center of each cell surface | 200 W |  |  |  | External heating rod contacting adjacent cells |  |  | 659.9 °C | 445 s |  | 32.26% | Smoking
10.1016/j.psep.2025.107664 | NCM_pack | 1 | External heating rod (200 W) | 5 |  |  | 2.5 Ah | 18650 (cylindrical) |  | NCM (LiCoNiMn1-x-yO2) |  |  |  |  | Air | Geometric center of each cell surface | 200 W |  |  |  | External heating rod contacting adjacent cells |  |  | 1193.9 °C | 331 s |  | 54.49% | Fire
10.1016/j.psep.2025.107664 | SIB_pack | 1 | External heating rod (200 W) | 5 |  |  | 1.3 Ah | 18650 (cylindrical) |  | SIB (unspecified) |  |  |  |  | Air | Geometric center of each cell surface | 200 W |  |  |  | External heating rod contacting adjacent cells |  |  | 489 °C | 461 s |  | 23.7% | Fire
10.1016/j.psep.2025.107664 | AB1_hybrid_pack | 1 | External heating rod (200 W) | 5 |  |  | SIB: 1.3 Ah; NCM: 2.5 Ah | 18650 (cylindrical) |  | SIB (unspecified) + NCM (LiCoNiMn1-x-yO2) |  |  |  |  | Air | Geometric center of each cell surface | 200 W |  |  |  | External heating rod contacting adjacent cells |  |  | 571.8 °C | 374 s |  | 33.3% | Fire
10.1016/j.psep.2025.107664 | AB2_hybrid_pack | 1 | External heating rod (200 W) | 5 |  |  | SIB: 1.3 Ah; NCM: 2.5 Ah | 18650 (cylindrical) |  | SIB (unspecified) + NCM (LiCoNiMn1-x-yO2) |  |  |  |  | Air | Geometric center of each cell surface | 200 W |  |  |  | External heating rod contacting adjacent cells |  |  | 499.2 °C | 417 s |  | 26.9% | Fire
10.1016/j.psep.2025.107664 | AB3_hybrid_pack | 1 | External heating rod (200 W) | 5 |  |  | SIB: 1.3 Ah; NCM: 2.5 Ah | 18650 (cylindrical) |  | SIB (unspecified) + NCM (LiCoNiMn1-x-yO2) |  |  |  |  | Air | Geometric center of each cell surface | 200 W |  |  |  | External heating rod contacting adjacent cells |  |  | 466.8 °C | 329 s |  |  | Fire
10.1016/j.psep.2025.107664 | AB4_hybrid_pack | 1 | External heating rod (200 W) | 5 |  |  | SIB: 1.3 Ah; NCM: 2.5 Ah | 18650 (cylindrical) |  | SIB (unspecified) + NCM (LiCoNiMn1-x-yO2) |  |  |  |  | Air | Geometric center of each cell surface | 200 W |  |  |  | External heating rod contacting adjacent cells |  |  | 379.9 °C | 340 s |  |  | Fire
10.1016/j.psep.2025.107664 | AB5_hybrid_pack | 1 | External heating rod (200 W) | 5 |  |  | SIB: 1.3 Ah; NCM: 2.5 Ah | 18650 (cylindrical) |  | SIB (unspecified) + NCM (LiCoNiMn1-x-yO2) |  |  |  |  | Air | Geometric center of each cell surface | 200 W |  |  |  | External heating rod contacting adjacent cells |  |  | 446.9 °C | 358 s |  |  | Fire
10.1016/j.psep.2025.107879 | NCM_0_SOC | 1 | Side Heating (mica heating sheet) | 1 | 100 kPa |  | 6.3 Ah | Pouch | 0% | NCM |  | Ester-based electrolyte (contains DMC) |  |  | Air (ventilated) | Heating surface (Th) and backside (T1 center, T2 upper, T3 lower) | 150 W |  | Mica heating sheet, thickness 2 mm; area matched to battery large face |  | Side (lateral) | 207.7 °C | 207.7 °C | 233.3 °C | 681 s |  |  | Jetting
10.1016/j.psep.2025.107879 | NCM_50_SOC | 1 | Side Heating (mica heating sheet) | 1 | 100 kPa |  | 6.3 Ah | Pouch | 50% | NCM |  | Ester-based electrolyte (contains DMC) |  |  | Air (ventilated) | Heating surface (Th) and backside (T1 center, T2 upper, T3 lower) | 150 W |  | Mica heating sheet, thickness 2 mm; area matched to battery large face |  | Side (lateral) | 149.7 °C | 149.7 °C | 511.4 °C | 565 s |  |  | Jetting
10.1016/j.psep.2025.107879 | NCM_100_SOC | 1 | Side Heating (mica heating sheet) | 1 | 100 kPa |  | 6.3 Ah | Pouch | 100% | NCM |  | Ester-based electrolyte (contains DMC) |  |  | Air (ventilated) | Heating surface (Th) and backside (T1 center, T2 upper, T3 lower) | 150 W |  | Mica heating sheet, thickness 2 mm; area matched to battery large face |  | Side (lateral) | 131.7 °C | 131.7 °C | 676.1 °C | 468 s |  | 41.6% | Jetting
10.1016/j.psep.2025.107879 | LFP_0_SOC | 0 | Side Heating (mica heating sheet) | 1 | 100 kPa |  | 6 Ah | Pouch | 0% | LFP |  | Ester-based electrolyte (contains DMC) |  |  | Air (ventilated) | Heating surface (Th) and backside (T1 center, T2 upper, T3 lower) | 150 W |  | Mica heating sheet, thickness 2 mm; area matched to battery large face |  | Side (lateral) |  |  | 128.4 °C |  |  |  | No Fire
10.1016/j.psep.2025.107879 | LFP_50_SOC | 1 | Side Heating (mica heating sheet) | 1 | 100 kPa |  | 6 Ah | Pouch | 50% | LFP |  | Ester-based electrolyte (contains DMC) |  |  | Air (ventilated) | Heating surface (Th) and backside (T1 center, T2 upper, T3 lower) | 150 W |  | Mica heating sheet, thickness 2 mm; area matched to battery large face |  | Side (lateral) | 145.9 °C | 145.9 °C | 210.2 °C | 760 s |  |  | Jetting
10.1016/j.psep.2025.107879 | LFP_100_SOC | 1 | Side Heating (mica heating sheet) | 1 | 100 kPa |  | 6 Ah | Pouch | 100% | LFP |  | Ester-based electrolyte (contains DMC) |  |  | Air (ventilated) | Heating surface (Th) and backside (T1 center, T2 upper, T3 lower) | 150 W |  | Mica heating sheet, thickness 2 mm; area matched to battery large face |  | Side (lateral) | 130.0 °C | 130.0 °C | 312.8 °C | 731 s |  |  | Jetting
10.1016/j.psep.2025.107879 | LCO_0_SOC | 1 | Side Heating (mica heating sheet) | 1 | 100 kPa |  | 6.3 Ah | Pouch | 0% | LCO |  | Ester-based electrolyte (contains DMC) |  |  | Air (ventilated) | Heating surface (Th) and backside (T1 center, T2 upper, T3 lower) | 150 W |  | Mica heating sheet, thickness 2 mm; area matched to battery large face |  | Side (lateral) |  |  | 123.7 °C |  |  |  | Jetting
10.1016/j.psep.2025.107879 | LCO_50_SOC | 1 | Side Heating (mica heating sheet) | 1 | 100 kPa |  | 6.3 Ah | Pouch | 50% | LCO |  | Ester-based electrolyte (contains DMC) |  |  | Air (ventilated) | Heating surface (Th) and backside (T1 center, T2 upper, T3 lower) | 150 W |  | Mica heating sheet, thickness 2 mm; area matched to battery large face |  | Side (lateral) | 55.8 °C | 55.8 °C | 442.9 °C | 140 s |  |  | Jetting
10.1016/j.psep.2025.107879 | LCO_100_SOC | 1 | Side Heating (mica heating sheet) | 1 | 100 kPa |  | 6.3 Ah | Pouch | 100% | LCO |  | Ester-based electrolyte (contains DMC) |  |  | Air (ventilated) | Heating surface (Th) and backside (T1 center, T2 upper, T3 lower) | 150 W |  | Mica heating sheet, thickness 2 mm; area matched to battery large face |  | Side (lateral) | 36.1 °C | 36.1 °C | 828.3 °C | 108 s |  |  | Jetting
Process Safety and Environmental Protection 204 (2025) 108131 | Case1 | 1 | Surface polyimide heating element on Li-ion cell (50 W) | 4 |  |  | LIB: 2500 mAh; SIB: 1300 mAh | 18650 | 100% | LIB: LiNi1/3Co1/3Mn1/3O2; SIB: NaxTMO2 | LIB: Hard carbon; SIB: Biomass hard carbon |  |  | Ed (pack): 204.00 Wh/kg | Air | Surface (K-type thermocouples) | 50 W |  |  |  | Surface |  |  | 486.71 °C (pack Tmax, ±15.52) | 195.00 s (Cell 1) |  |  | Jetting | {"O2": "min 18.70%", "CO2": "max 1.3%", "CO": "max 2138 ppm", "NO": "max 38 ppm", "NO2": "max 22 ppm", "NOx": "max 47 ppm", "SO2": "max 38 ppm"}
Process Safety and Environmental Protection 204 (2025) 108131 | Case2 | 1 | Surface polyimide heating element on Li-ion cell (50 W) | 4 |  |  | LIB: 2500 mAh; SIB: 1300 mAh | 18650 | 100% | LIB: LiNi1/3Co1/3Mn1/3O2; SIB: NaxTMO2 | LIB: Hard carbon; SIB: Biomass hard carbon |  |  | Ed (pack): 183.60 Wh/kg | Air | Surface (K-type thermocouples) | 50 W |  |  |  | Surface |  |  | 463.46 °C (pack Tmax, ±24.36) | 193.80 s (Cell 1)
Process Safety and Environmental Protection 204 (2025) 108131 | Case3 | 1 | Surface polyimide heating element on Li-ion cell (50 W) | 4 |  |  | LIB: 2500 mAh; SIB: 1300 mAh | 18650 | 100% | LIB: LiNi1/3Co1/3Mn1/3O2; SIB: NaxTMO2 | LIB: Hard carbon; SIB: Biomass hard carbon |  |  | Ed (pack): 183.60 Wh/kg | Air | Surface (K-type thermocouples) | 50 W |  |  |  | Surface |  |  | 484.43 °C (pack Tmax, ±12.53)
Process Safety and Environmental Protection 204 (2025) 108131 | Case4 | 1 | Surface polyimide heating element on Li-ion cell (50 W) | 4 |  |  | LIB: 2500 mAh; SIB: 1300 mAh | 18650 | 100% | LIB: LiNi1/3Co1/3Mn1/3O2; SIB: NaxTMO2 | LIB: Hard carbon; SIB: Biomass hard carbon |  |  | Ed (pack): 183.60 Wh/kg | Air | Surface (K-type thermocouples) | 50 W |  |  |  | Surface |  |  | 710.20 °C (pack Tmax, ±27.51)
Process Safety and Environmental Protection 204 (2025) 108131 | Case5 | 1 | Surface polyimide heating element on Li-ion cell (50 W) | 4 |  |  | LIB: 2500 mAh; SIB: 1300 mAh | 18650 | 100% | LIB: LiNi1/3Co1/3Mn1/3O2; SIB: NaxTMO2 | LIB: Hard carbon; SIB: Biomass hard carbon |  |  | Ed (pack): 161.30 Wh/kg | Air | Surface (K-type thermocouples) | 50 W |  |  |  | Surface |  |  | 437.31 °C (pack Tmax, ±30.11) | 199.60 s (Cell 1)
Process Safety and Environmental Protection 204 (2025) 108131 | Case6 | 1 | Surface polyimide heating element on Li-ion cell (50 W) | 4 |  |  | LIB: 2500 mAh; SIB: 1300 mAh | 18650 | 100% | LIB: LiNi1/3Co1/3Mn1/3O2; SIB: NaxTMO2 | LIB: Hard carbon; SIB: Biomass hard carbon |  |  | Ed (pack): 161.30 Wh/kg | Air | Surface (K-type thermocouples) | 50 W |  |  |  | Surface |  |  | 665.24 °C (pack Tmax, ±10.73) | 194.20 s (Cell 1)
Process Safety and Environmental Protection 204 (2025) 108131 | Case7 | 1 | Surface polyimide heating element on Li-ion cell (50 W) | 4 |  |  | LIB: 2500 mAh; SIB: 1300 mAh | 18650 | 100% | LIB: LiNi1/3Co1/3Mn1/3O2; SIB: NaxTMO2 | LIB: Hard carbon; SIB: Biomass hard carbon |  |  | Ed (pack): 161.30 Wh/kg | Air | Surface (K-type thermocouples) | 50 W |  |  |  | Surface |  |  | 650.43 °C (pack Tmax, ±10.10) | 191.40 s (Cell 1)
Process Safety and Environmental Protection 204 (2025) 108131 | Case8 | 1 | Surface polyimide heating element on Li-ion cell (50 W) | 4 |  |  | LIB: 2500 mAh; SIB: 1300 mAh | 18650 | 100% | LIB: LiNi1/3Co1/3Mn1/3O2; SIB: NaxTMO2 | LIB: Hard carbon; SIB: Biomass hard carbon |  |  | Ed (pack): 136.60 Wh/kg | Air | Surface (K-type thermocouples) | 50 W |  |  |  | Surface |  |  | 472.20 °C (pack Tmax, ±39.81) |  |  |  |  | {"O2": "min 20.07%", "CO2": "max 0.6%", "CO": "max 828 ppm", "NO": "max 22 ppm", "NO2": "max 16 ppm", "NOx": "max 22 ppm", "SO2": "max 25 ppm"}
Process Safety and Environmental Protection 204 (2025) 108131 | Case9 | 1 | Surface polyimide heating element on Na-ion cell (50 W) | 4 |  |  | LIB: 2500 mAh; SIB: 1300 mAh | 18650 | 100% | LIB: LiNi1/3Co1/3Mn1/3O2; SIB: NaxTMO2 | LIB: Hard carbon; SIB: Biomass hard carbon |  |  | Ed (pack): 109.20 Wh/kg | Air | Surface (K-type thermocouples) | 50 W |  |  |  | Surface |  |  | 414.36 °C (pack Tmax, ±73.15) |  |  |  |  | {"O2": "min 20.05%", "CO2": "max 0.5%", "CO": "max 557 ppm", "NO": "max 12 ppm", "NO2": "max 7 ppm", "NOx": "max 25 ppm", "SO2": "max 23 ppm"}
Process Safety and Environmental Protection 204 (2025) 108131 | Case10 | 1 | Surface polyimide heating element on Na-ion cell (50 W) | 4 |  |  | LIB: 2500 mAh; SIB: 1300 mAh | 18650 | 100% | LIB: LiNi1/3Co1/3Mn1/3O2; SIB: NaxTMO2 | LIB: Hard carbon; SIB: Biomass hard carbon |  |  | Ed (pack): 136.60 Wh/kg | Air | Surface (K-type thermocouples) | 50 W |  |  |  | Surface |  |  | 595.03 °C (pack Tmax, ±11.73)
Process Safety and Environmental Protection 204 (2025) 108131 | Case11 | 1 | Surface polyimide heating element on Na-ion cell (50 W) | 4 |  |  | LIB: 2500 mAh; SIB: 1300 mAh | 18650 | 100% | LIB: LiNi1/3Co1/3Mn1/3O2; SIB: NaxTMO2 | LIB: Hard carbon; SIB: Biomass hard carbon |  |  | Ed (pack): 136.60 Wh/kg | Air | Surface (K-type thermocouples) | 50 W |  |  |  | Surface |  |  | 586.12 °C (pack Tmax, ±28.19)
Process Safety and Environmental Protection 204 (2025) 108131 | Case12 | 1 | Surface polyimide heating element on Na-ion cell (50 W) | 4 |  |  | LIB: 2500 mAh; SIB: 1300 mAh | 18650 | 100% | LIB: LiNi1/3Co1/3Mn1/3O2; SIB: NaxTMO2 | LIB: Hard carbon; SIB: Biomass hard carbon |  |  | Ed (pack): 136.60 Wh/kg | Air | Surface (K-type thermocouples) | 50 W |  |  |  | Surface |  |  | 422.65 °C (pack Tmax, ±14.89)
Process Safety and Environmental Protection 204 (2025) 108131 | Case13 | 1 | Surface polyimide heating element on Na-ion cell (50 W) | 4 |  |  | LIB: 2500 mAh; SIB: 1300 mAh | 18650 | 100% | LIB: LiNi1/3Co1/3Mn1/3O2; SIB: NaxTMO2 | LIB: Hard carbon; SIB: Biomass hard carbon |  |  | Ed (pack): 161.30 Wh/kg | Air | Surface (K-type thermocouples) | 50 W |  |  |  | Surface |  |  | 700.90 °C (pack Tmax, ±15.01)
Process Safety and Environmental Protection 204 (2025) 108131 | Case14 | 1 | Surface polyimide heating element on Na-ion cell (50 W) | 4 |  |  | LIB: 2500 mAh; SIB: 1300 mAh | 18650 | 100% | LIB: LiNi1/3Co1/3Mn1/3O2; SIB: NaxTMO2 | LIB: Hard carbon; SIB: Biomass hard carbon |  |  | Ed (pack): 161.30 Wh/kg | Air | Surface (K-type thermocouples) | 50 W |  |  |  | Surface |  |  | 440.69 °C (pack Tmax, ±5.41)
Process Safety and Environmental Protection 204 (2025) 108131 | Case15 | 1 | Surface polyimide heating element on Na-ion cell (50 W) | 4 |  |  | LIB: 2500 mAh; SIB: 1300 mAh | 18650 | 100% | LIB: LiNi1/3Co1/3Mn1/3O2; SIB: NaxTMO2 | LIB: Hard carbon; SIB: Biomass hard carbon |  |  | Ed (pack): 161.30 Wh/kg | Air | Surface (K-type thermocouples) | 50 W |  |  |  | Surface |  |  | 699.59 °C (pack Tmax, ±10.85)
Process Safety and Environmental Protection 204 (2025) 108131 | Case16 | 1 | Surface polyimide heating element on Na-ion cell (50 W) | 4 |  |  | LIB: 2500 mAh; SIB: 1300 mAh | 18650 | 100% | LIB: LiNi1/3Co1/3Mn1/3O2; SIB: NaxTMO2 | LIB: Hard carbon; SIB: Biomass hard carbon |  |  | Ed (pack): 183.60 Wh/kg | Air | Surface (K-type thermocouples) | 50 W |  |  |  | Surface |  |  | 699.77 °C (pack Tmax, ±6.82) | 287.20 s (Cell 1) |  |  |  | {"CO": "max 2554 ppm", "CO2": "max 1.3%", "NO": "max 37 ppm", "NO2": "max 14 ppm", "NOx": "max 35 ppm", "SO2": "max 43 ppm"}
Process Safety and Environmental Protection 204 (2025) 108131 | Case17 | 1 | Surface polyimide heating element (50 W) | 4 |  | Localized SOC reduction of cells 2 & 3 to 75% | LIB: 2500 mAh; SIB: 1300 mAh | 18650 | Cells 2 & 3: 75%; others: 100% | LIB: LiNi1/3Co1/3Mn1/3O2; SIB: NaxTMO2 | LIB: Hard carbon; SIB: Biomass hard carbon |  |  |  | Air | Surface (K-type thermocouples) | 50 W |  |  |  | Surface |  |  |  | Propagation events delayed; failures observed at 2005.04 s (Cell 2), 1998.60 s (Cell 3), 1962.60 s (Cell 4); path 1→4→2→3
Process Safety and Environmental Protection 204 (2025) 108131 | Case18 | 1 | Surface polyimide heating element (50 W) | 4 |  | Localized SOC reduction of cells 2 & 3 to 50% (energy shield wall) | LIB: 2500 mAh; SIB: 1300 mAh | 18650 | Cells 2 & 3: 50%; others: 100% | LIB: LiNi1/3Co1/3Mn1/3O2; SIB: NaxTMO2 | LIB: Hard carbon; SIB: Biomass hard carbon |  |  |  | Air | Surface (K-type thermocouples) | 50 W |  |  |  | Surface |  |  |  | Thermal propagation completely suppressed; Cells 2, 3, and 4 did not undergo TR |  |  | No Fire
Process Safety and Environmental Protection 204 (2025) 108131 | Case20 | 1 | Surface polyimide heating element (50 W) | 4 |  | Localized SOC reduction of terminal LIB (cell 4) to 50% | LIB: 2500 mAh; SIB: 1300 mAh | 18650 | Cell 4 (LIB): 50%; others: 100% | LIB: LiNi1/3Co1/3Mn1/3O2; SIB: NaxTMO2 | LIB: Hard carbon; SIB: Biomass hard carbon |  |  |  | Air | Surface (K-type thermocouples) | 50 W |  |  |  | Surface |  |  |  | No runaway occurred in cell 4; safety valve intact |  |  | No Fire
Process Safety and Environmental Protection 204 (2025) 108131 | Case22 | 1 | Surface polyimide heating element (50 W) | 4 |  | Localized SOC reduction of cells 2 & 3 to 50% (energy shield wall) | LIB: 2500 mAh; SIB: 1300 mAh | 18650 | Cells 2 & 3: 50%; others: 100% | LIB: LiNi1/3Co1/3Mn1/3O2; SIB: NaxTMO2 | LIB: Hard carbon; SIB: Biomass hard carbon |  |  |  | Air | Surface (K-type thermocouples) | 50 W |  |  |  | Surface |  |  |  | Thermal propagation completely suppressed; Cells 2, 3, and 4 did not undergo TR |  |  | No Fire
Process Safety and Environmental Protection 204 (2025) 108131 | Case24 | 1 | Surface polyimide heating element (50 W) | 4 |  | Localized SOC reduction of terminal LIB (cell 4) to 50% | LIB: 2500 mAh; SIB: 1300 mAh | 18650 | Cell 4 (LIB): 50%; others: 100% | LIB: LiNi1/3Co1/3Mn1/3O2; SIB: NaxTMO2 | LIB: Hard carbon; SIB: Biomass hard carbon |  |  |  | Air | Surface (K-type thermocouples) | 50 W |  |  |  | Surface |  |  |  | No runaway occurred in cell 4; safety valve intact |  |  | No Fire
10.1016/j.psep.2025.108196 | SOC_30 | 1 | Front Surface Heating (500 W plate) | 1 |  |  | 185 Ah | Prismatic | 30% | Na0.9[Cu0.22Fe0.3Mn0.48]O2 layered oxide | Hard carbon (amorphous carbon) |  |  | 108.37 Wh/kg | Air (sealed chamber, 25 ± 2 °C; 40 ± 5% RH) | Front (E), Side (D), Rear (A/B/C) surface thermocouples | 500 W |  | 72 mm × 174.2 mm |  | Front surface |  | 172 °C | 213.3 °C | 2413 s | 0.8 °C/s |  | Jetting | {"EMC": "64.4%", "H2": "20.6% (peak 204.5 ± 10.67 ppm)", "CO": "2.7% (peak 36.72 ± 7.98 ppm)", "CO2": "2.3% (peak 235.6 ± 6.18 ppm)", "C3H6": "6.7% (peak 118 ± 29.34 ppm)", "CH4": "0.9%", "CH3CHO (Acetaldehyde)": "0.9%", "C2H6": "0.3%", "C2H4": "0.1%", "C4H6": "0.1%"}
10.1016/j.psep.2025.108196 | SOC_50 | 1 | Front Surface Heating (500 W plate) | 1 |  |  | 185 Ah | Prismatic | 50% | Na0.9[Cu0.22Fe0.3Mn0.48]O2 layered oxide | Hard carbon (amorphous carbon) |  |  | 108.37 Wh/kg | Air (sealed chamber, 25 ± 2 °C; 40 ± 5% RH) | Front (E), Side (D), Rear (A/B/C) surface thermocouples | 500 W |  | 72 mm × 174.2 mm |  | Front surface |  | 86.9 °C | 326.7 °C | 1087 s | 1.0 °C/s |  | Jetting | {"EMC": "53.7% (peak 1627.62 ± 58.78 ppm)", "H2": "24.0% (peak 467.5 ± 92.63 ppm)", "CO": "4.1% (peak 119.58 ± 5.88 ppm)", "CO2": "10.8% (peak 431.94 ± 44.68 ppm)", "C3H6": "peak 111.5 ± 6.67 ppm"}
10.1016/j.psep.2025.108196 | SOC_100 | 1 | Front Surface Heating (500 W plate) | 1 |  |  | 185 Ah | Prismatic | 100% | Na0.9[Cu0.22Fe0.3Mn0.48]O2 layered oxide | Hard carbon (amorphous carbon) |  |  | 108.37 Wh/kg | Air (sealed chamber, 25 ± 2 °C; 40 ± 5% RH) | Front (E), Side (D), Rear (A/B/C) surface thermocouples | 500 W |  | 72 mm × 174.2 mm |  | Front surface |  | 49.1 °C | 417.1 °C | 541 s | >10 °C/s |  | Jetting | {"EMC": "17.4% (peak 2665 ± 90.36 ppm)", "H2": "48.7% (peak 6287.15 ± 1.21 ppm)", "CO": "14.4% (peak 2383.55 ± 474.12 ppm)", "CO2": "13.7% (peak 2358.44 ± 266.95 ppm)", "C3H6": "peak 280.16 ± 33.42 ppm"}
10.1016/j.psep.2025.108329 | EV-ARC_SOC_100 | 1 | EV-ARC | 1 |  |  | 23 Ah | Prismatic | 100% | LFP (LiFePO4) | Graphite | Carbonate-based (EC, EMC, DMC); salt not specified |  |  |  | Internal (Type K thermocouple embedded between two jellyrolls) |  |  |  |  | Global (chamber heating; adiabatic after onset) | 151 °C | 268 °C | 657 °C |  | 64.2 °C/s
10.1016/j.psep.2025.108329 | EV-ARC_SOC_75 | 1 | EV-ARC | 1 |  |  | 23 Ah | Prismatic | 75% | LFP (LiFePO4) | Graphite | Carbonate-based (EC, EMC, DMC); salt not specified |  |  |  | Internal (Type K thermocouple embedded between two jellyrolls) |  |  |  |  | Global (chamber heating; adiabatic after onset) | 161 °C | 279 °C | 540 °C |  | 17 °C/s
10.1016/j.psep.2025.108329 | EV-ARC_SOC_50 | 1 | EV-ARC | 1 |  |  | 23 Ah | Prismatic | 50% | LFP (LiFePO4) | Graphite | Carbonate-based (EC, EMC, DMC); salt not specified |  |  |  | Internal (Type K thermocouple embedded between two jellyrolls) |  |  |  |  | Global (chamber heating; adiabatic after onset) | 174 °C | 273 °C | 379 °C |  | 3 °C/s
10.1016/j.psep.2025.108329 | EV-ARC_SOC_25 | 0 | EV-ARC | 1 |  |  | 23 Ah | Prismatic | 25% | LFP (LiFePO4) | Graphite | Carbonate-based (EC, EMC, DMC); salt not specified |  |  |  | Internal (Type K thermocouple embedded between two jellyrolls) |  |  |  |  | Global (chamber heating; adiabatic after onset) | 162 °C |  | 245 °C |  | 0.12 °C/s
10.1016/j.psep.2025.108329 | STA-MS_AE_SOC_0 |  | STA-MS (material-level heating) |  |  |  | 23 Ah | Prismatic | 0% | LFP (LiFePO4) | Graphite (delithiated) | Carbonate-based (EC, EMC, DMC); salt not specified | [5 empty] | 10 °C/min |  |  | Global (sample crucible heating) | [7 empty] | {"H2": "detected (peak at ~232.7 °C)", "CO2": "detected (peaks at ~110.8 °C and ~224.5 °C)", "CH4": "detected (peak at ~227.8 °C)", "C2H6": "detected (peak at ~224 °C)", "O2": "not detected"}
10.1016/j.psep.2025.108329 | STA-MS_AE_SOC_25 |  | STA-MS (material-level heating) |  |  |  | 23 Ah | Prismatic | 25% | LFP (LiFePO4) | Graphite (partially lithiated) | Carbonate-based (EC, EMC, DMC); salt not specified | [5 empty] | 10 °C/min |  |  | Global (sample crucible heating) | [7 empty] | {"H2": "detected (peak at ~232.7 °C; lower intensity vs higher SOC)", "CO2": "detected (peaks at ~110.8 °C and ~224.5 °C)", "CH4": "detected (peak at ~227.8 °C)", "C2H6": "detected (peak at ~224 °C)", "O2": "not detected"}
10.1016/j.psep.2025.108329 | STA-MS_AE_SOC_50 |  | STA-MS (material-level heating) |  |  |  | 23 Ah | Prismatic | 50% | LFP (LiFePO4) | Graphite (partially lithiated, metastable) | Carbonate-based (EC, EMC, DMC); salt not specified | [5 empty] | 10 °C/min |  |  | Global (sample crucible heating) | [7 empty] | {"H2": "detected (peak at ~232.7 °C)", "CO2": "detected (peaks at ~110.8 °C and ~224.5 °C)", "CH4": "detected (peak at ~227.8 °C)", "C2H6": "detected (peak at ~224 °C)", "O2": "not detected"}
10.1016/j.psep.2025.108329 | STA-MS_AE_SOC_75 |  | STA-MS (material-level heating) |  |  |  | 23 Ah | Prismatic | 75% | LFP (LiFePO4) | Graphite (more highly lithiated) | Carbonate-based (EC, EMC, DMC); salt not specified | [5 empty] | 10 °C/min |  |  | Global (sample crucible heating) | [7 empty] | {"H2": "detected (peak at ~232.7 °C; generated slightly earlier vs lower SOC)", "CO2": "detected (peaks at ~110.8 °C and ~224.5 °C; earlier vs lower SOC)", "CH4": "detected (peak at ~227.8 °C)", "C2H6": "detected (peak at ~224 °C)", "O2": "not detected"}
10.1016/j.psep.2025.108329 | STA-MS_AE_SOC_100 |  | STA-MS (material-level heating) |  |  |  | 23 Ah | Prismatic | 100% | LFP (LiFePO4) | Graphite (highly lithiated) | Carbonate-based (EC, EMC, DMC); salt not specified | [5 empty] | 10 °C/min |  |  | Global (sample crucible heating) | [7 empty] | {"H2": "detected (peak at ~232.7 °C; earlier and stronger vs lower SOC)", "CO2": "detected (peaks at ~110.8 °C and ~224.5 °C; earlier vs lower SOC)", "CH4": "detected (peak at ~227.8 °C)", "C2H6": "detected (peak at ~224 °C)", "O2": "not detected"}
10.1016/j.jclepro.2021.129718 | PS_Center | 1 | Heating rod (adjustable DC), set to 200 °C | 14 (heating rods, no cells) |  |  |  | 18650-like (heating rod, D=18 mm, L=65 mm) | [7 empty] | On heating rod surface |  |  | D=18 mm, L=65 mm | 200 °C | Center region |  | 200 °C (heating rod setpoint) | Adjacent rods exceeded 100 °C at 1800 s (No.9 and No.6) | Propagation onset times: No.9 at 180 s; No.6 at 396 s; No.5 at 782 s |  |  | No Fire
10.1016/j.jclepro.2021.129718 | PSE_Center | 1 | Heating rod (adjustable DC), set to 200 °C | 14 (heating rods, no cells) |  | CPCM with EG (PSE: 70 wt% PA, 27 wt% SBS, 3 wt% EG) |  | 18650-like (heating rod, D=18 mm, L=65 mm) | [7 empty] | On heating rod surface |  |  | D=18 mm, L=65 mm | 200 °C | Center region |  | 200 °C (heating rod setpoint) | No.9: 108 °C; No.6: 90 °C at 1800 s | Adjacent rods showed significant temperature rise after ~400 s |  |  | No Fire
10.1016/j.jclepro.2021.129718 | PEF15_Center | 0 | Heating rod (adjustable DC), set to 200 °C | 14 (heating rods, no cells) |  | Flame retardant flexible CPCM (PEF15: 70 wt% PA, 12 wt% SBS, 3 wt% EG, 15 wt% flame retardant: ammonium polyphosphate 50%, phosphoric acid 45%, ZnO 5%) |  | 18650-like (heating rod, D=18 mm, L=65 mm) | [7 empty] | On heating rod surface |  |  | D=18 mm, L=65 mm | 200 °C | Center region |  | 200 °C (heating rod setpoint) | No.9 <100 °C; No.6 <80 °C at 1800 s; heat propagation radius maintained at Step I |  |  |  | No Fire
10.1016/j.jclepro.2021.129718 | PS_Edge | 1 | Heating rod (adjustable DC), set to 200 °C | 14 (heating rods, no cells) |  |  |  | 18650-like (heating rod, D=18 mm, L=65 mm) | [7 empty] | On heating rod surface |  |  | D=18 mm, L=65 mm | 200 °C | Edge region |  | 200 °C (heating rod setpoint) | No.2: 160 °C; No.4: 120 °C; No.5: >100 °C at 1800 s | No.2 and No.4 rose at ~400 s; heat spread reached No.5 at ~750 s |  |  | No Fire
10.1016/j.jclepro.2021.129718 | PSE_Edge | 1 | Heating rod (adjustable DC), set to 200 °C | 14 (heating rods, no cells) |  | CPCM with EG (PSE: 70 wt% PA, 27 wt% SBS, 3 wt% EG) |  | 18650-like (heating rod, D=18 mm, L=65 mm) | [7 empty] | On heating rod surface |  |  | D=18 mm, L=65 mm | 200 °C | Edge region |  | 200 °C (heating rod setpoint) | No.2 ~100 °C; No.5 <80 °C at 1800 s; heat spread radius Step II |  |  |  | No Fire
10.1016/j.jclepro.2021.129718 | PEF15_Edge | 0 | Heating rod (adjustable DC), set to 200 °C | 14 (heating rods, no cells) |  | Flame retardant flexible CPCM (PEF15: 70 wt% PA, 12 wt% SBS, 3 wt% EG, 15 wt% flame retardant: ammonium polyphosphate 50%, phosphoric acid 45%, ZnO 5%) |  | 18650-like (heating rod, D=18 mm, L=65 mm) | [7 empty] | On heating rod surface |  |  | D=18 mm, L=65 mm | 200 °C | Edge region |  | 200 °C (heating rod setpoint) | Heat concentration maintained within radius Step I; No.2 and No.4 showed limited temperature rise (values not specified) over 1800 s |  |  |  | No Fire
10.1016/j.renene.2022.12.092 | Aged_25C | 1 | Accelerating Rate Calorimeter (ES-ARC), Heat-Wait-Seek mode | 1 |  |  | 1.8 Ah | Pouch | 100% | NCM622 + LMO | Graphite | Commercial (unspecified) |  |  | Adiabatic ARC chamber |  |  | HWS: 5 °C step then 20 min wait; switch to exotherm at dT/dt ≥ 0.02 °C/min |  |  | Global | 75–80 °C | 155–160 °C | 589–615 °C |  |  | 23.7%
10.1016/j.renene.2022.12.092 | Aged_40C | 1 | Accelerating Rate Calorimeter (ES-ARC), Heat-Wait-Seek mode | 1 |  |  | 1.8 Ah | Pouch | 100% | NCM622 + LMO | Graphite | Commercial (unspecified) |  |  | Adiabatic ARC chamber |  |  | HWS: 5 °C step then 20 min wait; switch to exotherm at dT/dt ≥ 0.02 °C/min |  |  | Global | 75–80 °C | 155–160 °C | 589–615 °C |  |  | 22.7%
10.1016/j.renene.2022.12.092 | Aged_60C | 1 | Accelerating Rate Calorimeter (ES-ARC), Heat-Wait-Seek mode | 1 |  |  | 1.8 Ah | Pouch | 100% | NCM622 + LMO | Graphite | Commercial (unspecified) |  |  | Adiabatic ARC chamber |  |  | HWS: 5 °C step then 20 min wait; switch to exotherm at dT/dt ≥ 0.02 °C/min |  |  | Global | 75–80 °C | 155–160 °C | 589–615 °C |  |  | 20.0%
10.1016/j.renene.2022.12.092 | Aged_80C | 1 | Accelerating Rate Calorimeter (ES-ARC), Heat-Wait-Seek mode | 1 |  |  | 1.8 Ah | Pouch | 100% | NCM622 + LMO | Graphite | Commercial (unspecified) |  |  | Adiabatic ARC chamber |  |  | HWS: 5 °C step then 20 min wait; switch to exotherm at dT/dt ≥ 0.02 °C/min |  |  | Global | 105–131 °C (Part I), pause 131–140 °C; resumed at 140 °C (Part II) |  |  |  |  | 18.2%
10.1016/j.renene.2023.03.004 | Lower_NoConn | 1 | Front surface plate heater (500 W) applied to initial cell; heater turned off upon first TR | 4 |  |  | 50 Ah | Prismatic | 100% | LFP | Graphite |  |  |  | Air | Front and back surface centers of each battery; additional thermocouples above lower module | 500 W |  | Same geometry as cell front (approx. 0.135 m × 0.18 m) |  | Front |  |  | 365–417.8 °C (across #bat1–#bat4) |  | 4.7–6.5 °C/s (peak across cells) |  | Fire
10.1016/j.renene.2023.03.004 | Lower_Parallel | 1 | Front surface plate heater (500 W) applied to initial cell; heater turned off upon first TR | 4 |  |  | 50 Ah | Prismatic | 100% | LFP | Graphite |  |  |  | Air | Front and back surface centers of each battery; additional thermocouples above lower module | 500 W |  | Same geometry as cell front (approx. 0.135 m × 0.18 m) |  | Front |  | 213.1 °C (onset of TR for #bat1) | 423.2 °C (#bat1) |  | 4.6–7.1 °C/s (peaks for #bat1–#bat2) |  | Fire
10.1016/j.renene.2023.03.004 | Upper_NoConn | 1 | Bottom heating by flame (ceiling jet) from lower module; vent gases/aerosols ignited with electronic igniter | 3 |  |  | 50 Ah | Prismatic | 100% | LFP | Graphite |  |  |  | Air | Front and back surface centers of each upper battery |  |  |  |  | Bottom (heated by flame/ceiling jet from lower module) | 172.8–180.6 °C (at safety venting) | 229–248.3 °C | 446.1–481.1 °C | 10430–10551 s |  |  | Fire
10.1016/j.renene.2023.03.004 | Upper_Parallel | 1 | Bottom heating by flame (ceiling jet) from lower module; vent gases/aerosols ignited with electronic igniter | 3 |  |  | 50 Ah | Prismatic | 100% | LFP | Graphite |  |  |  | Air | Front and back surface centers of each upper battery |  |  |  |  | Bottom (heated by flame/ceiling jet from lower module) | 179.4–195.1 °C (at safety venting) | 181.6–197.2 °C | 533.7–548.3 °C | 2659–2860 s |  |  | Fire
10.1016/j.renene.2023.119674 | FH_C_500W_cont | 1 | Front Heating (heating plate) | 1 |  |  | 50 Ah | Prismatic | 100% | LFP (LiFePO4) | Graphite |  |  |  | Air | Surface thermocouples at front/back/side centers | 500 W |  | 135 mm × 180 mm |  | Front | 90 °C | 239.8 °C (average battery temperature) | 359.1 °C |  | 3.7 °C/s
10.1016/j.renene.2023.119674 | BH_C_500W_cont | 1 | Bottom Heating (heating plate) | 1 |  |  | 50 Ah | Prismatic | 100% | LFP (LiFePO4) | Graphite |  |  |  | Air | Surface thermocouples along central axis of front/back surfaces | 500 W |  | 135 mm × 79 mm |  | Bottom | 90 °C | 217.0 °C (average battery temperature) | 428.7 °C |  | 5.1 °C/s
10.1016/j.renene.2023.119674 | FH_F_500W_1575s | 1 | Front Heating (heating plate, fixed heating quantity) | 1 |  |  | 50 Ah | Prismatic | 100% | LFP (LiFePO4) | Graphite |  |  |  | Air | Surface thermocouples at front/back/side centers | 500 W |  | 135 mm × 180 mm |  | Front | 90 °C | 223.4 °C (average battery temperature)
10.1016/j.renene.2023.119674 | BH_F_500W_1575s | 1 | Bottom Heating (heating plate, fixed heating quantity) | 1 |  |  | 50 Ah | Prismatic | 100% | LFP (LiFePO4) | Graphite |  |  |  | Air | Surface thermocouples along central axis of front/back surfaces | 500 W |  | 135 mm × 79 mm |  | Bottom | 90 °C | 225.7 °C (average battery temperature) | 445.8 °C |  | 6.1 °C/s
10.1016/j.renene.2023.119674 | BH_F_400W_1969s | 1 | Bottom Heating (heating plate, fixed heating quantity) | 1 |  |  | 50 Ah | Prismatic | 100% | LFP (LiFePO4) | Graphite |  |  |  | Air | Surface thermocouples along central axis of front/back surfaces | 400 W |  | 135 mm × 79 mm |  | Bottom | 90 °C |  | >435.1 °C
10.1016/j.renene.2023.119674 | BH_F_300W_2625s | 1 | Bottom Heating (heating plate, fixed heating quantity) | 1 |  |  | 50 Ah | Prismatic | 100% | LFP (LiFePO4) | Graphite |  |  |  | Air | Surface thermocouples along central axis of front/back surfaces | 300 W |  | 135 mm × 79 mm |  | Bottom | 90 °C |  | >435.1 °C
10.1016/j.renene.2023.119674 | BH_additional_200W_to200C | 1 | Bottom Heating (200 W; heated until average battery temperature reached 200 °C, then heater off) | 1 |  |  | 50 Ah | Prismatic | 100% | LFP (LiFePO4) | Graphite |  |  |  | Air | Surface thermocouples along central axis of front/back surfaces | 200 W |  | 135 mm × 79 mm | 200 °C (average battery temperature before switch-off) | Bottom | 90 °C |  | 435.1 °C
10.1016/j.renene.2023.119674 | BH_additional_100W_to200C | 1 | Bottom Heating (100 W; heated until average battery temperature reached 200 °C, then heater off) | 1 |  |  | 50 Ah | Prismatic | 100% | LFP (LiFePO4) | Graphite |  |  |  | Air | Surface thermocouples along central axis of front/back surfaces | 100 W |  | 135 mm × 79 mm | 200 °C (average battery temperature before switch-off) | Bottom | 90 °C |  | 423.2 °C
10.1016/j.ijthermalsci.2025.110047 | Cell_Upper_SOC15 | 1 | Localized contact heating (100 W heater) | 1 |  |  | 5.0 Ah | 21700 | 15% | Li(Ni0.5Co0.2Mn0.3)O2 | Graphite |  |  |  | Air | Surface | 100 W |  | 20×21×π mm^2 area |  | Upper |  |  | >500 °C | 496 s |  |  | Explosion
10.1016/j.ijthermalsci.2025.110047 | Cell_Upper_SOC50 | 1 | Localized contact heating (100 W heater) | 1 |  |  | 5.0 Ah | 21700 | 50% | Li(Ni0.5Co0.2Mn0.3)O2 | Graphite |  |  |  | Air | Surface | 100 W |  | 20×21×π mm^2 area |  | Upper |  |  | >500 °C | 381 s |  |  | Explosion
10.1016/j.ijthermalsci.2025.110047 | Cell_Upper_SOC85 | 1 | Localized contact heating (100 W heater) | 1 |  |  | 5.0 Ah | 21700 | 85% | Li(Ni0.5Co0.2Mn0.3)O2 | Graphite |  |  |  | Air | Surface | 100 W |  | 20×21×π mm^2 area |  | Upper |  |  | >500 °C | 292 s |  |  | Explosion
10.1016/j.ijthermalsci.2025.110047 | Cell_Middle_SOC15 | 1 | Localized contact heating (100 W heater) | 1 |  |  | 5.0 Ah | 21700 | 15% | Li(Ni0.5Co0.2Mn0.3)O2 | Graphite |  |  |  | Air | Surface | 100 W |  | 20×21×π mm^2 area |  | Middle |  |  | >500 °C | 456 s |  |  | Explosion
10.1016/j.ijthermalsci.2025.110047 | Cell_Middle_SOC50 | 1 | Localized contact heating (100 W heater) | 1 |  |  | 5.0 Ah | 21700 | 50% | Li(Ni0.5Co0.2Mn0.3)O2 | Graphite |  |  |  | Air | Surface | 100 W |  | 20×21×π mm^2 area |  | Middle |  |  | >500 °C | 337 s |  |  | Explosion
10.1016/j.ijthermalsci.2025.110047 | Cell_Middle_SOC85 | 1 | Localized contact heating (100 W heater) | 1 |  |  | 5.0 Ah | 21700 | 85% | Li(Ni0.5Co0.2Mn0.3)O2 | Graphite |  |  |  | Air | Surface | 100 W |  | 20×21×π mm^2 area |  | Middle |  |  | >500 °C | 252 s |  |  | Explosion
10.1016/j.ijthermalsci.2025.110047 | Cell_Bottom_SOC15 | 1 | Localized contact heating (100 W heater) | 1 |  |  | 5.0 Ah | 21700 | 15% | Li(Ni0.5Co0.2Mn0.3)O2 | Graphite |  |  |  | Air | Surface | 100 W |  | 20×21×π mm^2 area |  | Bottom |  |  | >500 °C | 418 s |  |  | Explosion
10.1016/j.ijthermalsci.2025.110047 | Cell_Bottom_SOC50 | 1 | Localized contact heating (100 W heater) | 1 |  |  | 5.0 Ah | 21700 | 50% | Li(Ni0.5Co0.2Mn0.3)O2 | Graphite |  |  |  | Air | Surface | 100 W |  | 20×21×π mm^2 area |  | Bottom |  |  | >500 °C | 324 s |  |  | Explosion
10.1016/j.ijthermalsci.2025.110047 | Cell_Bottom_SOC85 | 1 | Localized contact heating (100 W heater) | 1 |  |  | 5.0 Ah | 21700 | 85% | Li(Ni0.5Co0.2Mn0.3)O2 | Graphite |  |  |  | Air | Surface | 100 W |  | 20×21×π mm^2 area |  | Bottom |  |  | >500 °C | 211 s |  |  | Explosion
10.1016/j.ijthermalsci.2025.110047 | Module_NonImmersion_Spacing2mm_SOC85_Main | 1 | Localized contact heating (100 W heater) | 3 |  |  | 5.0 Ah | 21700 | 85% | Li(Ni0.5Co0.2Mn0.3)O2 | Graphite |  |  |  | Air | Surface | 100 W |  | 20×21×π mm^2 area |  |  |  | 156.4 °C |  | 226 s |  | 62.40% | Fire
10.1016/j.ijthermalsci.2025.110047 | Module_NonImmersion_Spacing2mm_SOC85_Adj1 | 1 | Localized contact heating (100 W heater) | 3 |  |  | 5.0 Ah | 21700 | 85% | Li(Ni0.5Co0.2Mn0.3)O2 | Graphite |  |  |  | Air | Surface | 100 W |  | 20×21×π mm^2 area | [5 empty] | 229 s |  | 47.70% | Fire
10.1016/j.ijthermalsci.2025.110047 | Module_NonImmersion_Spacing2mm_SOC85_Adj2 | 1 | Localized contact heating (100 W heater) | 3 |  |  | 5.0 Ah | 21700 | 85% | Li(Ni0.5Co0.2Mn0.3)O2 | Graphite |  |  |  | Air | Surface | 100 W |  | 20×21×π mm^2 area |  |  |  |  | 587 °C | 229 s |  | 52.50% | Fire
10.1016/j.ijthermalsci.2025.110047 | Module_Immersion50mm_Spacing2mm_SOC85_Main | 1 | Localized contact heating (100 W heater) | 3 |  | Liquid-immersion thermal management (immersion height 50 mm) | 5.0 Ah | 21700 | 85% | Li(Ni0.5Co0.2Mn0.3)O2 | Graphite |  |  |  | Air | Surface | 100 W |  | 20×21×π mm^2 area |  |  |  | 65.5 °C | 248.5 °C |  |  | 46.44% | Fire
10.1016/j.ijthermalsci.2025.110047 | Module_Immersion50mm_Spacing2mm_SOC85_Adj1 | 1 | Localized contact heating (100 W heater) | 3 |  | Liquid-immersion thermal management (immersion height 50 mm) | 5.0 Ah | 21700 | 85% | Li(Ni0.5Co0.2Mn0.3)O2 | Graphite |  |  |  | Air | Surface | 100 W |  | 20×21×π mm^2 area | [7 empty] | 37.47% | Fire
10.1016/j.ijthermalsci.2025.110047 | Module_Immersion50mm_Spacing2mm_SOC85_Adj2 | 1 | Localized contact heating (100 W heater) | 3 |  | Liquid-immersion thermal management (immersion height 50 mm) | 5.0 Ah | 21700 | 85% | Li(Ni0.5Co0.2Mn0.3)O2 | Graphite |  |  |  | Air | Surface | 100 W |  | 20×21×π mm^2 area | [7 empty] | 36.23% | Fire
10.1016/j.applthermaleng.2017.06.056 | HotBox_88mAh | 1 | Hot Box (ARC) heating | 1 |  |  | 88 mAh | Pouch |  | NMC (LiNi1/3Mn1/3Co1/3O2) | Graphite | EC:DMC (50:50 wt%) + 1 M LiPF6 + 3 wt% vinylene carbonate | Ceramic coated PET-based |  |  | Surface center of electrode region (bomb thermocouple, type N) |  | 5 °C/min |  |  | Global (oven/hot box) | 210 °C | 210 °C |  |  | >=6 °C/min (calorimeter sensitivity exceeded)
10.1016/j.applthermaleng.2019.02.127 | ARC_single_cell_18650_100SOC | 1 | ARC (Heat-Wait-Search, adiabatic) | 1 |  |  |  | 18650 | 100% | NCA (NiCoAl) | Graphite | Ethylene carbonate (EC) with LiPF6 |  |  | Adiabatic (ARC) | Cell thermocouple inside ARC (adiabatic chamber) |  |  |  |  | Global (uniform adiabatic condition) | 160.6 ± 1.2 °C | 160.6 ± 1.2 °C | 889 °C | 960 s
10.1016/j.applthermaleng.2019.02.127 | BSU_Air_TopVenting | 1 | Side heating (80 W resistance wire, Cr20Ni80), top venting mode | 11 |  | No interstitial material (air gap) |  | 18650 | 100% | NCA (NiCoAl) | Graphite | Ethylene carbonate (EC) with LiPF6 |  |  | Air (aluminum enclosure in steel test chamber) | Thermocouples on cell surfaces; neighbors measured on side away from cell #7; trigger cell sensor at central section | 80 W |  | Resistance wire wound 8 turns around central section (~50% surface) |  | Around middle circumference of cell #7 |  | 178 °C |  | 160 s
10.1016/j.applthermaleng.2019.02.127 | BSU_Air_SideRupture | 1 | Side heating (80 W resistance wire, Cr20Ni80), side rupture mode (top reinforced) | 11 |  | No interstitial material (air gap) |  | 18650 | 100% | NCA (NiCoAl) | Graphite | Ethylene carbonate (EC) with LiPF6 |  |  | Air (aluminum enclosure in steel test chamber) | Thermocouples on cell surfaces; neighbors measured on side away from cell #7; trigger cell sensor at central section | 80 W |  | Resistance wire wound 8 turns around central section (~50% surface) |  | Around middle circumference of cell #7 |  | 182 °C |  | 115 s |  |  | Explosion
10.1016/j.applthermaleng.2019.02.127 | BSU_AlPlate_TopVenting | 1 | Side heating (80 W resistance wire, Cr20Ni80), top venting mode | 11 |  | Al plate interstitial, 2.1 mm |  | 18650 | 100% | NCA (NiCoAl) | Graphite | Ethylene carbonate (EC) with LiPF6 |  |  | Air (aluminum enclosure in steel test chamber) | Thermocouples on cell surfaces; neighbors measured on side away from cell #7; trigger cell sensor at central section | 80 W |  | Resistance wire wound 8 turns around central section (~50% surface) |  | Around middle circumference of cell #7 |  | 184 °C |  | 240 s
10.1016/j.applthermaleng.2019.02.127 | BSU_AlPlate_SideRupture | 1 | Side heating (80 W resistance wire, Cr20Ni80), side rupture mode (top reinforced) | 11 |  | Al plate interstitial, 2.1 mm |  | 18650 | 100% | NCA (NiCoAl) | Graphite | Ethylene carbonate (EC) with LiPF6 |  |  | Air (aluminum enclosure in steel test chamber) | Thermocouples on cell surfaces; neighbors measured on side away from cell #7; trigger cell sensor at central section | 80 W |  | Resistance wire wound 8 turns around central section (~50% surface) |  | Around middle circumference of cell #7 |  | 180 °C |  | 240 s
10.1016/j.applthermaleng.2019.02.127 | BSU_GraphiteSheet_TopVenting | 1 | Side heating (80 W resistance wire, Cr20Ni80), top venting mode | 11 |  | Graphite composite sheet interstitial, 2.1 mm (0.2 mm graphite skins, 1.7 mm insulating core) |  | 18650 | 100% | NCA (NiCoAl) | Graphite | Ethylene carbonate (EC) with LiPF6 |  |  | Air (aluminum enclosure in steel test chamber) | Thermocouples on cell surfaces; neighbors measured on side away from cell #7; trigger cell sensor at central section | 80 W |  | Resistance wire wound 8 turns around central section (~50% surface) |  | Around middle circumference of cell #7 |  | 157 °C | ≈800 °C | 248 s
10.1016/j.applthermaleng.2019.02.127 | BSU_GraphiteSheet_SideRupture | 1 | Side heating (80 W resistance wire, Cr20Ni80), side rupture mode (top reinforced) | 11 |  | Graphite composite sheet interstitial, 2.1 mm (0.2 mm graphite skins, 1.7 mm insulating core) |  | 18650 | 100% | NCA (NiCoAl) | Graphite | Ethylene carbonate (EC) with LiPF6 |  |  | Air (aluminum enclosure in steel test chamber) | Thermocouples on cell surfaces; neighbors measured on side away from cell #7; trigger cell sensor at central section | 80 W |  | Resistance wire wound 8 turns around central section (~50% surface) |  | Around middle circumference of cell #7 |  | 178 °C |  | 150 s
10.1016/j.applthermaleng.2019.02.127 | BSU_AlExtrusion_TopVenting | 1 | Side heating (80 W resistance wire, Cr20Ni80), top venting mode | 11 |  | Al extrusion interstitial |  | 18650 | 100% | NCA (NiCoAl) | Graphite | Ethylene carbonate (EC) with LiPF6 |  |  | Air (aluminum enclosure in steel test chamber) | Thermocouples on cell surfaces; neighbors measured on side away from cell #7; trigger cell sensor at central section | 80 W |  | Resistance wire wound 8 turns around central section (~50% surface) |  | Around middle circumference of cell #7 |  | 184 °C | ≈850 °C | 210 s
10.1016/j.applthermaleng.2019.02.127 | BSU_AlExtrusion_SideRupture | 1 | Side heating (80 W resistance wire, Cr20Ni80), side rupture mode (top reinforced) | 11 |  | Al extrusion interstitial |  | 18650 | 100% | NCA (NiCoAl) | Graphite | Ethylene carbonate (EC) with LiPF6 |  |  | Air (aluminum enclosure in steel test chamber) | Thermocouples on cell surfaces; neighbors measured on side away from cell #7; trigger cell sensor at central section | 80 W |  | Resistance wire wound 8 turns around central section (~50% surface) |  | Around middle circumference of cell #7 |  | 181 °C |  | 159 s
10.1016/j.applthermaleng.2019.113847 | Exp_523K_SideHeating | 1 | Side Heating (surface heater, constant temperature) | 1 |  |  | 25 Ah | Prismatic | 100% | NCM | Graphite | LiPF6 |  |  |  | Surface (front, back, side, pole); T1 located at heating area |  |  |  | 523.15 K | One side (cathode current collector surface) |  | approx >400 K
10.1016/j.applthermaleng.2019.114144 | ARC_SOC_25 | 1 | ARC (Heat-Wait-Search-Track) | 1 |  |  | 57 Ah | Pouch | 25% | NMC811 | Si@C (Silicon-Carbon) | EC/PC/DMC + LiPF6 + additives (CAPCHEM) | Ceramic separator |  | Air | Surface center (two thermocouples) |  | 2 °C/min (search steps every 5 °C) |  |  | Surface wrap (external heater) | 59.3 °C | 148.1 °C | 517.9 °C |  | 100 °C/min |  | No Fire
10.1016/j.applthermaleng.2019.114144 | ARC_SOC_50 | 1 | ARC (Heat-Wait-Search-Track) | 1 |  |  | 57 Ah | Pouch | 50% | NMC811 | Si@C (Silicon-Carbon) | EC/PC/DMC + LiPF6 + additives (CAPCHEM) | Ceramic separator |  | Air | Surface center (two thermocouples) |  | 2 °C/min (search steps every 5 °C) |  |  | Surface wrap (external heater) | 56.6 °C | 146.5 °C | 533.6 °C |  | 100 °C/min |  | Explosion
10.1016/j.applthermaleng.2019.114144 | ARC_SOC_75 | 1 | ARC (Heat-Wait-Search-Track) | 1 |  |  | 57 Ah | Pouch | 75% | NMC811 | Si@C (Silicon-Carbon) | EC/PC/DMC + LiPF6 + additives (CAPCHEM) | Ceramic separator |  | Air | Surface center (two thermocouples) |  | 2 °C/min (search steps every 5 °C) |  |  | Surface wrap (external heater) | 63.1 °C | 138.8 °C | 607.8 °C |  | 100 °C/min |  | Explosion
10.1016/j.applthermaleng.2019.114144 | ARC_SOC_100 | 1 | ARC (Heat-Wait-Search-Track) | 1 |  |  | 57 Ah | Pouch | 100% | NMC811 | Si@C (Silicon-Carbon) | EC/PC/DMC + LiPF6 + additives (CAPCHEM) | Ceramic separator |  | Air | Surface center (two thermocouples) |  | 2 °C/min (search steps every 5 °C) |  |  | Surface wrap (external heater) | 58.6 °C | 154.2 °C | 609.6 °C |  | 100 °C/min |  | Explosion
10.1016/j.applthermaleng.2019.114144 | DSC_Cathode_with_electrolyte_SOC_0 | 0 | DSC (sealed crucible) |  |  |  | 57 Ah | Pouch | 0% | NMC811 | Si@C (Silicon-Carbon) | EC/PC/DMC + LiPF6 + additives (CAPCHEM) | Ceramic separator |  |  |  |  | 5 K/min |  | 350 °C | Global (crucible) | ≈260 °C | ≈310 °C |  |  |  |  | No Fire
10.1016/j.applthermaleng.2019.114144 | DSC_Cathode_with_electrolyte_SOC_25 | 0 | DSC (sealed crucible) |  |  |  | 57 Ah | Pouch | 25% | NMC811 | Si@C (Silicon-Carbon) | EC/PC/DMC + LiPF6 + additives (CAPCHEM) | Ceramic separator |  |  |  |  | 5 K/min |  | 350 °C | Global (crucible) | ≈260 °C | ≈310 °C |  |  |  |  | No Fire
10.1016/j.applthermaleng.2019.114144 | DSC_Cathode_with_electrolyte_SOC_50 | 0 | DSC (sealed crucible) |  |  |  | 57 Ah | Pouch | 50% | NMC811 | Si@C (Silicon-Carbon) | EC/PC/DMC + LiPF6 + additives (CAPCHEM) | Ceramic separator |  |  |  |  | 5 K/min |  | 350 °C | Global (crucible) | ≈260 °C (splitting begins) | ≈310 °C |  |  |  |  | No Fire
10.1016/j.applthermaleng.2019.114144 | DSC_Cathode_with_electrolyte_SOC_75 | 0 | DSC (sealed crucible) |  |  |  | 57 Ah | Pouch | 75% | NMC811 | Si@C (Silicon-Carbon) | EC/PC/DMC + LiPF6 + additives (CAPCHEM) | Ceramic separator |  |  |  |  | 5 K/min |  | 350 °C | Global (crucible) | ≈260 °C (shift forward) | ≈310 °C (weakened) |  |  |  |  | No Fire
10.1016/j.applthermaleng.2019.114144 | DSC_Cathode_with_electrolyte_SOC_100 | 0 | DSC (sealed crucible) |  |  |  | 57 Ah | Pouch | 100% | NMC811 | Si@C (Silicon-Carbon) | EC/PC/DMC + LiPF6 + additives (CAPCHEM) | Ceramic separator |  |  |  |  | 5 K/min |  | 350 °C | Global (crucible) | ≈260 °C (shift forward) | ≈310 °C (weakened) |  |  |  |  | No Fire
10.1016/j.applthermaleng.2019.114144 | DSC_Cathode_without_electrolyte_SOC_75 | 0 | DSC (sealed crucible) |  |  |  | 57 Ah | Pouch | 75% | NMC811 | Si@C (Silicon-Carbon) |  | Ceramic separator |  |  |  |  | 5 K/min |  | 350 °C | Global (crucible) | ≈230 °C (cathode decomposition) | [5 empty] | No Fire
10.1016/j.applthermaleng.2019.114144 | DSC_Cathode_without_electrolyte_SOC_100 | 0 | DSC (sealed crucible) |  |  |  | 57 Ah | Pouch | 100% | NMC811 | Si@C (Silicon-Carbon) |  | Ceramic separator |  |  |  |  | 5 K/min |  | 350 °C | Global (crucible) | ≈230 °C (cathode decomposition) | [5 empty] | No Fire
10.1016/j.applthermaleng.2019.114144 | DSC_Anode_with_electrolyte_SOC_0 | 0 | DSC (sealed crucible) |  |  |  | 57 Ah | Pouch | 0% | NMC811 | Si@C (Silicon-Carbon) | EC/PC/DMC + LiPF6 + additives (CAPCHEM) | Ceramic separator |  |  |  |  | 5 K/min |  | 350 °C | Global (crucible) | ≈110 °C | ≈230 °C |  |  |  |  | No Fire
10.1016/j.applthermaleng.2019.114144 | DSC_Anode_with_electrolyte_SOC_25 | 0 | DSC (sealed crucible) |  |  |  | 57 Ah | Pouch | 25% | NMC811 | Si@C (Silicon-Carbon) | EC/PC/DMC + LiPF6 + additives (CAPCHEM) | Ceramic separator |  |  |  |  | 5 K/min |  | 350 °C | Global (crucible) | ≈110 °C | ≈230 °C |  |  |  |  | No Fire
10.1016/j.applthermaleng.2019.114144 | DSC_Anode_with_electrolyte_SOC_50 | 0 | DSC (sealed crucible) |  |  |  | 57 Ah | Pouch | 50% | NMC811 | Si@C (Silicon-Carbon) | EC/PC/DMC + LiPF6 + additives (CAPCHEM) | Ceramic separator |  |  |  |  | 5 K/min |  | 350 °C | Global (crucible) | ≈110 °C | ≈230 °C |  |  |  |  | No Fire
10.1016/j.applthermaleng.2019.114144 | DSC_Anode_with_electrolyte_SOC_55 | 0 | DSC (sealed crucible) |  |  |  | 57 Ah | Pouch | 55% | NMC811 | Si@C (Silicon-Carbon) | EC/PC/DMC + LiPF6 + additives (CAPCHEM) | Ceramic separator |  |  |  |  | 5 K/min |  | 350 °C | Global (crucible) | ≈230 °C (110 °C peak disappears) | ≈330 °C (anode decomposition appears) |  |  |  |  | No Fire
10.1016/j.applthermaleng.2019.114144 | DSC_Anode_with_electrolyte_SOC_75 | 0 | DSC (sealed crucible) |  |  |  | 57 Ah | Pouch | 75% | NMC811 | Si@C (Silicon-Carbon) | EC/PC/DMC + LiPF6 + additives (CAPCHEM) | Ceramic separator |  |  |  |  | 5 K/min |  | 350 °C | Global (crucible) | ≈230 °C | ≈330 °C |  |  |  |  | No Fire
10.1016/j.applthermaleng.2019.114144 | DSC_Anode_with_electrolyte_SOC_100 | 0 | DSC (sealed crucible) |  |  |  | 57 Ah | Pouch | 100% | NMC811 | Si@C (Silicon-Carbon) | EC/PC/DMC + LiPF6 + additives (CAPCHEM) | Ceramic separator |  |  |  |  | 5 K/min |  | 350 °C | Global (crucible) | ≈230 °C | ≈330 °C |  |  |  |  | No Fire
10.1016/j.applthermaleng.2019.114144 | DSC_Anode_without_electrolyte | 0 | DSC (sealed crucible) |  |  |  | 57 Ah | Pouch |  | NMC811 | Si@C (Silicon-Carbon) |  | Ceramic separator |  |  |  |  | 5 K/min |  | 350 °C | Global (crucible) | ≈330 °C (anode decomposition) | [5 empty] | No Fire
10.1016/j.applthermaleng.2019.114144 | DSC_Electrolyte_CAPCHEM | 0 | DSC (sealed crucible) |  |  |  | 57 Ah | Pouch |  | NMC811 | Si@C (Silicon-Carbon) | EC/PC/DMC + LiPF6 + additives (CAPCHEM) | Ceramic separator |  |  |  |  | 5 K/min |  | 200 °C | Global (crucible) | ≈210 °C (exotherm onset) | ≈255 °C (LiPF6 decomposition peak) |  |  |  |  | No Fire
10.1016/j.applthermaleng.2019.114144 | DSC_Separator_Ceramic | 0 | DSC (sealed crucible) |  |  |  | 57 Ah | Pouch |  | NMC811 | Si@C (Silicon-Carbon) |  | Ceramic separator |  |  |  |  | 5 K/min |  | 200 °C | Global (crucible) | ≈142 °C (melting, endothermic) | [5 empty] | No Fire
10.1016/j.applthermaleng.2020.115429 | Group_1 | 1 | External heater (semi-closed vessel; resistive heater up to 300 °C) | 1 | 101.325 kPa |  | 2.6 Ah | 18650 | 20% | Li(Ni1/3Co1/3Mn1/3)O2 | Graphite | 1.0 M LiPF6 in EC/PC/DEC (1:1:1 w/w) |  |  | Air (25 °C, 50% RH) | Heater K-type thermocouple; pressure transmitter ~154 mm above cell vent | 400 W |  |  | 300 °C | External heater adjacent to cell (semi-closed vessel) |  | 318.3 °C | 328.1 °C | 216.4 s |  |  | Jetting
10.1016/j.applthermaleng.2020.115429 | Group_2 | 1 | External heater (semi-closed vessel; resistive heater up to 300 °C) | 1 | 101.325 kPa |  | 2.6 Ah | 18650 | 40% | Li(Ni1/3Co1/3Mn1/3)O2 | Graphite | 1.0 M LiPF6 in EC/PC/DEC (1:1:1 w/w) |  |  | Air (25 °C, 50% RH) | Heater K-type thermocouple; pressure transmitter ~154 mm above cell vent | 400 W |  |  | 300 °C | External heater adjacent to cell (semi-closed vessel) |  | 285.2 °C | 286.6 °C | 186.9 s |  |  | Jetting
10.1016/j.applthermaleng.2020.115429 | Group_3 | 1 | External heater (semi-closed vessel; resistive heater up to 300 °C) | 1 | 101.325 kPa |  | 2.6 Ah | 18650 | 60% | Li(Ni1/3Co1/3Mn1/3)O2 | Graphite | 1.0 M LiPF6 in EC/PC/DEC (1:1:1 w/w) |  |  | Air (25 °C, 50% RH) | Heater K-type thermocouple; pressure transmitter ~154 mm above cell vent | 400 W |  |  | 300 °C | External heater adjacent to cell (semi-closed vessel) |  | 273.4 °C | 276.0 °C | 184.4 s |  |  | Jetting
10.1016/j.applthermaleng.2020.115429 | Group_4 | 1 | External heater (semi-closed vessel; resistive heater up to 300 °C) | 1 | 101.325 kPa |  | 2.6 Ah | 18650 | 80% | Li(Ni1/3Co1/3Mn1/3)O2 | Graphite | 1.0 M LiPF6 in EC/PC/DEC (1:1:1 w/w) |  |  | Air (25 °C, 50% RH) | Heater K-type thermocouple; pressure transmitter ~154 mm above cell vent | 400 W |  |  | 300 °C | External heater adjacent to cell (semi-closed vessel) |  | 262.3 °C | 263.5 °C | 194.6 s |  |  | Jetting
10.1016/j.applthermaleng.2020.115429 | Group_5 | 1 | External heater (semi-closed vessel; resistive heater up to 300 °C) | 1 | 101.325 kPa |  | 2.6 Ah | 18650 | 100% | Li(Ni1/3Co1/3Mn1/3)O2 | Graphite | 1.0 M LiPF6 in EC/PC/DEC (1:1:1 w/w) |  |  | Air (25 °C, 50% RH) | Heater K-type thermocouple; pressure transmitter ~154 mm above cell vent | 400 W |  |  | 300 °C | External heater adjacent to cell (semi-closed vessel) |  | 241.6 °C | 241.8 °C | 272.9 s |  |  | Jetting
10.1016/j.applthermaleng.2020.115429 | Group_6 | 1 | External heater (semi-closed vessel; resistive heater up to 300 °C) | 1 | 101.325 kPa |  | 2.6 Ah | 18650 | 100% | Li(Ni1/3Co1/3Mn1/3)O2 | Graphite | 1.0 M LiPF6 in EC/PC/DEC (1:1:1 w/w) |  |  | Air (25 °C, 50% RH) | Heater K-type thermocouple; pressure transmitter ~154 mm above cell vent | 200 W |  |  | 300 °C | External heater adjacent to cell (semi-closed vessel) |  | 440.8 °C | 454.6 °C | 568.8 s |  |  | Jetting
10.1016/j.applthermaleng.2020.115429 | Group_7 | 1 | External heater (semi-closed vessel; resistive heater up to 300 °C) | 1 | 101.325 kPa |  | 2.6 Ah | 18650 | 100% | Li(Ni1/3Co1/3Mn1/3)O2 | Graphite | 1.0 M LiPF6 in EC/PC/DEC (1:1:1 w/w) |  |  | Air (25 °C, 50% RH) | Heater K-type thermocouple; pressure transmitter ~154 mm above cell vent | 250 W |  |  | 300 °C | External heater adjacent to cell (semi-closed vessel) |  | 425.5 °C | 428.7 °C | 409.7 s |  |  | Jetting
10.1016/j.applthermaleng.2020.115429 | Group_8 | 1 | External heater (semi-closed vessel; resistive heater up to 300 °C) | 1 | 101.325 kPa |  | 2.6 Ah | 18650 | 100% | Li(Ni1/3Co1/3Mn1/3)O2 | Graphite | 1.0 M LiPF6 in EC/PC/DEC (1:1:1 w/w) |  |  | Air (25 °C, 50% RH) | Heater K-type thermocouple; pressure transmitter ~154 mm above cell vent | 300 W |  |  | 300 °C | External heater adjacent to cell (semi-closed vessel) |  | 419.3 °C | 430.5 °C | 307.5 s |  |  | Jetting
10.1016/j.applthermaleng.2020.115429 | Group_9 | 1 | External heater (semi-closed vessel; resistive heater up to 300 °C) | 1 | 101.325 kPa |  | 2.6 Ah | 18650 | 100% | Li(Ni1/3Co1/3Mn1/3)O2 | Graphite | 1.0 M LiPF6 in EC/PC/DEC (1:1:1 w/w) |  |  | Air (25 °C, 50% RH) | Heater K-type thermocouple; pressure transmitter ~154 mm above cell vent | 350 W |  |  | 300 °C | External heater adjacent to cell (semi-closed vessel) |  | 407.0 °C | 416.0 °C | 311.6 s |  |  | Jetting
10.1016/j.applthermaleng.2020.115429 | Group_10 | 1 | External heater (semi-closed vessel; resistive heater up to 300 °C) | 1 | 101.325 kPa |  | 2.6 Ah | 18650 | 100% | Li(Ni1/3Co1/3Mn1/3)O2 | Graphite | 1.0 M LiPF6 in EC/PC/DEC (1:1:1 w/w) |  |  | Air (25 °C, 50% RH) | Heater K-type thermocouple; pressure transmitter ~154 mm above cell vent | 400 W |  |  | 300 °C | External heater adjacent to cell (semi-closed vessel) |  | 241.6 °C | 241.8 °C | 272.9 s |  |  | Jetting
https://doi.org/10.1016/j.applthermaleng.2020.115679 | Pack_SOC_100 | 1 | Heating Rod | 8 |  |  |  | 18650 | 100% | [11 empty] | Center of 8-cell pack (heating rod in middle) |  | 210 °C | 531 °C | 770 s |  |  | Explosion
https://doi.org/10.1016/j.applthermaleng.2020.115679 | Pack_SOC_30 | 1 | Heating Rod | 8 |  |  |  | 18650 | 30% | [11 empty] | Center of 8-cell pack (heating rod in middle) |  | 185 °C | 477 °C | 2410 s |  |  | Explosion
10.1016/j.applthermaleng.2020.116346 | Fixed_20W_16kJ | 1 | Copper Slug Battery Calorimetry (Resistive circumferential side heating) | 1 |  |  | 1.5 Ah | 18650 | 100% | LFP (LiFePO4) | Carbon |  |  |  | Air | Average of cell bottom (T2) and upper side near slug (T3); copper slug center (T1) also monitored | 20 W |  | Copper slug 4 mm thick; OMEGA NI80-010-200 heating wire; 88 mm ceramic fiber insulation |  | Circumferential side heating via copper slug |  | 226.6 °C | 337.8 °C |  | 6.78 °C/s | 14.92% | Jetting
10.1016/j.applthermaleng.2020.116346 | Fixed_50W_16kJ | 1 | Copper Slug Battery Calorimetry (Resistive circumferential side heating) | 1 |  |  | 1.5 Ah | 18650 | 100% | LFP (LiFePO4) | Carbon |  |  |  | Air | Average of cell bottom (T2) and upper side near slug (T3); copper slug center (T1) also monitored | 50 W |  | Copper slug 4 mm thick; OMEGA NI80-010-200 heating wire; 88 mm ceramic fiber insulation |  | Circumferential side heating via copper slug |  | 241.7 °C | 392.7 °C |  | 7.22 °C/s | 16.02% | Explosion
10.1016/j.applthermaleng.2020.116346 | Fixed_100W_16kJ | 1 | Copper Slug Battery Calorimetry (Resistive circumferential side heating) | 1 |  |  | 1.5 Ah | 18650 | 100% | LFP (LiFePO4) | Carbon |  |  |  | Air | Average of cell bottom (T2) and upper side near slug (T3); copper slug center (T1) also monitored | 100 W |  | Copper slug 4 mm thick; OMEGA NI80-010-200 heating wire; 88 mm ceramic fiber insulation |  | Circumferential side heating via copper slug |  | 249.1 °C | 411.5 °C |  | 15.72 °C/s | 16.11% | Jetting
10.1016/j.applthermaleng.2020.116346 | Fixed_150W_16kJ | 1 | Copper Slug Battery Calorimetry (Resistive circumferential side heating) | 1 |  |  | 1.5 Ah | 18650 | 100% | LFP (LiFePO4) | Carbon |  |  |  | Air | Average of cell bottom (T2) and upper side near slug (T3); copper slug center (T1) also monitored | 150 W |  | Copper slug 4 mm thick; OMEGA NI80-010-200 heating wire; 88 mm ceramic fiber insulation |  | Circumferential side heating via copper slug |  | 243.5 °C | 371.6 °C |  | 10.30 °C/s | 15.99% | Jetting
10.1016/j.applthermaleng.2020.116346 | Fixed_200W_16kJ | 1 | Copper Slug Battery Calorimetry (Resistive circumferential side heating) | 1 |  |  | 1.5 Ah | 18650 | 100% | LFP (LiFePO4) | Carbon |  |  |  | Air | Average of cell bottom (T2) and upper side near slug (T3); copper slug center (T1) also monitored | 200 W |  | Copper slug 4 mm thick; OMEGA NI80-010-200 heating wire; 88 mm ceramic fiber insulation |  | Circumferential side heating via copper slug |  | 250.5 °C | 391.5 °C |  | 9.54 °C/s | 16.12% | Explosion
10.1016/j.applthermaleng.2020.116346 | Continuous_20W | 1 | Copper Slug Battery Calorimetry (Resistive circumferential side heating, continuous) | 1 |  |  | 1.5 Ah | 18650 | 100% | LFP (LiFePO4) | Carbon |  |  |  | Air | Average of cell bottom (T2) and upper side near slug (T3); copper slug center (T1) also monitored | 20 W |  | Copper slug 4 mm thick; OMEGA NI80-010-200 heating wire; 88 mm ceramic fiber insulation |  | Circumferential side heating via copper slug | [5 empty] | 17.98% | Jetting
10.1016/j.applthermaleng.2021.116661 | NCA_50SOC | 1 | Side Heating (polyimide electrothermal film) | 1 |  |  | 3.4 Ah | 18650 | 50% | LiNi0.8Co0.15Al0.05O2 (NCA) | Graphite | LiPF6 dissolved in organic carbonate solvents |  |  | Air (open air, natural convection) | Cell surface away from heater | 32.5 W |  | 30 mm × 62.5 mm |  | Side |  |  |  | 354 s |  |  | Fire
10.1016/j.applthermaleng.2021.116949 | Case1_SOC0 | 0 | Side Heating (500 W electric plate) with external igniter at safety vent | 1 |  |  | 243 Ah | Prismatic | 0% | LiFePO4 (LFP) | Graphite | Carbonate electrolyte (EC/EMC/DMC) with LiPF6; exact composition not fully specified |  |  | Air | TC4 at center of side face (surface) | 500 W |  | 200 mm x 173 mm |  | Side face (contact) |  |  | 262.7 °C |  | 0.1 °C/s |  | Fire | {"CO2": "688.3 g", "CO": "3.4 g", "CH4": "0.23 g", "HF": "1.6 g", "NO": "0.34 g", "HCl": "0.71 g", "NH3": "0.50 g", "SO2": "1.75 g"}
10.1016/j.applthermaleng.2021.116949 | Case1_SOC50 | 1 | Side Heating (500 W electric plate) with external igniter at safety vent | 1 |  |  | 243 Ah | Prismatic | 50% | LiFePO4 (LFP) | Graphite | Carbonate electrolyte (EC/EMC/DMC) with LiPF6; exact composition not fully specified |  |  | Air | TC4 at center of side face (surface) | 500 W |  | 200 mm x 173 mm |  | Side face (contact) |  | 227.5 °C | 379.5 °C |  | 3.6 °C/s |  | Jetting | {"CO2": "773.4 g", "CO": "5.9 g", "CH4": "0.19 g", "HF": "2.8 g", "NO": "0.48 g", "HCl": "0.68 g", "NH3": "0.47 g", "SO2": "2.26 g"}
10.1016/j.applthermaleng.2021.116949 | Case1_SOC100 | 1 | Side Heating (500 W electric plate) with external igniter at safety vent | 1 |  |  | 243 Ah | Prismatic | 100% | LiFePO4 (LFP) | Graphite | Carbonate electrolyte (EC/EMC/DMC) with LiPF6; exact composition not fully specified |  |  | Air | TC4 at center of side face (surface) | 500 W |  | 200 mm x 173 mm |  | Side face (contact) |  | 194.4 °C | 525.5 °C |  | 22.6 °C/s |  | Jetting | {"CO2": "1683.4 g", "CO": "12.3 g", "CH4": "0.35 g", "HF": "8.1 g", "NO": "2.61 g", "HCl": "0.79 g", "NH3": "0.56 g", "SO2": "4.32 g"}
10.1016/j.applthermaleng.2021.116949 | Case2_SOC0 | 0 | Side Heating (500 W electric plate), unignited | 1 |  |  | 243 Ah | Prismatic | 0% | LiFePO4 (LFP) | Graphite | Carbonate electrolyte (EC/EMC/DMC) with LiPF6; exact composition not fully specified |  |  | Air | TC4 at center of side face (surface) | 500 W |  | 200 mm x 173 mm |  | Side face (contact) |  |  | 269.8 °C |  | 0.1 °C/s |  | No Fire
10.1016/j.applthermaleng.2021.116949 | Case2_SOC50 | 1 | Side Heating (500 W electric plate), unignited | 1 |  |  | 243 Ah | Prismatic | 50% | LiFePO4 (LFP) | Graphite | Carbonate electrolyte (EC/EMC/DMC) with LiPF6; exact composition not fully specified |  |  | Air | TC4 at center of side face (surface) | 500 W |  | 200 mm x 173 mm |  | Side face (contact) |  | 223.1 °C | 388.6 °C |  | 3.1 °C/s |  | No Fire
10.1016/j.applthermaleng.2021.116949 | Case2_SOC100 | 1 | Side Heating (500 W electric plate), unignited | 1 |  |  | 243 Ah | Prismatic | 100% | LiFePO4 (LFP) | Graphite | Carbonate electrolyte (EC/EMC/DMC) with LiPF6; exact composition not fully specified |  |  | Air | TC4 at center of side face (surface) | 500 W |  | 200 mm x 173 mm |  | Side face (contact) |  | 188.4 °C | 492.1 °C |  | 19.1 °C/s |  | No Fire
10.1016/j.applthermaleng.2021.117147 | V_50_blank | 1 | Cylindrical heater (300 W) adjacent to cell #1 | 3 |  |  | 1.3 Ah | 18650 | 50% | [5 empty] | Air | Surface at mid-height | 300 W |  | 18 mm diameter × 65 mm height |  | Side (adjacent heater #0 in linear array; 6 mm gap) |  |  |  | 777 s (Cell #1; time to be triggered to TR) |  |  | Fire
10.1016/j.applthermaleng.2021.117147 | V_75_blank | 1 | Cylindrical heater (300 W) adjacent to cell #1 | 3 |  |  | 1.3 Ah | 18650 | 75% | [5 empty] | Air | Surface at mid-height | 300 W |  | 18 mm diameter × 65 mm height |  | Side (adjacent heater #0 in linear array; 6 mm gap) |  |  | 553.9 °C (Cell #1) | 536 s (rupture; Cell #1) |  |  | Fire
10.1016/j.applthermaleng.2021.117147 | V_100_blank | 1 | Cylindrical heater (300 W) adjacent to cell #1 | 3 |  |  | 1.3 Ah | 18650 | 100% | [5 empty] | Air | Surface at mid-height | 300 W |  | 18 mm diameter × 65 mm height |  | Side (adjacent heater #0 in linear array; 6 mm gap) |  |  |  | 633 s (Cell #1; time to be triggered to TR) |  |  | Fire
10.1016/j.applthermaleng.2021.117147 | VI_50_AH | 1 | Cylindrical heater (300 W) adjacent to cell #1 | 3 |  | Aluminum honeycomb (AH) wrapping | 1.3 Ah | 18650 | 50% | [5 empty] | Air | Surface at mid-height | 300 W |  | 18 mm diameter × 65 mm height |  | Side (adjacent heater #0 in linear array; 6 mm gap) |  |  | 398.5 °C (Cell #1) |  |  |  | Fire
10.1016/j.applthermaleng.2021.117147 | VI_75_AH | 1 | Cylindrical heater (300 W) adjacent to cell #1 | 3 |  | Aluminum honeycomb (AH) wrapping | 1.3 Ah | 18650 | 75% | [5 empty] | Air | Surface at mid-height | 300 W |  | 18 mm diameter × 65 mm height |  | Side (adjacent heater #0 in linear array; 6 mm gap) |  |  | 490.2 °C (Cell #1) | 397 s (rupture; Cell #1) |  |  | Fire
10.1016/j.applthermaleng.2021.117147 | VI_100_AH | 1 | Cylindrical heater (300 W) adjacent to cell #1 | 3 |  | Aluminum honeycomb (AH) wrapping | 1.3 Ah | 18650 | 100% | [5 empty] | Air | Surface at mid-height | 300 W |  | 18 mm diameter × 65 mm height |  | Side (adjacent heater #0 in linear array; 6 mm gap) |  |  | 580.1 °C (Cell #1) |  |  |  | Fire
10.1016/j.applthermaleng.2021.117244 | Lengthwise_100SOC | 1 | Side Heating (400 W plate; 400 °C setpoint) | 1 | 100 kPa |  | 27 Ah | Prismatic | 100% | LFP (LiFePO4) | Graphite |  |  |  | Air | Back surface center (T3 thermocouple) | 400 W |  | 148 mm × 90 mm | 400 °C | Side (front surface) | Safety valve opening at 129 °C |  | 435.5 °C |  | ≥5 °C/s | 19.8% | Jetting
10.1016/j.applthermaleng.2021.117244 | Transversal_100SOC | 1 | Bottom Heating (400 W plate; 400 °C setpoint) | 1 | 100 kPa |  | 27 Ah | Prismatic | 100% | LFP (LiFePO4) | Graphite |  |  |  | Air | Back surface center (T3 thermocouple) | 400 W |  | 148 mm × 90 mm | 400 °C | Bottom | Safety valve opening at 129 °C | 149.6 °C | 407.7 °C |  | 5.0 °C/s |  | Jetting
10.1016/j.applthermaleng.2021.117399 | SOC50_s0 | 1 | Side surface heating of lower cell (polyimide heater, constant power) | 2 |  |  | 3.5 Ah | 18650 | 50% | NCA (LiNi0.8Co0.15Al0.05O2) | Graphite | LiPF6 |  |  | Air (combustion chamber) | Surface (cell side) | 20–30 W |  | 25 mm × 55 mm polyimide heater |  | Side surface of lower battery |  | 197.0 ± 0.5 °C (lower cell, TR onset) | 724.4 ± 31.3 °C (lower cell, max) | 1000 ± 20 s (lower cell, from heating start) |  |  | Fire
10.1016/j.applthermaleng.2021.117399 | SOC80_s0 | 1 | Side surface heating of lower cell (polyimide heater, constant power) | 2 |  |  | 3.5 Ah | 18650 | 80% | NCA (LiNi0.8Co0.15Al0.05O2) | Graphite | LiPF6 |  |  | Air (combustion chamber) | Surface (cell side) | 20–30 W |  | 25 mm × 55 mm polyimide heater |  | Side surface of lower battery |  | 186.0 ± 3.0 °C (lower cell, TR onset) | 749.9 ± 106.0 °C (lower cell, max) | 900 ± 50 s (lower cell, from heating start) |  |  | Fire
10.1016/j.applthermaleng.2021.117399 | SOC80_s4 | 1 | Side surface heating of lower cell (polyimide heater, constant power) | 2 |  |  | 3.5 Ah | 18650 | 80% | NCA (LiNi0.8Co0.15Al0.05O2) | Graphite | LiPF6 |  |  | Air (combustion chamber) | Surface (cell side) | 20–30 W |  | 25 mm × 55 mm polyimide heater |  | Side surface of lower battery |  | 186.0 ± 3.0 °C (lower cell, TR onset) | 749.9 ± 106.0 °C (lower cell, max) | 900 ± 50 s (lower cell, from heating start) |  |  | Fire
10.1016/j.applthermaleng.2021.117399 | SOC80_s6 | 1 | Side surface heating of lower cell (polyimide heater, constant power) | 2 |  |  | 3.5 Ah | 18650 | 80% | NCA (LiNi0.8Co0.15Al0.05O2) | Graphite | LiPF6 |  |  | Air (combustion chamber) | Surface (cell side) | 20–30 W |  | 25 mm × 55 mm polyimide heater |  | Side surface of lower battery |  | 186.0 ± 3.0 °C (lower cell, TR onset) | 749.9 ± 106.0 °C (lower cell, max) | 900 ± 50 s (lower cell, from heating start) |  |  | Fire
10.1016/j.applthermaleng.2021.117399 | SOC100_s0 | 1 | Side surface heating of lower cell (polyimide heater, constant power) | 2 |  |  | 3.5 Ah | 18650 | 100% | NCA (LiNi0.8Co0.15Al0.05O2) | Graphite | LiPF6 |  |  | Air (combustion chamber) | Surface (cell side) | 20–30 W |  | 25 mm × 55 mm polyimide heater |  | Side surface of lower battery |  | 184.0 ± 2.0 °C (lower cell, TR onset) | 776.8 ± 9.4 °C (lower cell, max) | 750 ± 50 s (lower cell, from heating start) |  |  | Fire
10.1016/j.applthermaleng.2021.117399 | SOC100_s4 | 1 | Side surface heating of lower cell (polyimide heater, constant power) | 2 |  |  | 3.5 Ah | 18650 | 100% | NCA (LiNi0.8Co0.15Al0.05O2) | Graphite | LiPF6 |  |  | Air (combustion chamber) | Surface (cell side) | 20–30 W |  | 25 mm × 55 mm polyimide heater |  | Side surface of lower battery |  | 184.0 ± 2.0 °C (lower cell, TR onset) | 776.8 ± 9.4 °C (lower cell, max) | 750 ± 50 s (lower cell, from heating start) |  |  | Fire
10.1016/j.applthermaleng.2021.117399 | SOC100_s6 | 1 | Side surface heating of lower cell (polyimide heater, constant power) | 2 |  |  | 3.5 Ah | 18650 | 100% | NCA (LiNi0.8Co0.15Al0.05O2) | Graphite | LiPF6 |  |  | Air (combustion chamber) | Surface (cell side) | 20–30 W |  | 25 mm × 55 mm polyimide heater |  | Side surface of lower battery |  | 184.0 ± 2.0 °C (lower cell, TR onset) | 776.8 ± 9.4 °C (lower cell, max) | 750 ± 50 s (lower cell, from heating start) |  |  | Fire
10.1016/j.applthermaleng.2021.117399 | SOC100_s8 | 1 | Side surface heating of lower cell (polyimide heater, constant power) | 2 |  |  | 3.5 Ah | 18650 | 100% | NCA (LiNi0.8Co0.15Al0.05O2) | Graphite | LiPF6 |  |  | Air (combustion chamber) | Surface (cell side) | 20–30 W |  | 25 mm × 55 mm polyimide heater |  | Side surface of lower battery |  | 184.0 ± 2.0 °C (lower cell, TR onset) | 776.8 ± 9.4 °C (lower cell, max) | 750 ± 50 s (lower cell, from heating start) |  |  | Fire
10.1016/j.applthermaleng.2021.117521 | Exp_1 | 1 | Side Heating (DC-powered heater at module end) | 6 |  |  | 37 Ah | Prismatic |  | Li(Ni1/3Co1/3Mn1/3)O2 (NCM111) |  |  |  |  | Air (explosion-proof room; ventilation on) | Surface between adjacent cells (TC1–TC7 at geometric centers) | 876.09 W |  |  |  | Side/end (between heater and Cell 1) |  | 251.3 °C (ARC characteristic trigger temperature T2) |  | 788 s
10.1016/j.applthermaleng.2021.117521 | Exp_2 | 1 | Side Heating (DC-powered heater at module end) | 6 |  | Liquid cooling plate underneath module (water at 10 °C, 7.8 L/min) | 37 Ah | Prismatic |  | Li(Ni1/3Co1/3Mn1/3)O2 (NCM111) |  |  |  |  | Air (explosion-proof room; ventilation on) | Surface between adjacent cells (TC1–TC7 at geometric centers) | 876.09 W |  |  |  | Side/end (between heater and Cell 1) |  | 251.3 °C (ARC characteristic trigger temperature T2) |  | 851 s
10.1016/j.applthermaleng.2021.117521 | Exp_3 | 1 | Side Heating (DC-powered heater at module end) | 6 |  | Aerogel pads (1 mm) between adjacent cells | 37 Ah | Prismatic |  | Li(Ni1/3Co1/3Mn1/3)O2 (NCM111) |  |  |  |  | Air (explosion-proof room; ventilation on) | Surface between adjacent cells (TC1–TC7 at geometric centers) | 876.09 W |  |  |  | Side/end (between heater and Cell 1) |  | 251.3 °C (ARC characteristic trigger temperature T2) |  | 736 s
10.1016/j.applthermaleng.2021.117521 | Exp_4 | 1 | Side Heating (DC-powered heater at module end) | 6 |  | Liquid cooling plate (water at 10 °C, 7.8 L/min) + Aerogel pads (1 mm) between adjacent cells | 37 Ah | Prismatic |  | Li(Ni1/3Co1/3Mn1/3)O2 (NCM111) |  |  |  |  | Air (explosion-proof room; ventilation on) | Surface between adjacent cells (TC1–TC7 at geometric centers) | 876.09 W |  |  |  | Side/end (between heater and Cell 1) |  | 251.3 °C (ARC characteristic trigger temperature T2) |  | 818 s
10.1016/j.applthermaleng.2021.117774 | Cell_1 | 1 | Side Heating (block heater) | 1 |  |  | 156 Ah | Prismatic | 100% | NCM523 | Graphite |  |  |  | Air (~28 °C, anti-explosion chamber) | Internal (pre-installed K-type thermocouple in jelly roll core) | 700 W |  |  |  | Main surface (side) of Cell 1 |  |  | 934.2 °C | 621 s
10.1016/j.applthermaleng.2021.117774 | Cell_2 | 1 | Side Heating (block heater, propagation from Cell 1) | 1 |  |  | 156 Ah | Prismatic | 100% | NCM523 | Graphite |  |  |  | Air (~28 °C, anti-explosion chamber) | Internal (pre-installed K-type thermocouple in jelly roll core) | 700 W (applied to Cell 1) |  |  |  | Main surface (side) of Cell 1 |  |  | 914.1 °C | 748 s
10.1016/j.applthermaleng.2021.117774 | Cell_3 | 1 | Side Heating (block heater, propagation from Cell 2) | 1 |  |  | 156 Ah | Prismatic | 100% | NCM523 | Graphite |  |  |  | Air (~28 °C, anti-explosion chamber) | Internal (pre-installed K-type thermocouple in jelly roll core) | 700 W (applied to Cell 1) |  |  |  | Main surface (side) of Cell 1 |  |  | 928.6 °C | 874 s
10.1016/j.applthermaleng.2021.117774 | Cell_4 | 1 | Side Heating (block heater, propagation from Cell 3) | 1 |  |  | 156 Ah | Prismatic | 100% | NCM523 | Graphite |  |  |  | Air (~28 °C, anti-explosion chamber) | Internal (pre-installed K-type thermocouple in jelly roll core) | 700 W (applied to Cell 1) |  |  |  | Main surface (side) of Cell 1 |  |  | 935.4 °C | 983 s
10.1016/j.applthermaleng.2022.118418 | EV-ARC_cell | 1 | EV-ARC (adiabatic) | 1 |  |  | 156 Ah | Prismatic | 100% | LiNi0.5Co0.2Mn0.3O2 (NCM523) | Graphite | LiPF6-based electrolyte |  |  |  | Internal (between jelly rolls) |  |  |  |  | Global (adiabatic) | 90.7 °C |  | >= 900 °C |  | 50 °C/s |  | Fire | {"H2": "detected (qualitative)", "CO": "detected (qualitative)", "CO2": "detected (qualitative)", "CH4": "detected (qualitative)", "C2H4": "detected (qualitative)", "C3H6": "detected (qualitative)", "HF": "detected (qualitative)", "SO2": "detected (qualitative)"}
10.1016/j.applthermaleng.2022.118418 | Module_Batt1_670W | 1 | Side Heating (heater plate, 670 W) | 1 |  |  | 156 Ah | Prismatic | 100% | LiNi0.5Co0.2Mn0.3O2 (NCM523) | Graphite | LiPF6-based electrolyte |  |  | Air | Front surface for T_trigger; internal thermocouples between jelly rolls for max temperature | 670 W |  | 148 mm × 103 mm × 4 mm |  | Side (front surface) |  | 300-390 °C | 925 °C | 614 s |  | 43.1% | Jetting | {"H2": "detected (qualitative)", "CO": "detected (qualitative)", "CO2": "detected (qualitative)", "CH4": "detected (qualitative)", "C2H4": "detected (qualitative)", "C3H6": "detected (qualitative)", "HF": "detected (qualitative)", "SO2": "detected (qualitative)"}
10.1016/j.applthermaleng.2022.118565 | ARC_80SOH_40C | 1 | ARC | 1 |  |  | 1.2 Ah | Pouch | 100% | 95% LiMn2O4 + 5% Lix(Ni0.5Mn0.2Co0.3)O2 | Graphite | [10 empty] | 69.988 °C | 211.79 °C
10.1016/j.applthermaleng.2022.119255 | Sample_1 | 1 | Oven (circulating air convection chamber) | 3 |  |  | 3.94 Ah | Pouch | 100% | LiCoO2 | Graphite | 15% LiPF6, 75% carbonate and propionate solvents, 10% additives |  |  | Air | Center point on the side of the pouch cell core |  | 5 °C/min |  | 130 °C | Global (oven) |  |  | 136.7 °C | 1950 s |  |  | No Fire | {"CO2": "30.5%", "H2": "40.2%", "N2": "7.6%", "CO": "14.5%", "Propylene and others": "7.2%"}
10.1016/j.applthermaleng.2022.119255 | Sample_2 | 0 | Oven (circulating air convection chamber) | 3 |  |  | 1.72 Ah | Pouch | 100% | LiCoO2 | Graphite | 15% LiPF6, 75% carbonate and propionate solvents, 10% additives |  |  | Air | Center point on the side of the pouch cell core |  | 5 °C/min |  | 130 °C | Global (oven) | [6 empty] | No Fire | {"CO2": "35.9%", "H2": "41.3%", "N2": "10.9%", "CO": "5.7%", "Propylene and others": "6.2%"}
10.1016/j.applthermaleng.2022.119255 | Sample_3 | 1 | Oven (circulating air convection chamber) | 3 |  |  | 3.296 Ah | Pouch | 100% | LiCoO2 | Graphite | 15% LiPF6, 75% carbonate and propionate solvents, 10% additives |  |  | Air | Center point on the side of the pouch cell core |  | 5 °C/min |  | 130 °C | Global (oven) |  |  | 137.8 °C | 2000 s |  |  | No Fire | {"CO2": "34.6%", "H2": "33.1%", "N2": "9.1%", "CO": "17.0%", "Propylene and others": "6.2%"}
10.1016/j.applthermaleng.2022.119255 | Sample_4 | 1 | Oven (circulating air convection chamber) | 3 |  |  | 4.90 Ah | Pouch | 100% | LiCoO2 | Graphite | 15% LiPF6, 75% carbonate and propionate solvents, 10% additives |  |  | Air | Center point on the side of the pouch cell core |  | 5 °C/min |  | 130 °C | Global (oven) |  |  | 133.7 °C | 1900 s |  |  | No Fire | {"CO2": "54.7%", "H2": "22.4%", "N2": "1.4%", "CO": "16.6%", "Propylene and others": "5.0%"}
10.1016/j.applthermaleng.2022.119830 | Case1_Exp1 | 1 | Electric heater (350 W) inside battery enclosure (BE) | 5 |  | BE equipped with pressure-relief vent and viewing glass | 5 Ah | Pouch | 100% | LiNi1/3Mn1/3Co1/3O2 (NMC111) | Graphite | LiPF6-based electrolyte | Polyethylene (PE) |  | Air | Six K-type thermocouples per cell on surfaces A and B (diagonals); heat-flow sensors between adjacent cells; additional thermocouples on BE | 350 W |  |  |  | Inside BE, adjacent to Cell 1 |  |  |  | 563 s |  |  | Smoking
10.1016/j.applthermaleng.2022.119830 | Case1_Exp2 | 1 | Electric heater (350 W) inside battery enclosure (BE) | 5 |  | BE equipped with pressure-relief vent and viewing glass | 5 Ah | Pouch | 100% | LiNi1/3Mn1/3Co1/3O2 (NMC111) | Graphite | LiPF6-based electrolyte | Polyethylene (PE) |  | Air | Six K-type thermocouples per cell on surfaces A and B (diagonals); heat-flow sensors between adjacent cells; additional thermocouples on BE | 350 W |  |  |  | Inside BE, adjacent to Cell 1 |  |  |  | 624 s |  |  | Smoking
10.1016/j.applthermaleng.2022.119830 | Case1_Exp3 | 1 | Electric heater (350 W) inside battery enclosure (BE) | 5 |  | BE equipped with pressure-relief vent and viewing glass | 5 Ah | Pouch | 100% | LiNi1/3Mn1/3Co1/3O2 (NMC111) | Graphite | LiPF6-based electrolyte | Polyethylene (PE) |  | Air | Six K-type thermocouples per cell on surfaces A and B (diagonals); heat-flow sensors between adjacent cells; additional thermocouples on BE | 350 W |  |  |  | Inside BE, adjacent to Cell 1 |  |  |  | 550 s |  |  | Jetting
10.1016/j.applthermaleng.2022.119830 | Case1_Exp4 | 1 | Electric heater (350 W) inside battery enclosure (BE) | 5 |  | BE equipped with pressure-relief vent and viewing glass | 5 Ah | Pouch | 100% | LiNi1/3Mn1/3Co1/3O2 (NMC111) | Graphite | LiPF6-based electrolyte | Polyethylene (PE) |  | Air | Six K-type thermocouples per cell on surfaces A and B (diagonals); heat-flow sensors between adjacent cells; additional thermocouples on BE | 350 W |  |  |  | Inside BE, adjacent to Cell 1 |  |  |  | 535 s |  |  | Jetting
10.1016/j.applthermaleng.2022.119830 | Case2_Exp5 | 1 | Electric heater (350 W) outside battery enclosure (BE) | 5 |  | BE equipped with pressure-relief vent and viewing glass | 5 Ah | Pouch | 100% | LiNi1/3Mn1/3Co1/3O2 (NMC111) | Graphite | LiPF6-based electrolyte | Polyethylene (PE) |  | Air | Six K-type thermocouples per cell on surfaces A and B (diagonals); heat-flow sensors between adjacent cells; additional thermocouples on BE | 350 W |  |  |  | Outside BE; Cell 1 in direct contact with inner wall to receive conducted heat |  |  |  | 1518 s |  |  | Jetting
10.1016/j.applthermaleng.2022.119830 | Case2_Exp6 | 1 | Electric heater (350 W) outside battery enclosure (BE) | 5 |  | BE equipped with pressure-relief vent and viewing glass | 5 Ah | Pouch | 100% | LiNi1/3Mn1/3Co1/3O2 (NMC111) | Graphite | LiPF6-based electrolyte | Polyethylene (PE) |  | Air | Six K-type thermocouples per cell on surfaces A and B (diagonals); heat-flow sensors between adjacent cells; additional thermocouples on BE | 350 W |  |  |  | Outside BE; Cell 1 in direct contact with inner wall to receive conducted heat |  |  |  | 2282 s |  |  | Jetting
10.1016/j.applthermaleng.2022.119830 | Case2_Exp7 | 1 | Electric heater (350 W) outside battery enclosure (BE) | 5 |  | BE equipped with pressure-relief vent and viewing glass | 5 Ah | Pouch | 100% | LiNi1/3Mn1/3Co1/3O2 (NMC111) | Graphite | LiPF6-based electrolyte | Polyethylene (PE) |  | Air | Six K-type thermocouples per cell on surfaces A and B (diagonals); heat-flow sensors between adjacent cells; additional thermocouples on BE | 350 W |  |  |  | Outside BE; Cell 1 in direct contact with inner wall to receive conducted heat |  |  |  | 5866 s |  |  | Smoking
10.1016/j.applthermaleng.2022.119830 | Case2_Exp8 | 1 | Electric heater (350 W) outside battery enclosure (BE) | 5 |  | BE equipped with pressure-relief vent and viewing glass | 5 Ah | Pouch | 100% | LiNi1/3Mn1/3Co1/3O2 (NMC111) | Graphite | LiPF6-based electrolyte | Polyethylene (PE) |  | Air | Six K-type thermocouples per cell on surfaces A and B (diagonals); heat-flow sensors between adjacent cells; additional thermocouples on BE | 350 W |  |  |  | Outside BE; Cell 1 in direct contact with inner wall to receive conducted heat |  |  |  | 1648 s |  |  | Smoking
10.1016/j.applthermaleng.2023.120816 | Batt1_25 | 0 | Surface Heating (50 mm × 50 mm polyimide heater, 19 W) | 1 |  |  | 1.5 Ah | 18650 | 25% | LFP | Graphite | DMC:EMC (1:1.9) |  |  |  | Surface | 19 W |  | 50 mm × 50 mm |  | Surface |  |  | 228.5 °C |  |  |  | No Fire | {"H2": "2.7 mmol", "CO": "0.4 mmol", "CO2": "2.3 mmol", "CH4": "0.3 mmol", "C2H4": "0.39 mmol"}
10.1016/j.applthermaleng.2023.120816 | Batt1_50 | 1 | Surface Heating (50 mm × 50 mm polyimide heater, 19 W) | 1 |  |  | 1.5 Ah | 18650 | 50% | LFP | Graphite | DMC:EMC (1:1.9) |  |  |  | Surface | 19 W |  | 50 mm × 50 mm |  | Surface |  | 207.5 °C | 254.0 °C |  |  |  | Smoking | {"H2": "3.3 mmol", "CO": "0.5 mmol", "CO2": "1.9 mmol", "CH4": "0.4 mmol", "C2H4": "0.45 mmol"}
10.1016/j.applthermaleng.2023.120816 | Batt1_75 | 1 | Surface Heating (50 mm × 50 mm polyimide heater, 19 W) | 1 |  |  | 1.5 Ah | 18650 | 75% | LFP | Graphite | DMC:EMC (1:1.9) |  |  |  | Surface | 19 W |  | 50 mm × 50 mm |  | Surface |  | 229.9 °C | 375.9 °C |  |  |  | Smoking | {"H2": "9.0 mmol", "CO": "0.7 mmol", "CO2": "1.9 mmol", "CH4": "1.1 mmol", "C2H4": "0.6 mmol"}
10.1016/j.applthermaleng.2023.120816 | Batt1_100 | 1 | Surface Heating (50 mm × 50 mm polyimide heater, 19 W) | 1 |  |  | 1.5 Ah | 18650 | 100% | LFP | Graphite | DMC:EMC (1:1.9) |  |  |  | Surface | 19 W |  | 50 mm × 50 mm |  | Surface |  | 229.1 °C | 415.5 °C |  |  |  | Smoking | {"H2": "16.3 mmol", "CO": "1.3 mmol", "CO2": "3.9 mmol", "CH4": "2.0 mmol", "C2H4": "0.7 mmol"}
10.1016/j.applthermaleng.2023.120816 | Batt2_25 | 0 | Surface Heating (50 mm × 50 mm polyimide heater, 19 W) | 1 |  |  | 1.1 Ah | 18650 | 25% | LFP | Graphite | DMC:EMC:EC (1.9:2.8:1) |  |  |  | Surface | 19 W |  | 50 mm × 50 mm |  | Surface |  |  | 239.8 °C |  |  |  | No Fire | {"H2": "1.7 mmol", "CO": "0.3 mmol", "CO2": "4.6 mmol", "CH4": "0.07 mmol", "C2H4": "0.4 mmol"}
10.1016/j.applthermaleng.2023.120816 | Batt2_50 | 1 | Surface Heating (50 mm × 50 mm polyimide heater, 19 W) | 1 |  |  | 1.1 Ah | 18650 | 50% | LFP | Graphite | DMC:EMC:EC (1.9:2.8:1) |  |  |  | Surface | 19 W |  | 50 mm × 50 mm |  | Surface |  | 230.3 °C | 253.9 °C |  |  |  | Smoking | {"H2": "3.1 mmol", "CO": "0.4 mmol", "CO2": "4.3 mmol", "CH4": "0.1 mmol", "C2H4": "0.6 mmol"}
10.1016/j.applthermaleng.2023.120816 | Batt2_75 | 1 | Surface Heating (50 mm × 50 mm polyimide heater, 19 W) | 1 |  |  | 1.1 Ah | 18650 | 75% | LFP | Graphite | DMC:EMC:EC (1.9:2.8:1) |  |  |  | Surface | 19 W |  | 50 mm × 50 mm |  | Surface |  | 233.9 °C | 270.7 °C |  |  |  | Smoking | {"H2": "3.1 mmol", "CO": "0.5 mmol", "CO2": "4.0 mmol", "CH4": "0.1 mmol", "C2H4": "0.6 mmol"}
10.1016/j.applthermaleng.2023.120816 | Batt2_100 | 1 | Surface Heating (50 mm × 50 mm polyimide heater, 19 W) | 1 |  |  | 1.1 Ah | 18650 | 100% | LFP | Graphite | DMC:EMC:EC (1.9:2.8:1) |  |  |  | Surface | 19 W |  | 50 mm × 50 mm |  | Surface |  | 275.7 °C | 417.6 °C |  |  |  | Smoking | {"H2": "13.7 mmol", "CO": "1.4 mmol", "CO2": "5.0 mmol", "CH4": "1.3 mmol", "C2H4": "1.1 mmol"}
10.1016/j.applthermaleng.2023.120816 | Batt3_25 | 1 | Surface Heating (50 mm × 50 mm polyimide heater, 19 W) | 1 |  |  | 1.8 Ah | 18650 | 25% | LFP | Graphite | DMC:EMC:EC (1:1.9:1.4) |  |  |  | Surface | 19 W |  | 50 mm × 50 mm |  | Surface |  | 212.4 °C | 283.7 °C |  |  |  | Smoking | {"H2": "4.5 mmol", "CO": "0.5 mmol", "CO2": "2.0 mmol", "CH4": "0.2 mmol", "C2H4": "0.3 mmol"}
10.1016/j.applthermaleng.2023.120816 | Batt3_50 | 1 | Surface Heating (50 mm × 50 mm polyimide heater, 19 W) | 1 |  |  | 1.8 Ah | 18650 | 50% | LFP | Graphite | DMC:EMC:EC (1:1.9:1.4) |  |  |  | Surface | 19 W |  | 50 mm × 50 mm |  | Surface |  | 213.8 °C | 308.3 °C |  |  |  | Smoking | {"H2": "5.9 mmol", "CO": "0.5 mmol", "CO2": "1.3 mmol", "CH4": "0.5 mmol", "C2H4": "0.3 mmol"}
10.1016/j.applthermaleng.2023.120816 | Batt3_75 | 1 | Surface Heating (50 mm × 50 mm polyimide heater, 19 W) | 1 |  |  | 1.8 Ah | 18650 | 75% | LFP | Graphite | DMC:EMC:EC (1:1.9:1.4) |  |  |  | Surface | 19 W |  | 50 mm × 50 mm |  | Surface |  | 218.2 °C | 381.1 °C |  |  |  | Smoking | {"H2": "10.8 mmol", "CO": "1.1 mmol", "CO2": "2.7 mmol", "CH4": "1.6 mmol", "C2H4": "0.5 mmol"}
10.1016/j.applthermaleng.2023.120816 | Batt3_100 | 1 | Surface Heating (50 mm × 50 mm polyimide heater, 19 W) | 1 |  |  | 1.8 Ah | 18650 | 100% | LFP | Graphite | DMC:EMC:EC (1:1.9:1.4) |  |  |  | Surface | 19 W |  | 50 mm × 50 mm |  | Surface |  | 219.0 °C | 405.9 °C |  |  |  | Smoking | {"H2": "14.9 mmol", "CO": "1.9 mmol", "CO2": "5.3 mmol", "CH4": "3.9 mmol", "C2H4": "0.7 mmol"}
10.1016/j.applthermaleng.2023.120816 | Batt4_25 | 0 | Surface Heating (50 mm × 50 mm polyimide heater, 19 W) | 1 |  |  | 1.1 Ah | 18650 | 25% | LFP | Graphite | DMC:EMC:EC (1.9:2.8:1) |  |  |  | Surface | 19 W |  | 50 mm × 50 mm |  | Surface |  |  | 224.6 °C |  |  |  | No Fire | {"H2": "2.3 mmol", "CO": "0.4 mmol", "CO2": "5.4 mmol", "CH4": "0.07 mmol", "C2H4": "0.5 mmol"}
10.1016/j.applthermaleng.2023.120816 | Batt4_50 | 1 | Surface Heating (50 mm × 50 mm polyimide heater, 19 W) | 1 |  |  | 1.1 Ah | 18650 | 50% | LFP | Graphite | DMC:EMC:EC (1.9:2.8:1) |  |  |  | Surface | 19 W |  | 50 mm × 50 mm |  | Surface |  | 228.3 °C | 248.4 °C |  |  |  | Smoking | {"H2": "3.7 mmol", "CO": "0.5 mmol", "CO2": "3.7 mmol", "CH4": "0.1 mmol", "C2H4": "0.6 mmol"}
10.1016/j.applthermaleng.2023.120816 | Batt4_75 | 1 | Surface Heating (50 mm × 50 mm polyimide heater, 19 W) | 1 |  |  | 1.1 Ah | 18650 | 75% | LFP | Graphite | DMC:EMC:EC (1.9:2.8:1) |  |  |  | Surface | 19 W |  | 50 mm × 50 mm |  | Surface |  | 236.5 °C | 337.4 °C |  |  |  | Smoking | {"H2": "6.8 mmol", "CO": "0.7 mmol", "CO2": "4.0 mmol", "CH4": "0.2 mmol", "C2H4": "0.7 mmol"}
10.1016/j.applthermaleng.2023.120816 | Batt4_100 | 1 | Surface Heating (50 mm × 50 mm polyimide heater, 19 W) | 1 |  |  | 1.1 Ah | 18650 | 100% | LFP | Graphite | DMC:EMC:EC (1.9:2.8:1) |  |  |  | Surface | 19 W |  | 50 mm × 50 mm |  | Surface |  | 251.4 °C | 364.6 °C |  |  |  | Smoking | {"H2": "14.0 mmol", "CO": "1.3 mmol", "CO2": "5.8 mmol", "CH4": "1.1 mmol", "C2H4": "1.1 mmol"}
10.1016/j.applthermaleng.2023.121946 | Pack_SOC100_Cell1 | 1 | Side Heating (60 W heating rod, 12 V 5 A) | 4 |  | PCM (paraffin) filling gaps between cells | 3.15 Ah | 18650 | 100% | Li(NiCoMn)O2 | Graphite |  |  |  | Explosion-proof chamber | Surface (K-type thermocouples) | 60 W |  |  |  | Leftmost cell side (heating rod contacting Cell #1) |  |  | 633 °C | 478 s
10.1016/j.applthermaleng.2023.121946 | Pack_SOC100_Cell2 | 1 | Side Heating (60 W heating rod, 12 V 5 A) | 4 |  | PCM (paraffin) filling gaps between cells | 3.15 Ah | 18650 | 100% | Li(NiCoMn)O2 | Graphite |  |  |  | Explosion-proof chamber | Surface (K-type thermocouples) | 60 W |  |  |  | Leftmost cell side (heating rod contacting Cell #1) |  |  | 612 °C | 1480 s
10.1016/j.applthermaleng.2023.121946 | Pack_SOC100_Cell3 | 1 | Side Heating (60 W heating rod, 12 V 5 A) | 4 |  | PCM (paraffin) filling gaps between cells | 3.15 Ah | 18650 | 100% | Li(NiCoMn)O2 | Graphite |  |  |  | Explosion-proof chamber | Surface (K-type thermocouples) | 60 W |  |  |  | Leftmost cell side (heating rod contacting Cell #1) |  |  | 621 °C | 2023 s
10.1016/j.applthermaleng.2023.121946 | Pack_SOC100_Cell4 | 1 | Side Heating (60 W heating rod, 12 V 5 A) | 4 |  | PCM (paraffin) filling gaps between cells | 3.15 Ah | 18650 | 100% | Li(NiCoMn)O2 | Graphite |  |  |  | Explosion-proof chamber | Surface (K-type thermocouples) | 60 W |  |  |  | Leftmost cell side (heating rod contacting Cell #1) |  |  | 646 °C | 2495 s
10.1016/j.applthermaleng.2023.121991 | AVL_ARC_NCM811PC | 1 | ARC |  |  |  |  | Pouch |  | NCM811 | [10 empty] | Global (ARC) | [5 empty] | 44–61%
10.1016/j.applthermaleng.2023.121991 | Zhang_ARC_LN2_cooling | 0 | ARC |  |  | Emergency suspension at 130 °C using liquid N2 cooling | [14 empty] | Global (ARC) |  |  | 130 °C |  |  |  | No Fire
10.1016/j.applthermaleng.2023.121991 | Zhang_ARC_N2_gas_cooling | 0 | ARC |  |  | Emergency suspension at 130 °C using ambient-temperature N2 gas cooling | [14 empty] | Global (ARC) |  |  | 130 °C |  |  |  | No Fire
https://doi.org/10.1016/j.applthermaleng.2023.122166 | OS_25 | 1 | Side Heating (arc-shaped slot, 150 W) | 1 |  |  | 2.6 Ah | 18650 | 25% | [5 empty] | Air (open space) | Battery surface (3 K-type thermocouples) | 150 W |  |  |  | Side contact in arc-shaped slot |  | 309.9 °C | 497.5 °C | 600 s
https://doi.org/10.1016/j.applthermaleng.2023.122166 | OS_50 | 1 | Side Heating (arc-shaped slot, 150 W) | 1 |  |  | 2.6 Ah | 18650 | 50% | [5 empty] | Air (open space) | Battery surface (3 K-type thermocouples) | 150 W |  |  |  | Side contact in arc-shaped slot |  | 278.2 °C | 700.9 °C | 587 s
https://doi.org/10.1016/j.applthermaleng.2023.122166 | OS_75 | 1 | Side Heating (arc-shaped slot, 150 W) | 1 |  |  | 2.6 Ah | 18650 | 75% | [5 empty] | Air (open space) | Battery surface (3 K-type thermocouples) | 150 W |  |  |  | Side contact in arc-shaped slot |  | 220.1 °C | 800.8 °C | 556 s
https://doi.org/10.1016/j.applthermaleng.2023.122166 | OS_100 | 1 | Side Heating (arc-shaped slot, 150 W) | 1 |  |  | 2.6 Ah | 18650 | 100% | [5 empty] | Air (open space) | Battery surface (3 K-type thermocouples) | 150 W |  |  |  | Side contact in arc-shaped slot |  | 191.3 °C | 678.8 °C | 569 s | 1.55 °C/s | 46.5% | Explosion
https://doi.org/10.1016/j.applthermaleng.2023.122166 | CS_25 | 1 | Side Heating (arc-shaped slot, 150 W) | 1 |  |  | 2.6 Ah | 18650 | 25% | [5 empty] | Air (confined chamber) | Battery surface (3 K-type thermocouples) | 150 W |  |  |  | Side contact in arc-shaped slot |  | 328.5 °C | 456.8 °C | 535 s |  |  | Smoking
https://doi.org/10.1016/j.applthermaleng.2023.122166 | CS_50 | 1 | Side Heating (arc-shaped slot, 150 W) | 1 |  |  | 2.6 Ah | 18650 | 50% | [5 empty] | Air (confined chamber) | Battery surface (3 K-type thermocouples) | 150 W |  |  |  | Side contact in arc-shaped slot |  | 307.7 °C | 675.4 °C | 544 s |  |  | Smoking
https://doi.org/10.1016/j.applthermaleng.2023.122166 | CS_75 | 1 | Side Heating (arc-shaped slot, 150 W) | 1 |  |  | 2.6 Ah | 18650 | 75% | [5 empty] | Air (confined chamber) | Battery surface (3 K-type thermocouples) | 150 W |  |  |  | Side contact in arc-shaped slot |  | 258.5 °C | 774.7 °C | 534 s |  |  | Fire
https://doi.org/10.1016/j.applthermaleng.2023.122166 | CS_100 | 1 | Side Heating (arc-shaped slot, 150 W) | 1 |  |  | 2.6 Ah | 18650 | 100% | [5 empty] | Air (confined chamber) | Battery surface (3 K-type thermocouples) | 150 W |  |  |  | Side contact in arc-shaped slot |  | 210.8 °C | 648.4 °C | 506 s |  | 61.1% | Fire
https://doi.org/10.1016/j.applthermaleng.2023.122166 | CS_FWM_Suppressed_25 | 0 | Side Heating (arc-shaped slot, 150 W) with FWM cooling | 1 |  | Fine Water Mist (ultrasonic atomization), droplet <10 μm, flow ~0.37 mL/s, concentration ~0.9 kg/m3, application 240 s | 2.6 Ah | 18650 | 25% | [5 empty] | Air (confined chamber) | Battery surface (3 K-type thermocouples) | 150 W (turned off at FWM start) |  |  |  | Side contact in arc-shaped slot |  |  |  | TR prevented; FWM applied near Tc = 220 °C |  |  | No Fire
https://doi.org/10.1016/j.applthermaleng.2023.122166 | CS_FWM_Suppressed_50 | 0 | Side Heating (arc-shaped slot, 150 W) with FWM cooling | 1 |  | Fine Water Mist (ultrasonic atomization), droplet <10 μm, flow ~0.37 mL/s, concentration ~0.9 kg/m3, application 240 s | 2.6 Ah | 18650 | 50% | [5 empty] | Air (confined chamber) | Battery surface (3 K-type thermocouples) | 150 W (turned off at FWM start) |  |  |  | Side contact in arc-shaped slot |  |  |  | TR prevented; FWM applied near Tc = 195.5 °C |  |  | No Fire
https://doi.org/10.1016/j.applthermaleng.2023.122166 | CS_FWM_Suppressed_75 | 0 | Side Heating (arc-shaped slot, 150 W) with FWM cooling | 1 |  | Fine Water Mist (ultrasonic atomization), droplet <10 μm, flow ~0.37 mL/s, concentration ~0.9 kg/m3, application 240 s | 2.6 Ah | 18650 | 75% | [5 empty] | Air (confined chamber) | Battery surface (3 K-type thermocouples) | 150 W (turned off at FWM start) |  |  |  | Side contact in arc-shaped slot |  |  |  | TR prevented; FWM applied near Tc = 174.4 °C |  |  | No Fire
https://doi.org/10.1016/j.applthermaleng.2023.122166 | CS_FWM_Suppressed_100 | 0 | Side Heating (arc-shaped slot, 150 W) with FWM cooling | 1 |  | Fine Water Mist (ultrasonic atomization), droplet <10 μm, flow ~0.37 mL/s, concentration ~0.9 kg/m3, application 240 s | 2.6 Ah | 18650 | 100% | [5 empty] | Air (confined chamber) | Battery surface (3 K-type thermocouples) | 150 W (turned off at FWM start) |  |  |  | Side contact in arc-shaped slot |  |  |  | TR prevented; FWM applied near Tc = 176.1 °C |  |  | No Fire
https://doi.org/10.1016/j.applthermaleng.2023.122166 | CS_FWM_Failed_25 | 1 | Side Heating (arc-shaped slot, 150 W) with FWM cooling (failure case) | 1 |  | Fine Water Mist (ultrasonic atomization), droplet <10 μm, flow ~0.37 mL/s, concentration ~0.9 kg/m3, application 240 s | 2.6 Ah | 18650 | 25% | [5 empty] | Air (confined chamber) | Battery surface (3 K-type thermocouples) | 150 W (turned off at FWM start) |  |  |  | Side contact in arc-shaped slot |  |  |  | TR delayed by ~25 s versus no FWM |  | reduced by ~11.6% versus no FWM (low SOC average) | Smoking
https://doi.org/10.1016/j.applthermaleng.2023.122166 | CS_FWM_Failed_100 | 1 | Side Heating (arc-shaped slot, 150 W) with FWM cooling (failure case) | 1 |  | Fine Water Mist (ultrasonic atomization), droplet <10 μm, flow ~0.37 mL/s, concentration ~0.9 kg/m3, application 240 s | 2.6 Ah | 18650 | 100% | [5 empty] | Air (confined chamber) | Battery surface (3 K-type thermocouples) | 150 W (turned off at FWM start) |  |  |  | Side contact in arc-shaped slot |  |  |  | TR delayed by ~25 s versus no FWM |  | reduced by ~10.2% versus no FWM (high SOC average) | Fire
https://doi.org/10.1016/j.applthermaleng.2023.122166 | CS_Reheat_after_FWM_25 | 1 | Side Heating (arc-shaped slot, 150 W) on previously FWM-suppressed cell | 1 |  |  | 2.6 Ah | 18650 | 25% | [5 empty] | Air (confined chamber) | Battery surface (3 K-type thermocouples) | 150 W |  |  |  | Side contact in arc-shaped slot |  |  | 384.3 °C | 959 s
https://doi.org/10.1016/j.applthermaleng.2023.122166 | CS_Reheat_after_FWM_50 | 1 | Side Heating (arc-shaped slot, 150 W) on previously FWM-suppressed cell | 1 |  |  | 2.6 Ah | 18650 | 50% | [5 empty] | Air (confined chamber) | Battery surface (3 K-type thermocouples) | 150 W |  |  |  | Side contact in arc-shaped slot |  |  | 526.5 °C | 848 s
https://doi.org/10.1016/j.applthermaleng.2023.122166 | CS_Reheat_after_FWM_75 | 1 | Side Heating (arc-shaped slot, 150 W) on previously FWM-suppressed cell | 1 |  |  | 2.6 Ah | 18650 | 75% | [5 empty] | Air (confined chamber) | Battery surface (3 K-type thermocouples) | 150 W |  |  |  | Side contact in arc-shaped slot |  |  | 600.2 °C | 705 s
https://doi.org/10.1016/j.applthermaleng.2023.122166 | CS_Reheat_after_FWM_100 | 1 | Side Heating (arc-shaped slot, 150 W) on previously FWM-suppressed cell | 1 |  |  | 2.6 Ah | 18650 | 100% | [5 empty] | Air (confined chamber) | Battery surface (3 K-type thermocouples) | 150 W |  |  |  | Side contact in arc-shaped slot |  |  | 522.9 °C | 626 s
10.1016/j.applthermaleng.2024.123054 | SOH_100 | 1 | ARC Heat-Wait-Seek (sealed canister) | 1 | 1.01 bar |  | 2.8 Ah | 18650 |  | NCA811 | Graphite |  | Polyethylene-based with ceramic coating | 245.7 Wh/g | N2 (>=99%) | Middle point of cylindrical surface |  | Heat-Wait-Seek, 5 °C step with 90 min hold per step |  |  | Global (ARC chamber) | 75.163 °C | 166.85 °C | 790.769 °C | 5.3 min |  | 40.78891% | No Fire
10.1016/j.applthermaleng.2024.123054 | SOH_90.47 | 1 | ARC Heat-Wait-Seek (sealed canister) | 1 | 1.01 bar |  | 2.8 Ah | 18650 |  | NCA811 | Graphite |  | Polyethylene-based with ceramic coating | 245.7 Wh/g | N2 (>=99%) | Middle point of cylindrical surface |  | Heat-Wait-Seek, 5 °C step with 90 min hold per step |  |  | Global (ARC chamber) | 80.228 °C | 168.74 °C | 850.808 °C | 4.958 min |  | 30.7152% | No Fire
10.1016/j.applthermaleng.2024.123054 | SOH_81.17 | 1 | ARC Heat-Wait-Seek (sealed canister) | 1 | 1.01 bar |  | 2.8 Ah | 18650 |  | NCA811 | Graphite |  | Polyethylene-based with ceramic coating | 245.7 Wh/g | N2 (>=99%) | Middle point of cylindrical surface |  | Heat-Wait-Seek, 5 °C step with 90 min hold per step |  |  | Global (ARC chamber) | 80.218 °C | 175.515 °C | 808.571 °C | 5.147 min |  | 28.14564% | No Fire
10.1016/j.applthermaleng.2024.123054 | SOH_80.23 | 1 | ARC Heat-Wait-Seek (sealed canister) | 1 | 1.01 bar |  | 2.8 Ah | 18650 |  | NCA811 | Graphite |  | Polyethylene-based with ceramic coating | 245.7 Wh/g | N2 (>=99%) | Middle point of cylindrical surface |  | Heat-Wait-Seek, 5 °C step with 90 min hold per step |  |  | Global (ARC chamber) | 70.251 °C | 173.051 °C | 444.059 °C | 4.282 min |  | 27.15785% | No Fire
10.1016/j.applthermaleng.2024.123054 | SOH_70.15 | 1 | ARC Heat-Wait-Seek (sealed canister) | 1 | 1.01 bar |  | 2.8 Ah | 18650 |  | NCA811 | Graphite |  | Polyethylene-based with ceramic coating | 245.7 Wh/g | N2 (>=99%) | Middle point of cylindrical surface |  | Heat-Wait-Seek, 5 °C step with 90 min hold per step |  |  | Global (ARC chamber) | 60.085 °C | 165.738 °C | 795.376 °C | 5.554 min |  | 32.95503% | No Fire
10.1016/j.applthermaleng.2024.123054 | SOH_63.40 | 1 | ARC Heat-Wait-Seek (sealed canister) | 1 | 1.01 bar |  | 2.8 Ah | 18650 |  | NCA811 | Graphite |  | Polyethylene-based with ceramic coating | 245.7 Wh/g | N2 (>=99%) | Middle point of cylindrical surface |  | Heat-Wait-Seek, 5 °C step with 90 min hold per step |  |  | Global (ARC chamber) | 54.548 °C | 160.654 °C | 748.146 °C | 5.326 min |  | 29.59641% | No Fire
10.1016/j.applthermaleng.2024.123421 | ARC_HWS_SingleCell | 1 | ARC (Heat-Wait-Seek) | 1 |  |  | 2.0 Ah | 18650 | 100% | NMC111 (Ni1Mn1Co1) | Graphite |  |  |  | Air | Thermocouples at bottom, middle, and top of cell; additional ARC air thermocouple |  | Stepwise 5 °C increments with 30 min hold per step (HWS); exotherm seek threshold 0.02 °C/min |  |  | Global (ARC internal air heating) |  |  | 743 °C
10.1016/j.applthermaleng.2024.123518 | Cell_1_external_heating | 1 | Side Heating (heat-flux boundary; T_surf = 500 °C) | 1 | [10 empty] | Adiabatic boundary conditions (no external convection specified) | Cell-average temperature (simulation) |  |  |  | 500 °C (boundary driving temperature for heat-flux BC) | Left exterior surface |  |  |  | 9.34 s (time to maximum temperature; onset not reported)
10.1016/j.applthermaleng.2024.123518 | Cell_2_conductive_propagation | 1 | Conductive heating from adjacent TR cell (no external heater on this cell) | 1 | [10 empty] | Adiabatic boundary conditions (no external convection specified) | Cell-average temperature (simulation) |  |  |  |  | N/A (propagation from Cell 1) |  |  |  | 84.9 s (time to maximum temperature; onset not reported)
10.1016/j.applthermaleng.2024.123518 | Cell_3_conductive_propagation | 1 | Conductive heating from adjacent TR cell (no external heater on this cell) | 1 | [10 empty] | Adiabatic boundary conditions (no external convection specified) | Cell-average temperature (simulation) |  |  |  |  | N/A (propagation from upstream cell) |  |  |  | 127.2 s (time to maximum temperature; onset not reported)
10.1016/j.applthermaleng.2024.123518 | Cell_4_conductive_propagation | 1 | Conductive heating from adjacent TR cell (no external heater on this cell) | 1 | [10 empty] | Adiabatic boundary conditions (no external convection specified) | Cell-average temperature (simulation) |  |  |  |  | N/A (propagation from upstream cell) |  |  |  | 178.9 s (time to maximum temperature; onset not reported)
10.1016/j.applthermaleng.2024.123518 | Cell_5_conductive_propagation | 1 | Conductive heating from adjacent TR cell (no external heater on this cell) | 1 | [10 empty] | Adiabatic boundary conditions (no external convection specified) | Cell-average temperature (simulation) |  |  |  |  | N/A (propagation from upstream cell) |  |  |  | ≈220 s (onset of thermal runaway reported); reached maximum temperature at 218 s
10.1016/j.applthermaleng.2024.124093 | Natural_0mm | 1 | External heating wire (Cr20Ni80) wrapped around cell | 1 |  |  | 3.5 Ah | 18650 | 100% | NCA (LiNi1-x-yCoxAlyO2) | Graphite |  |  |  | Air | Surface, ~2 mm below heating area (lower part of cell) | 180 W |  |  |  | Side (heating wire wrapped around circumference) |  | 172.1 °C
10.1016/j.applthermaleng.2024.124093 | Depth_20mm | 1 | External heating wire (Cr20Ni80) wrapped around cell | 1 |  | Immersion cooling at 20 mm depth (dimethyl silicone oil) | 3.5 Ah | 18650 | 100% | NCA (LiNi1-x-yCoxAlyO2) | Graphite |  |  |  | Dimethyl silicone oil (100 cSt) | Surface, ~2 mm below heating area (lower part of cell) | 180 W |  |  |  | Side (heating wire wrapped around circumference) |  | 170.9 °C | 770.70 °C | 229 s |  |  | Fire
10.1016/j.applthermaleng.2024.124093 | Depth_45mm | 1 | External heating wire (Cr20Ni80) wrapped around cell | 1 |  | Immersion cooling at 45 mm depth (dimethyl silicone oil) | 3.5 Ah | 18650 | 100% | NCA (LiNi1-x-yCoxAlyO2) | Graphite |  |  |  | Dimethyl silicone oil (100 cSt) | Surface, ~2 mm below heating area (lower part of cell) | 180 W |  |  |  | Side (heating wire wrapped around circumference) |  | 139.3 °C | 259.70 °C |  |  |  | Fire
10.1016/j.applthermaleng.2024.124093 | Depth_65mm | 1 | External heating wire (Cr20Ni80) wrapped around cell | 1 |  | Immersion cooling at 65 mm depth (dimethyl silicone oil) | 3.5 Ah | 18650 | 100% | NCA (LiNi1-x-yCoxAlyO2) | Graphite |  |  |  | Dimethyl silicone oil (100 cSt) | Surface, ~2 mm below heating area (lower part of cell) | 180 W |  |  |  | Side (heating wire wrapped around circumference) |  | 141.3 °C | 259.10 °C |  |  |  | Fire
10.1016/j.applthermaleng.2024.124093 | Depth_70mm | 1 | External heating wire (Cr20Ni80) wrapped around cell | 1 |  | Immersion cooling at 70 mm depth (fully submerged, dimethyl silicone oil) | 3.5 Ah | 18650 | 100% | NCA (LiNi1-x-yCoxAlyO2) | Graphite |  |  |  | Dimethyl silicone oil (100 cSt) | Surface, ~2 mm below heating area (lower part of cell) | 180 W |  |  |  | Side (heating wire wrapped around circumference) |  | 124.4 °C | 306.00 °C |  |  |  | Jetting
10.1016/j.applthermaleng.2024.124093 | SOC_100_single | 1 | External heating wire (Cr20Ni80) wrapped around cell | 1 |  | Immersion cooling | 3.5 Ah | 18650 | 100% | NCA (LiNi1-x-yCoxAlyO2) | Graphite |  |  |  | Dimethyl silicone oil (100 cSt) | Surface, ~2 mm below heating area (lower part of cell) | 180 W |  |  |  | Side (heating wire wrapped around circumference) |  | 146.0 °C | 278.6 °C | 593 s |  |  | Fire
10.1016/j.applthermaleng.2024.124093 | SOC_75_single | 1 | External heating wire (Cr20Ni80) wrapped around cell | 1 |  | Immersion cooling | 3.5 Ah | 18650 | 75% | NCA (LiNi1-x-yCoxAlyO2) | Graphite |  |  |  | Dimethyl silicone oil (100 cSt) | Surface, ~2 mm below heating area (lower part of cell) | 180 W |  |  |  | Side (heating wire wrapped around circumference) |  | 131.3 °C | 280.4 °C | 643 s |  |  | Fire
10.1016/j.applthermaleng.2024.124093 | SOC_50_single | 1 | External heating wire (Cr20Ni80) wrapped around cell | 1 |  | Immersion cooling | 3.5 Ah | 18650 | 50% | NCA (LiNi1-x-yCoxAlyO2) | Graphite |  |  |  | Dimethyl silicone oil (100 cSt) | Surface, ~2 mm below heating area (lower part of cell) | 180 W |  |  |  | Side (heating wire wrapped around circumference) |  | 172.1 °C | 386.0 °C | 683 s |  |  | Fire
10.1016/j.applthermaleng.2024.124093 | Module_SOC_100_adjacent | 0 | External heating wire (Cr20Ni80) on Cell 1 (module test) | 4 |  | Immersion cooling (static) to inhibit propagation | 3.5 Ah | 18650 (module of 4 cells) | 100% | NCA (LiNi1-x-yCoxAlyO2) | Graphite |  |  |  | Dimethyl silicone oil (100 cSt) | Surface, ~2 mm from the heating wire on each cell | 180 W |  |  |  | Side (heating wire on trigger cell) |  |  | 118.2 °C (adjacent cell peak) |  |  |  | No Fire
10.1016/j.applthermaleng.2024.124093 | Module_SOC_75_adjacent | 0 | External heating wire (Cr20Ni80) on Cell 1 (module test) | 4 |  | Immersion cooling (static) to inhibit propagation | 3.5 Ah | 18650 (module of 4 cells) | 75% | NCA (LiNi1-x-yCoxAlyO2) | Graphite |  |  |  | Dimethyl silicone oil (100 cSt) | Surface, ~2 mm from the heating wire on each cell | 180 W |  |  |  | Side (heating wire on trigger cell) |  |  | 121.4 °C (adjacent cell peak) |  |  |  | No Fire
10.1016/j.applthermaleng.2024.124093 | Module_SOC_50_adjacent | 0 | External heating wire (Cr20Ni80) on Cell 1 (module test) | 4 |  | Immersion cooling (static) to inhibit propagation | 3.5 Ah | 18650 (module of 4 cells) | 50% | NCA (LiNi1-x-yCoxAlyO2) | Graphite |  |  |  | Dimethyl silicone oil (100 cSt) | Surface, ~2 mm from the heating wire on each cell | 180 W |  |  |  | Side (heating wire on trigger cell) |  |  | 111.5 °C (adjacent cell peak) |  |  |  | No Fire
10.1016/j.applthermaleng.2024.124188 | UH_0mps | 1 | Cylindrical side heater (300 W) | 1 |  | Ventilation (0 m/s) | 2.6 Ah | 18650 | 100% | NCM (ternary composite) | Graphite |  |  |  | Air, 50–65% RH | Battery surface (windward/leeward); flame thermocouples above battery; CO sensors at roof (+125 mm, +625 mm, +1125 mm downwind) | 300 W |  | 18 mm diameter x 65 mm height |  | Circumferential side contact |  | 230.5 °C | 629.5 °C |  | 121 °C/s |  | Fire
10.1016/j.applthermaleng.2024.124188 | UH_0.5mps | 1 | Cylindrical side heater (300 W) | 1 |  | Ventilation (0.5 m/s) | 2.6 Ah | 18650 | 100% | NCM (ternary composite) | Graphite |  |  |  | Air, 50–65% RH | Battery surface (windward/leeward); flame thermocouples above battery; CO sensors at roof (+125 mm, +625 mm, +1125 mm downwind) | 300 W |  | 18 mm diameter x 65 mm height |  | Circumferential side contact | [6 empty] | Fire | {"CO": "<50 ppm (Cco2 at onset, 625 mm downwind)"}
10.1016/j.applthermaleng.2024.124188 | UH_1mps | 1 | Cylindrical side heater (300 W) | 1 |  | Ventilation (1 m/s) | 2.6 Ah | 18650 | 100% | NCM (ternary composite) | Graphite |  |  |  | Air, 50–65% RH | Battery surface (windward/leeward); flame thermocouples above battery; CO sensors at roof (+125 mm, +625 mm, +1125 mm downwind) | 300 W |  | 18 mm diameter x 65 mm height |  | Circumferential side contact | [6 empty] | Fire | {"CO": "1383 ppm (Cco2 at onset, 625 mm downwind)"}
10.1016/j.applthermaleng.2024.124188 | UH_3mps | 1 | Cylindrical side heater (300 W) | 1 |  | Ventilation (3 m/s) | 2.6 Ah | 18650 | 100% | NCM (ternary composite) | Graphite |  |  |  | Air, 50–65% RH | Battery surface (windward/leeward); flame thermocouples above battery; CO sensors at roof (+125 mm, +625 mm, +1125 mm downwind) | 300 W |  | 18 mm diameter x 65 mm height |  | Circumferential side contact |  | 151.4 °C | 379 °C | 1251 s | 24.8 °C/s |  | Fire | {"CO": "576 ppm (Cco2 at onset, 625 mm downwind)"}
10.1016/j.applthermaleng.2024.124188 | H_1mps | 1 | Cylindrical side heater (300 W) | 1 |  | Humidification via ultrasonic nebulizer and ventilation (1 m/s) | 2.6 Ah | 18650 | 100% | NCM (ternary composite) | Graphite |  |  |  | Air, 85–90% RH (humidified tunnel) | Battery surface (windward/leeward); flame thermocouples above battery; CO sensors at roof (+125 mm, +625 mm, +1125 mm downwind) | 300 W |  | 18 mm diameter x 65 mm height |  | Circumferential side contact | [6 empty] | Fire | {"CO": "898 ppm (Cco3 peak at tunnel outlet)"}
10.1016/j.applthermaleng.2024.124188 | H_1.5mps | 1 | Cylindrical side heater (300 W) | 1 |  | Humidification via ultrasonic nebulizer and ventilation (1.5 m/s) | 2.6 Ah | 18650 | 100% | NCM (ternary composite) | Graphite |  |  |  | Air, 80–85% RH (humidified tunnel) | Battery surface (windward/leeward); flame thermocouples above battery; CO sensors at roof (+125 mm, +625 mm, +1125 mm downwind) | 300 W |  | 18 mm diameter x 65 mm height |  | Circumferential side contact | [6 empty] | Fire | {"CO": "122 ppm (Cco3 peak at tunnel outlet)"}
10.1016/j.applthermaleng.2024.124220 | Cell_11_0.15m_s | 1 | MCH alumina heating plate (external terminal heating) | 4 |  | Forced air cooling at 0.15 m/s | 3.5 Ah | 18650 | 30% | [5 empty] | Air (dry, 25 °C) | [5 empty] | Terminals (positive and negative) |  |  | 303.15 °C
10.1016/j.applthermaleng.2024.124220 | Cell_11_0.25m_s | 1 | MCH alumina heating plate (external terminal heating) | 4 |  | Forced air cooling at 0.25 m/s | 3.5 Ah | 18650 | 30% | [5 empty] | Air (dry, 25 °C) | [5 empty] | Terminals (positive and negative) |  |  | 267.89 °C | 62.3 min
10.1016/j.applthermaleng.2024.124220 | Cell_11_0.35m_s | 1 | MCH alumina heating plate (external terminal heating) | 4 |  | Forced air cooling at 0.35 m/s | 3.5 Ah | 18650 | 30% | [5 empty] | Air (dry, 25 °C) | [5 empty] | Terminals (positive and negative) |  |  | 222.73 °C | 93.2 min
10.1016/j.applthermaleng.2024.124813 | PEE@EBF_TR_protection | 1 | External heating rod (DC-powered), wrap-around heating | 1 (heater-substituted 21700 cell) |  | Sandwich-type CPCM PEE@EBF (PEE core: PW+EVA+EG; 0.5 mm EP+BN+CFR coating) wrapped around the cell/heater | 3.75 Ah | 21700 |  | LiNi0.8Co0.1Al0.1O2 (NCA) | Graphite | LiPF6 |  |  | Air (25 °C thermostat) | CPCM outer surface and heater surface |  |  | 21 mm diameter × 70 mm height |  | Wrap-around (external heater adjacent to cell) |  |  |  | 633 s delay to irreversible thermal runaway
10.1016/j.applthermaleng.2025.125501 | Validation_Fresh_LevelIII | 0 | Side Heating (400 W plate) | 1 |  | Level III warning validation: heater power cut off at safety valve opening (F_sr) to prevent TR | 30.0 Ah | Prismatic | 100% | LiFePO4 | Graphite |  |  |  | Air | Surface (top/middle/bottom thermocouples) | 400 W |  | ≈140 × 100 mm (matches cell face) |  | Side (one broad face) |  |  | 147 °C |  |  |  | No Fire
10.1016/j.applthermaleng.2025.125501 | Validation_Aged_60kPa_10C_LevelIII | 0 | Side Heating (400 W plate) | 1 |  | Level III warning validation: heater power cut off at safety valve opening (F_sr) to prevent TR | 30.0 Ah | Prismatic | 100% | LiFePO4 | Graphite |  |  |  | Air | Surface (top/middle/bottom thermocouples) | 400 W |  | ≈140 × 100 mm (matches cell face) |  | Side (one broad face) |  |  | 143 °C |  |  |  | No Fire
https://doi.org/10.1016/j.applthermaleng.2025.125991 | SOC_40 | 1 | Surface Electrical Resistance Heater (NiCr wire) | 1 |  |  | 2000 mAh | 18650 | 40% | LiNiMnCoO2 (NMC) | Graphite |  |  |  | Air | Nine surface thermocouples (#1 at positive safety relief valve, #9 at bottom negative terminal) | 45 W |  | NiCr wire length 30 cm |  | Wire wound from the top of the cell down to 15 mm |  |  |  | 393 s |  |  | Fire
https://doi.org/10.1016/j.applthermaleng.2025.125991 | SOC_80 | 1 | Surface Electrical Resistance Heater (NiCr wire) | 1 |  |  | 2000 mAh | 18650 | 80% | LiNiMnCoO2 (NMC) | Graphite |  |  |  | Air | Nine surface thermocouples (#1 at positive safety relief valve, #9 at bottom negative terminal) | 45 W |  | NiCr wire length 30 cm |  | Wire wound from the top of the cell down to 15 mm |  |  |  | 343 s |  |  | Fire
10.1016/j.applthermaleng.2025.126299 | SOC_0 | 1 | Surface Heating (600 W plate) | 1 |  |  | 50 Ah | Prismatic | 0% | NCM622 | Graphite | LiPF6 in DMC/DEC/EC |  | 211 Wh/kg |  | Geometric center of large surface (front side) | 600 W |  |  |  | Large surface front side in contact with heating plate | ≈120 °C (separator collapse, cited) |  | 439.5 °C |  |  | 12.7% | Smoking
10.1016/j.applthermaleng.2025.126299 | SOC_25 | 1 | Surface Heating (600 W plate) | 1 |  |  | 50 Ah | Prismatic | 25% | NCM622 | Graphite | LiPF6 in DMC/DEC/EC |  | 211 Wh/kg |  | Geometric center of large surface (front side) | 600 W |  |  |  | Large surface front side in contact with heating plate | ≈120 °C (separator collapse, cited) |  | 667 °C | 444.3 s |  |  | Smoking
10.1016/j.applthermaleng.2025.126299 | SOC_50 | 1 | Surface Heating (600 W plate) | 1 |  |  | 50 Ah | Prismatic | 50% | NCM622 | Graphite | LiPF6 in DMC/DEC/EC |  | 211 Wh/kg |  | Geometric center of large surface (front side) | 600 W |  |  |  | Large surface front side in contact with heating plate | ≈120 °C (separator collapse, cited) |  |  | 396.8 s |  |  | Smoking
10.1016/j.applthermaleng.2025.126299 | SOC_70 | 1 | Surface Heating (600 W plate) | 1 |  |  | 50 Ah | Prismatic | 70% | NCM622 | Graphite | LiPF6 in DMC/DEC/EC |  | 211 Wh/kg |  | Geometric center of large surface (front side) | 600 W |  |  |  | Large surface front side in contact with heating plate | ≈120 °C (separator collapse, cited) |  | 694 °C | 340.6 s |  | exceeded 20% | Jetting
10.1016/j.applthermaleng.2025.126299 | SOC_100 | 1 | Surface Heating (600 W plate) | 1 |  |  | 50 Ah | Prismatic | 100% | NCM622 | Graphite | LiPF6 in DMC/DEC/EC |  | 211 Wh/kg |  | Geometric center of large surface (front side) | 600 W |  |  |  | Large surface front side in contact with heating plate | ≈120 °C (separator collapse, cited) |  | 819.3 °C | 263.7 s |  | 35.3% | Fire
10.1016/j.applthermaleng.2025.126616 | Uncharged_0C | 1 | Bottom Heating (1000 W electric furnace) | 1 |  | Heating stopped at T2 (thermal runaway initiation) per protocol | 5 Ah | 26650 | 50% | NCM111 | Graphite |  |  |  | Air | Surface at three positions | 1000 W |  |  |  | Bottom |  |  |  | 692 s |  |  | No Fire
10.1016/j.applthermaleng.2025.126616 | Charge_1C | 1 | Bottom Heating (1000 W electric furnace) | 1 |  | Heating stopped at T2 (thermal runaway initiation) per protocol | 5 Ah | 26650 | 50% | NCM111 | Graphite |  |  |  | Air | Surface at three positions | 1000 W |  |  |  | Bottom |  |  |  | 659 s |  |  | No Fire
10.1016/j.applthermaleng.2025.126616 | Discharge_1C | 1 | Bottom Heating (1000 W electric furnace) | 1 |  | Heating stopped at T2 (thermal runaway initiation) per protocol | 5 Ah | 26650 | 50% | NCM111 | Graphite |  |  |  | Air | Surface at three positions | 1000 W |  |  |  | Bottom |  |  |  | 586 s |  |  | No Fire
10.1016/j.applthermaleng.2025.126616 | Discharge_3C | 1 | Bottom Heating (1000 W electric furnace) | 1 |  | Heating stopped at T2 (thermal runaway initiation) per protocol | 5 Ah | 26650 | 50% | NCM111 | Graphite |  |  |  | Air | Surface at three positions | 1000 W |  |  |  | Bottom |  |  |  | 533 s |  |  | No Fire
10.1016/j.applthermaleng.2025.126616 | Discharge_5C | 1 | Bottom Heating (1000 W electric furnace) | 1 |  | Heating stopped at T2 (thermal runaway initiation) per protocol | 5 Ah | 26650 | 50% | NCM111 | Graphite |  |  |  | Air | Surface at three positions | 1000 W |  |  |  | Bottom |  |  |  | 480 s |  |  | No Fire
10.1016/j.applthermaleng.2025.126634 | 1C_0%SOC | 1 | Plate heater (heating module) | 1 |  |  | 40 Ah | Prismatic | 0% | NCM | Graphite |  |  |  | Air | Middle location on battery surface |  | 20 °C/min |  |  | Top surface |  | 203.1 °C | 362.1 °C | 1231 s | 4428.87 °C/min | 12.17% | Smoking
10.1016/j.applthermaleng.2025.126634 | 1C_50%SOC | 1 | Plate heater (heating module) | 1 |  |  | 40 Ah | Prismatic | 50% | NCM | Graphite |  |  |  | Air | Middle location on battery surface |  | 20 °C/min |  |  | Top surface |  | 118.3 °C | 390.9 °C | 1222 s | 4819.18 °C/min | 22.36% | Smoking
10.1016/j.applthermaleng.2025.126634 | 1C_75%SOC | 1 | Plate heater (heating module) | 1 |  |  | 40 Ah | Prismatic | 75% | NCM | Graphite |  |  |  | Air | Middle location on battery surface |  | 20 °C/min |  |  | Top surface |  | 96.9 °C | 420.3 °C | 1075 s | 5060.59 °C/min | 19.09% | Smoking
10.1016/j.applthermaleng.2025.126634 | 1C_100%SOC | 1 | Plate heater (heating module) | 1 |  |  | 40 Ah | Prismatic | 100% | NCM | Graphite |  |  |  | Air | Middle location on battery surface |  | 20 °C/min |  |  | Top surface |  | 90.1 °C | 482.2 °C | 990 s | 6764.27 °C/min | 40.09% | Smoking
10.1016/j.applthermaleng.2025.126634 | 2C_0%SOC | 1 | Plate heater (heating module) | 1 |  |  | 40 Ah | Prismatic | 0% | NCM | Graphite |  |  |  | Air | Middle location on battery surface |  | 20 °C/min |  |  | Top surface |  | 207.1 °C | 373.2 °C | 1227 s | 5071.66 °C/min | 11.99% | Smoking
10.1016/j.applthermaleng.2025.126634 | 2C_50%SOC | 1 | Plate heater (heating module) | 1 |  |  | 40 Ah | Prismatic | 50% | NCM | Graphite |  |  |  | Air | Middle location on battery surface |  | 20 °C/min |  |  | Top surface |  | 114.2 °C | 436.7 °C | 1208 s | 5467.24 °C/min | 22.23% | Smoking
10.1016/j.applthermaleng.2025.126634 | 2C_75%SOC | 1 | Plate heater (heating module) | 1 |  |  | 40 Ah | Prismatic | 75% | NCM | Graphite |  |  |  | Air | Middle location on battery surface |  | 20 °C/min |  |  | Top surface |  |  | 448.7 °C | 1036 s | 6695.56 °C/min | 17.56% | Smoking
10.1016/j.applthermaleng.2025.126634 | 2C_100%SOC | 1 | Plate heater (heating module) | 1 |  |  | 40 Ah | Prismatic | 100% | NCM | Graphite |  |  |  | Air | Middle location on battery surface |  | 20 °C/min |  |  | Top surface |  | 80.81 °C | 490.4 °C | 960 s | 7546.73 °C/min | 40.28% | Smoking
10.1016/j.applthermaleng.2025.126634 | 3C_0%SOC | 1 | Plate heater (heating module) | 1 |  |  | 40 Ah | Prismatic | 0% | NCM | Graphite |  |  |  | Air | Middle location on battery surface |  | 20 °C/min |  |  | Top surface |  | 193.4 °C | 398.1 °C | 1190 s | 6214.92 °C/min | 11.47% | Smoking
10.1016/j.applthermaleng.2025.126634 | 3C_50%SOC | 1 | Plate heater (heating module) | 1 |  |  | 40 Ah | Prismatic | 50% | NCM | Graphite |  |  |  | Air | Middle location on battery surface |  | 20 °C/min |  |  | Top surface |  |  | 473.8 °C | 1188 s | 5776.34 °C/min | 24.47% | Smoking
10.1016/j.applthermaleng.2025.126634 | 3C_75%SOC | 1 | Plate heater (heating module) | 1 |  |  | 40 Ah | Prismatic | 75% | NCM | Graphite |  |  |  | Air | Middle location on battery surface |  | 20 °C/min |  |  | Top surface |  |  | 496.3 °C | 1012 s | 7598.88 °C/min | 17.99% | Smoking
10.1016/j.applthermaleng.2025.126634 | 3C_100%SOC | 1 | Plate heater (heating module) | 1 |  |  | 40 Ah | Prismatic | 100% | NCM | Graphite |  |  |  | Air | Middle location on battery surface |  | 20 °C/min |  |  | Top surface |  |  | 524.4 °C | 945 s | 6206.81 °C/min | 39.58% | Smoking
10.1016/j.applthermaleng.2025.127320 | Test_1 | 1 | Side heating plates (heating film) | 1 |  |  | 280 Ah |  | 100% | LiFePO4 (LFP) | Graphite |  |  |  | N2 (sealed chamber) | Surface T5 near negative tab | 500 W (single plate) |  | 10 cm x 10 cm |  | Single-sided (face center) |  |  | 394 °C | 1 h 8 min 53 s |  |  | No Fire | {"H2": "major (~95% with CO and CO2 at 60 min after TR completion)", "CO": "major (~95% with H2 and CO2 at 60 min after TR completion)", "CO2": "major (~95% with H2 and CO at 60 min after TR completion)", "CH4": "detected", "C2H4": "detected (decreases by 60 min)", "C2H6": "detected", "C3H6": "detected (decreases by 60 min)", "C4H8": "detected (decreases by 60 min)"}
10.1016/j.applthermaleng.2025.127320 | Test_2 | 1 | Side heating plates (heating film) | 1 |  |  | 280 Ah |  | 100% | LiFePO4 (LFP) | Graphite |  |  |  | N2 (sealed chamber) | Surface T5 near negative tab | 500 W (single plate) |  | 15 cm x 15 cm |  | Single-sided (face center) |  |  | 346 °C | 53 min 57 s |  |  | No Fire | {"H2": "major (~95% with CO and CO2 at 60 min after TR completion)", "CO": "major (higher fraction than Test 1/3 at 60 min)", "CO2": "major (higher fraction than Test 1/3 at 60 min)", "CH4": "detected (lower than Test 1/3 at 60 min)", "C2H4": "detected (decreases by 60 min)", "C2H6": "detected (lower than Test 1/3 at 60 min)", "C3H6": "detected (decreases by 60 min)", "C4H8": "detected (decreases by 60 min)"}
10.1016/j.applthermaleng.2025.127320 | Test_3 | 1 | Side heating plates (heating film) | 1 |  |  | 280 Ah |  | 100% | LiFePO4 (LFP) | Graphite |  |  |  | N2 (sealed chamber) | Surface T5 near negative tab | 2 x 250 W (total 500 W) |  | 10 cm x 10 cm (x2) |  | Double-sided | [6 empty] | No Fire | {"H2": "major (~95% with CO and CO2 at 60 min after TR completion)", "CO": "major", "CO2": "major", "CH4": "detected", "C2H4": "detected (decreases by 60 min)", "C2H6": "detected", "C3H6": "detected (decreases by 60 min)", "C4H8": "detected (decreases by 60 min)"}
10.1016/j.applthermaleng.2025.127320 | Test_4 | 1 | Side heating plates (heating film) | 1 |  |  | 280 Ah |  | 100% | LiFePO4 (LFP) | Graphite |  |  |  | N2 (sealed chamber) | Surface T5 near negative tab | 2 x 250 W (total 500 W) |  | 15 cm x 15 cm (x2) |  | Double-sided | [6 empty] | No Fire | {"H2": "major (~95% with CO and CO2 at 60 min after TR completion)", "CO": "major (higher fraction than Test 1/3 at 60 min)", "CO2": "major (higher fraction than Test 1/3 at 60 min)", "CH4": "detected (lower than Test 1/3 at 60 min)", "C2H4": "detected (decreases by 60 min)", "C2H6": "detected (lower than Test 1/3 at 60 min)", "C3H6": "detected (decreases by 60 min)", "C4H8": "detected (decreases by 60 min)"}
10.1016/j.applthermaleng.2025.127734 | Module_60Ah_Cell1 | 1 | Side Heating (600 W heater adjacent to Cell 1) | 4 |  |  | 60 Ah | Prismatic | 100% | NCM523 | Graphite |  |  |  | Air (explosion-proof enclosure, active exhaust) | Internal (embedded thermocouple at geometric center) | 600 W |  |  |  | Side (adjacent to Cell 1) | 69.1 °C |  | 1087.7 °C | 170.5 s |  |  | Jetting
10.1016/j.applthermaleng.2025.127734 | Module_102Ah_Cell1 | 1 | Side Heating (600 W heater adjacent to Cell 1) | 4 |  |  | 102 Ah | Prismatic | 100% | NCM523 | Graphite |  |  |  | Air (explosion-proof enclosure, active exhaust) | Internal (embedded thermocouple at geometric center) | 600 W |  |  |  | Side (adjacent to Cell 1) |  |  | 975.9 °C |  |  |  | Jetting
10.1016/j.applthermaleng.2025.127734 | Module_153Ah_Cell1 | 1 | Side Heating (600 W heater adjacent to Cell 1) | 4 |  |  | 153 Ah | Prismatic | 100% | NCM523 | Graphite |  |  |  | Air (explosion-proof enclosure, active exhaust) | Internal (embedded thermocouple at geometric center) | 600 W |  |  |  | Side (adjacent to Cell 1) |  |  | 976.0 °C |  |  |  | Jetting
10.1016/j.applthermaleng.2025.127780 | Module_Unprotected | 1 | Side Heating (plate heater) | 4 |  |  | 60 Ah | Prismatic | 100% | NCM523 (Li(Ni0.5Mn0.3Co0.2)O2) | Graphite |  |  |  | Air (explosion-proof chamber) | Geometric center of each cell (internal K-type thermocouple) | 700 W |  | Heater area equal to cell outer surface (~148 x 102 mm) |  | Lateral side (direct contact) |  | Cell 1 contact surface reached 368 °C at TR | Cell1: 1090 °C; Cell2: 961 °C; Cell3: 949 °C; Cell4: 1040 °C | Cell1: 167 s; Cell2: 225 s; Cell3: 279 s; Cell4: 367 s
10.1016/j.applthermaleng.2025.127780 | ARC_Cell | 1 | ARC (adiabatic calorimetry) | 1 |  |  | 60 Ah | Prismatic |  | NCM523 (Li(Ni0.5Mn0.3Co0.2)O2) | Graphite | [10 empty] | 87.5 °C | 231.7 °C | 992.6 °C
10.1016/j.applthermaleng.2025.129440 | ARC_NCM622 | 1 | ARC (heat-wait-seek) | 1 |  |  | 50 Ah | Prismatic | 100% | NCM622 (LiNi0.6Co0.2Mn0.2O2) | Graphite |  |  | 207.39 Wh/kg | Adiabatic (ARC chamber) | Geometric center (embedded thermocouple) |  | Heat-wait-seek; 5 °C steps; seek sensitivity 0.02 °C/min |  | 250 °C | Global | 95.2 °C | 171.1 °C | 980.0 °C |  | 44,550 °C/min (peak 1); 38,160 °C/min (peak 2) |  | No Fire
10.1016/j.applthermaleng.2025.129440 | ARC_LFP | 1 | ARC (heat-wait-seek) | 1 |  |  | 52 Ah | Prismatic | 100% | LFP (LiFePO4) | Graphite |  |  | 166.70 Wh/kg | Adiabatic (ARC chamber) | Geometric center (embedded thermocouple) |  | Heat-wait-seek; 5 °C steps; seek sensitivity 0.02 °C/min |  | 250 °C | Global | 115.4 °C | 205.0 °C | 670.0 °C |  | 3,093.3 °C/min (peak 1); 4,800.0 °C/min (peak 2) |  | No Fire
10.1016/j.applthermaleng.2025.129440 | GasVessel_NCM622 | 1 | Side Heating (800 W plate) in constant-volume vessel | 1 | 101 kPa |  | 50 Ah | Prismatic | 100% | NCM622 (LiNi0.6Co0.2Mn0.2O2) | Graphite |  |  | 207.39 Wh/kg | N2 (>99.999%) | 5 mm above vent valve (T_vent) | 800 W |  | Matched to battery main surface |  | Side (lateral) |  |  | 810.3 °C (vent temperature peak) |  | Pressure rise rate up to 14 kPa/s |  | Jetting | {"CO2": "35.9%", "CO": "26.8%", "H2": "21.0%", "C2H4": "10.2%", "CH4": "3.1%"}
10.1016/j.applthermaleng.2025.129440 | GasVessel_LFP | 1 | Side Heating (800 W plate) in constant-volume vessel | 1 | 101 kPa |  | 52 Ah | Prismatic | 100% | LFP (LiFePO4) | Graphite |  |  | 166.70 Wh/kg | N2 (>99.999%) | 5 mm above vent valve (T_vent) | 800 W |  | Matched to battery main surface |  | Side (lateral) | 294.5 °C (vent; initial venting dominated by electrolyte evaporation) | 358.6 °C (vent; voltage dropped to 0 V marking TR onset) | 399.1 °C (vent temperature peak) |  | Pressure rise rate ~0.4 kPa/s during venting (up to 5.6 kPa/s pre-vent due to vaporization) |  | No Fire | {"H2": "43.3%", "CO2": "31.2%", "C2H4": "8.1%", "CO": "7.2%", "CH4": "6.5%"}
10.1016/j.applthermaleng.2025.129440 | FireTest_NCM622 | 1 | Side Heating (800 W plate) with oxygen consumption calorimetry | 1 |  |  | 50 Ah | Prismatic | 100% | NCM622 (LiNi0.6Co0.2Mn0.2O2) | Graphite |  |  | 207.39 Wh/kg | Air |  | 800 W |  | Matched to battery main surface |  | Side (lateral) |  |  |  | 447 s (vent valve opening/TR onset) |  | 17.7% | Fire
10.1016/j.applthermaleng.2025.129440 | FireTest_LFP | 1 | Side Heating (800 W plate) with oxygen consumption calorimetry (assisted ignition rod during initial venting) | 1 |  |  | 52 Ah | Prismatic | 100% | LFP (LiFePO4) | Graphite |  |  | 166.70 Wh/kg | Air |  | 800 W |  | Matched to battery main surface |  | Side (lateral) |  |  |  | 680 s (main venting/TR onset) |  | 11.4% | Fire
10.1016/j.applthermaleng.2025.129444 | SOC_25_200W | 1 | Side + bottom cylindrical heater (regulated power) | 1 |  |  | 2500 mAh | 18650 | 25% | NCM (ternary) |  |  |  |  | Air (25 °C in explosion-proof box) | Internal core (mid-depth) K-type TC via negative terminal; external surface TC near drilled hole | 200 W |  | Cylindrical sleeve height 85 mm, thickness 8 mm; internal copper bore 20 mm diameter × 65 mm depth |  | Side and bottom (sleeve fully covers cell) | 80 °C (SEI decomposition, internal) | 180–220 °C (internal, onset of jetting/thermal runaway) |  |  |  |  | Fire
10.1016/j.applthermaleng.2025.129444 | SOC_50_200W | 1 | Side + bottom cylindrical heater (regulated power) | 1 |  |  | 2500 mAh | 18650 | 50% | NCM (ternary) |  |  |  |  | Air (25 °C in explosion-proof box) | Internal core (mid-depth) K-type TC via negative terminal; external surface TC near drilled hole | 200 W |  | Cylindrical sleeve height 85 mm, thickness 8 mm; internal copper bore 20 mm diameter × 65 mm depth |  | Side and bottom (sleeve fully covers cell) | 80 °C (SEI decomposition, internal) | 220 °C (internal, jetting onset) | Tin 1017.8 °C; Tout 704.4 °C |  | 297.3 °C/s (internal) |  | Jetting
10.1016/j.applthermaleng.2025.129444 | SOC_75_200W | 1 | Side + bottom cylindrical heater (regulated power) | 1 |  |  | 2500 mAh | 18650 | 75% | NCM (ternary) |  |  |  |  | Air (25 °C in explosion-proof box) | Internal core (mid-depth) K-type TC via negative terminal; external surface TC near drilled hole | 200 W |  | Cylindrical sleeve height 85 mm, thickness 8 mm; internal copper bore 20 mm diameter × 65 mm depth |  | Side and bottom (sleeve fully covers cell) | 80 °C (SEI decomposition, internal) | 180–220 °C (internal, onset of jetting/thermal runaway) | Tin > 900 °C |  |  |  | Explosion
10.1016/j.applthermaleng.2025.129444 | SOC_100_200W | 1 | Side + bottom cylindrical heater (regulated power) | 1 |  |  | 2500 mAh | 18650 | 100% | NCM (ternary) |  |  |  |  | Air (25 °C in explosion-proof box) | Internal core (mid-depth) K-type TC via negative terminal; external surface TC near drilled hole | 200 W |  | Cylindrical sleeve height 85 mm, thickness 8 mm; internal copper bore 20 mm diameter × 65 mm depth |  | Side and bottom (sleeve fully covers cell) | 80 °C (SEI decomposition, internal) | 180–220 °C (internal, onset of jetting/thermal runaway) | Tin > 900 °C; Tout > 400 °C |  |  |  | Explosion
10.1016/j.applthermaleng.2025.129444 | New_100W_100SOC | 1 | Side + bottom cylindrical heater (regulated power) | 1 |  |  | 2500 mAh | 18650 | 100% | NCM (ternary) |  |  |  |  | Air (25 °C in explosion-proof box) | Internal core (mid-depth) K-type TC via negative terminal; external surface TC near drilled hole | 100 W |  | Cylindrical sleeve height 85 mm, thickness 8 mm; internal copper bore 20 mm diameter × 65 mm depth |  | Side and bottom (sleeve fully covers cell) | 80 °C (SEI decomposition, internal) | 180–220 °C (internal, onset of jetting/thermal runaway) | Tin > 900 °C; Tout > 400 °C |  |  |  | Fire
10.1016/j.applthermaleng.2025.129444 | New_150W_100SOC | 1 | Side + bottom cylindrical heater (regulated power) | 1 |  |  | 2500 mAh | 18650 | 100% | NCM (ternary) |  |  |  |  | Air (25 °C in explosion-proof box) | Internal core (mid-depth) K-type TC via negative terminal; external surface TC near drilled hole | 150 W |  | Cylindrical sleeve height 85 mm, thickness 8 mm; internal copper bore 20 mm diameter × 65 mm depth |  | Side and bottom (sleeve fully covers cell) | 80 °C (SEI decomposition, internal) | 180–220 °C (internal, onset of jetting/thermal runaway) | Tin > 900 °C; Tout > 400 °C |  |  |  | Fire
10.1016/j.applthermaleng.2025.129444 | New_200W_100SOC | 1 | Side + bottom cylindrical heater (regulated power) | 1 |  |  | 2500 mAh | 18650 | 100% | NCM (ternary) |  |  |  |  | Air (25 °C in explosion-proof box) | Internal core (mid-depth) K-type TC via negative terminal; external surface TC near drilled hole | 200 W |  | Cylindrical sleeve height 85 mm, thickness 8 mm; internal copper bore 20 mm diameter × 65 mm depth |  | Side and bottom (sleeve fully covers cell) | 80 °C (SEI decomposition, internal) | 180–220 °C (internal, onset of jetting/thermal runaway) | Tin > 900 °C; Tout > 400 °C |  |  |  | Fire
10.1016/j.applthermaleng.2025.129444 | New_250W_100SOC | 1 | Side + bottom cylindrical heater (regulated power) | 1 |  |  | 2500 mAh | 18650 | 100% | NCM (ternary) |  |  |  |  | Air (25 °C in explosion-proof box) | Internal core (mid-depth) K-type TC via negative terminal; external surface TC near drilled hole | 250 W |  | Cylindrical sleeve height 85 mm, thickness 8 mm; internal copper bore 20 mm diameter × 65 mm depth |  | Side and bottom (sleeve fully covers cell) | 80 °C (SEI decomposition, internal) | 180–220 °C (internal, onset of jetting/thermal runaway) | Tin > 900 °C; Tout > 400 °C |  |  |  | Fire
10.1016/j.applthermaleng.2025.129444 | New_300W_100SOC | 1 | Side + bottom cylindrical heater (regulated power) | 1 |  |  | 2500 mAh | 18650 | 100% | NCM (ternary) |  |  |  |  | Air (25 °C in explosion-proof box) | Internal core (mid-depth) K-type TC via negative terminal; external surface TC near drilled hole | 300 W |  | Cylindrical sleeve height 85 mm, thickness 8 mm; internal copper bore 20 mm diameter × 65 mm depth |  | Side and bottom (sleeve fully covers cell) | 80 °C (SEI decomposition, internal) | 180–220 °C (internal, onset of jetting/thermal runaway) | Tin > 900 °C; Tout > 400 °C |  |  |  | Fire
10.1016/j.applthermaleng.2025.129444 | Aging_100W_100SOC | 1 | Side + bottom cylindrical heater (regulated power) | 1 |  |  | 2000 mAh | 18650 | 100% | NCM (ternary) |  |  |  |  | Air (25 °C in explosion-proof box) | Internal core (mid-depth) K-type TC via negative terminal; external surface TC near drilled hole | 100 W |  | Cylindrical sleeve height 85 mm, thickness 8 mm; internal copper bore 20 mm diameter × 65 mm depth |  | Side and bottom (sleeve fully covers cell) | 80 °C (SEI decomposition, internal) | 180–220 °C (internal, onset of jetting/thermal runaway) | Tin > 900 °C; Tout > 600 °C |  |  |  | Explosion
10.1016/j.applthermaleng.2025.129444 | Aging_150W_100SOC | 1 | Side + bottom cylindrical heater (regulated power) | 1 |  |  | 2000 mAh | 18650 | 100% | NCM (ternary) |  |  |  |  | Air (25 °C in explosion-proof box) | Internal core (mid-depth) K-type TC via negative terminal; external surface TC near drilled hole | 150 W |  | Cylindrical sleeve height 85 mm, thickness 8 mm; internal copper bore 20 mm diameter × 65 mm depth |  | Side and bottom (sleeve fully covers cell) | 80 °C (SEI decomposition, internal) | 180–220 °C (internal, onset of jetting/thermal runaway) | Tin > 900 °C; Tout > 600 °C |  |  |  | Explosion
10.1016/j.applthermaleng.2025.129444 | Aging_200W_100SOC | 1 | Side + bottom cylindrical heater (regulated power) | 1 |  |  | 2000 mAh | 18650 | 100% | NCM (ternary) |  |  |  |  | Air (25 °C in explosion-proof box) | Internal core (mid-depth) K-type TC via negative terminal; external surface TC near drilled hole | 200 W |  | Cylindrical sleeve height 85 mm, thickness 8 mm; internal copper bore 20 mm diameter × 65 mm depth |  | Side and bottom (sleeve fully covers cell) | 80 °C (SEI decomposition, internal) | 180–220 °C (internal, onset of jetting/thermal runaway) | Tin > 900 °C; Tout > 600 °C |  |  |  | Explosion
10.1016/j.applthermaleng.2025.129444 | Aging_250W_100SOC | 1 | Side + bottom cylindrical heater (regulated power) | 1 |  |  | 2000 mAh | 18650 | 100% | NCM (ternary) |  |  |  |  | Air (25 °C in explosion-proof box) | Internal core (mid-depth) K-type TC via negative terminal; external surface TC near drilled hole | 250 W |  | Cylindrical sleeve height 85 mm, thickness 8 mm; internal copper bore 20 mm diameter × 65 mm depth |  | Side and bottom (sleeve fully covers cell) | 80 °C (SEI decomposition, internal) | 180–220 °C (internal, onset of jetting/thermal runaway) | Tin > 900 °C; Tout > 600 °C |  |  |  | Explosion
https://doi.org/10.1016/j.rser.2023.113740 | Sample_A_TR_SingleCell | 1 | Side heating plate (lateral heating) | 1 |  |  | 50 Ah | Prismatic | 100% | NCM622 | Graphite |  |  |  | Explosion-proof chamber (atmosphere not specified) | Internal (center K-type TC) and surface (front/rear) | 700 W |  |  |  | Front surface (lateral) |  |  |  | 167.2 s |  |  | Smoking
https://doi.org/10.1016/j.rser.2023.113740 | Sample_B_TR_SingleCell | 1 | Side heating plate (lateral heating) | 1 |  |  | 100 Ah | Prismatic | 100% | NCM523 | Graphite |  |  |  | Explosion-proof chamber (atmosphere not specified) | Internal (center K-type TC) and surface (front/rear) | 700 W |  |  |  | Front surface (lateral) |  |  |  | 327.7 s |  |  | Smoking
https://doi.org/10.1016/j.rser.2023.113740 | Sample_C_TR_SingleCell | 1 | Side heating plate (lateral heating) | 1 |  |  | 153 Ah | Prismatic | 100% | NCM523 | Graphite |  |  |  | Explosion-proof chamber (atmosphere not specified) | Internal (center K-type TC) and surface (front/rear) | 700 W |  |  |  | Front surface (lateral) |  |  |  | 547.1 s |  |  | Smoking
https://doi.org/10.1016/j.rser.2023.113740 | TRP_Mitigation_Module | 1 | Side heating plate (first cell only, module TRP mitigation test) |  |  | Force amplification wedge structure; preload reduced from 1122.3 N to 215.2 N to induce module holder capsizing and break thermal contact |  | Prismatic | 100% |  | Graphite |  |  |  | Explosion-proof chamber (atmosphere not specified) | Internal (K-type TC) and surface (front/rear) on multiple cells |  |  |  |  | Front surface of first cell |  |  | 214.7 °C (second cell peak under jet fire exposure; no TR in following cells) |  |  |  | Jetting
10.1016/j.rser.2025.116056 | Module_Barrier_A | 1 | Lateral side heating with attached heating plate (heater turned off after first-cell TR) | 6 |  | Composite thermal barrier A (nano-SiO2 with carbon nanotube framework, ~3 mm layer between cells) | 50 Ah | Prismatic |  | Li(Ni0.6Co0.2Mn0.2)O2 (NCM622) | Graphite |  |  |  |  | Front and rear cell surfaces (thermocouples; TF used for triggering metrics) |  |  |  |  | Front surface (lateral) |  |  |  | >300 s (interval between 1st and 2nd cell TR under barrier A) |  |  | Fire
10.1016/j.rser.2025.116056 | Module_Barrier_B | 1 | Lateral side heating with attached heating plate (heater turned off after first-cell TR) | 6 |  | Composite thermal barrier B (higher Si content, spatial network structure, two 0.1 mm mica papers attached; ~3 mm barrier layer between cells) | 50 Ah | Prismatic |  | Li(Ni0.6Co0.2Mn0.2)O2 (NCM622) | Graphite |  |  |  |  | Front and rear cell surfaces (thermocouples; TF used for triggering metrics) |  |  |  |  | Front surface (lateral) |  |  | 231.3 °C (third-cell front-surface peak; sub-TR, then decreased) | 762.8 s (interval between 1st and 2nd cell TR under barrier B) |  |  | Smoking
10.1016/j.cej.2021.129387 | Graphite-LCO_FullCell_MMC | 1 | MMC calorimetry (external heating) | 1 |  |  |  | CR2032 coin | Charged to 4.3 V | LCO | Graphite | 1.0 M LiPF6 in EC:DEC (1:1 v/v) | Polypropylene (PP) |  |  |  |  | 0.2 °C/min |  | 300 °C | Global |  | 169 °C
10.1016/j.cej.2021.129387 | Annealed_Ti3C2Tz-LCO_FullCell_MMC | 1 | MMC calorimetry (external heating) | 1 |  | Anode surface termination modification via annealing at 400 °C for 20 min under Ar |  | CR2032 coin | Charged to 4.3 V | LCO | Ti3C2Tz (annealed) | 1.0 M LiPF6 in EC:DEC (1:1 v/v) | Polypropylene (PP) |  |  |  |  | 0.2 °C/min |  | 300 °C | Global |  | 194 °C
https://doi.org/10.1016/j.cej.2023.144434 | Group_0-2_ELY | 0 | DSC and TGA-MS heating | 1 |  |  | 10 mAh |  | 100% | NCM811 | Graphite | 1 M LiPF6 in EC:EMC (3:7 w/w) | PP/PE/PP tri-layer (Celgard) |  | Argon |  |  | 15 °C/min |  | 500 °C | Global (DSC/TGA furnace) | 98 °C (EMC evaporation, R1) | 300 °C (EC ring-opening polymerization, R5) |  |  |  |  | No Fire | {"PF5": "detected (from LiPF6 decomposition >250 °C)", "C2H4": "detected (EMC-PF5 reaction, R4)", "CO2": "detected (EC polymerization, R5)"}
https://doi.org/10.1016/j.cej.2023.144434 | Group_0-3_SEP | 0 | DSC and TGA-MS heating | 1 |  |  | 10 mAh |  | 100% | NCM811 | Graphite | 1 M LiPF6 in EC:EMC (3:7 w/w) | PP/PE/PP tri-layer (Celgard) |  | Argon |  |  | 15 °C/min |  | 500 °C | Global (DSC/TGA furnace) | 135–159 °C (separator melting, R6: PP ~135.3 °C, PE ~159.0 °C) | 442.85 °C (separator pyrolysis/decomposition, R7) |  |  |  |  | No Fire | {"Hydrocarbon": "detected (MS m/z=44, separator decomposition >400 °C)"}
https://doi.org/10.1016/j.cej.2023.144434 | Group_0-4_ELY+SEP | 0 | DSC and TGA-MS heating | 1 |  |  | 10 mAh |  | 100% | NCM811 | Graphite | 1 M LiPF6 in EC:EMC (3:7 w/w) | PP/PE/PP tri-layer (Celgard) |  | Argon |  |  | 15 °C/min |  | 500 °C | Global (DSC/TGA furnace) | 100 °C (EMC evaporation, R1) | ≈450 °C (exothermic separator reaction with electrolyte, R7) |  |  |  |  | No Fire | {"CO2": "detected (MS m/z=44)", "H2O": "detected (MS m/z=18)"}
https://doi.org/10.1016/j.cej.2023.144434 | Group_1-1_PE | 0 | DSC and TGA-MS heating | 1 |  |  | 10 mAh |  | 100% | NCM811 | Graphite | 1 M LiPF6 in EC:EMC (3:7 w/w) | PP/PE/PP tri-layer (Celgard) |  | Argon |  |  | 15 °C/min |  | 500 °C | Global (DSC/TGA furnace) | 250 °C (spinel transformation, R8) | ≈280 °C (rock-salt transformation onset, R10) |  |  |  |  | No Fire | {"O2": "detected (MS m/z=32, from structural decomposition)", "CO2": "detected (MS m/z=44, Super C65 combustion, R11)"}
https://doi.org/10.1016/j.cej.2023.144434 | Group_1-2_PE+ELY | 0 | DSC and TGA-MS heating | 1 |  |  | 10 mAh |  | 100% | NCM811 | Graphite | 1 M LiPF6 in EC:EMC (3:7 w/w) | PP/PE/PP tri-layer (Celgard) |  | Argon |  |  | 15 °C/min |  | 500 °C | Global (DSC/TGA furnace) | ≈100 °C (EMC evaporation, R1) | 250 °C (overlapped exotherm: R8 + EC catalytic oxidation R9) |  |  |  |  | No Fire | {"H2O": "detected (MS m/z=18, from R9)", "CO2": "detected (MS m/z=44, from R9 and R11)", "O2": "detected (MS m/z=32; consumed rapidly after R8)"}
https://doi.org/10.1016/j.cej.2023.144434 | Group_1-4_PE+ELY+SEP | 0 | DSC and TGA-MS heating | 1 |  |  | 10 mAh |  | 100% | NCM811 | Graphite | 1 M LiPF6 in EC:EMC (3:7 w/w) | PP/PE/PP tri-layer (Celgard) |  | Argon |  |  | 15 °C/min |  | 500 °C | Global (DSC/TGA furnace) | ≈100 °C (EMC evaporation, R1) | 250 °C (R8 + R9 overlapped); separator reaction R7 occurs earlier at 424.65 °C |  |  |  |  | No Fire | {"H2O": "detected (MS m/z=18)", "O2": "detected (MS m/z=32)", "CO2": "detected (MS m/z=44)"}
https://doi.org/10.1016/j.cej.2023.144434 | Group_2-1_NE | 0 | DSC and TGA-MS heating | 1 |  |  | 10 mAh |  | 100% | NCM811 | Graphite | 1 M LiPF6 in EC:EMC (3:7 w/w) | PP/PE/PP tri-layer (Celgard) |  | Argon |  |  | 15 °C/min |  | 500 °C | Global (DSC/TGA furnace) | 142.29 °C (p-SEI decomposition, R12) | ≥250 °C (s-SEI decomposition, R14); ≥300 °C (binder reaction, R15) |  |  |  |  | No Fire | {"H2": "detected (MS m/z=2; R12 and R15)", "C2H4": "detected (MS m/z=28; R12)", "O2": "detected (MS m/z=32; R12)", "CO2": "detected (MS m/z=44; R12/R14)", "H2O": "detected (MS m/z=18; R14 without electrolyte)"}
https://doi.org/10.1016/j.cej.2023.144434 | Group_2-2_NE+ELY | 0 | DSC and TGA-MS heating | 1 |  |  | 10 mAh |  | 100% | NCM811 | Graphite | 1 M LiPF6 in EC:EMC (3:7 w/w) | PP/PE/PP tri-layer (Celgard) |  | Argon |  |  | 15 °C/min |  | 500 °C | Global (DSC/TGA furnace) | ≈142.29 °C (p-SEI decomposition, R12) | ≥250 °C (enhanced s-SEI decomposition, R14); ≥300 °C (binder reaction reduced, R15) |  |  |  |  | No Fire | {"H2": "detected (MS m/z=2; R12/R15)", "C2H4": "detected (MS m/z=28; R12)", "CO2": "detected (MS m/z=44; R12/R13/R14)", "H2O": "detected (MS m/z=18; R14 with electrolyte)"}
https://doi.org/10.1016/j.cej.2023.144434 | Group_2-4_NE+ELY+SEP | 0 | DSC and TGA-MS heating | 1 |  |  | 10 mAh |  | 100% | NCM811 | Graphite | 1 M LiPF6 in EC:EMC (3:7 w/w) | PP/PE/PP tri-layer (Celgard) |  | Argon |  |  | 15 °C/min |  | 500 °C | Global (DSC/TGA furnace) | ≈142.29 °C (p-SEI decomposition, R12) | ≈450 °C (separator reaction, R7), with SEI-related exotherms ≥250 °C |  |  |  |  | No Fire | {"H2": "detected (MS m/z=2)", "C2H4": "detected (MS m/z=28)", "CO2": "detected (MS m/z=44)", "H2O": "detected (MS m/z=18)"}
https://doi.org/10.1016/j.cej.2023.144434 | Group_3-1_PE+NE | 0 | DSC and TGA-MS heating | 1 |  |  | 10 mAh |  | 100% | NCM811 | Graphite | 1 M LiPF6 in EC:EMC (3:7 w/w) | PP/PE/PP tri-layer (Celgard) |  | Argon |  |  | 15 °C/min |  | 500 °C | Global (DSC/TGA furnace) | 250 °C (additional H2 and CO2 generation reaction, R16) | 350 °C (oxygen adsorption on anode, R17); ≈450 °C (CO2 generation following adsorption, R18) |  |  |  |  | No Fire | {"H2": "detected (MS m/z=2; R16)", "CO2": "detected (MS m/z=44; R16/R18)", "O2": "detected (MS m/z=32; decreases during adsorption at ~350 °C)"}
https://doi.org/10.1016/j.cej.2023.144434 | Group_3-2_PE+NE+ELY | 0 | DSC and TGA-MS heating | 1 |  |  | 10 mAh |  | 100% | NCM811 | Graphite | 1 M LiPF6 in EC:EMC (3:7 w/w) | PP/PE/PP tri-layer (Celgard) |  | Argon |  |  | 15 °C/min |  | 500 °C | Global (DSC/TGA furnace) | ≈100 °C (EMC evaporation, R1) | 250 °C (overlapped exotherms including R8, R9, and additional inter-electrode reactions) |  |  |  |  | No Fire | {"H2": "detected (MS m/z=2)", "CO2": "detected (MS m/z=44)", "H2O": "detected (MS m/z=18)", "O2": "detected (MS m/z=32; largely consumed after R8)"}
https://doi.org/10.1016/j.cej.2023.144434 | Group_3-4_PE+NE+ELY+SEP | 0 | DSC and TGA-MS heating | 1 |  |  | 10 mAh |  | 100% | NCM811 | Graphite | 1 M LiPF6 in EC:EMC (3:7 w/w) | PP/PE/PP tri-layer (Celgard) |  | Argon |  |  | 15 °C/min |  | 500 °C | Global (DSC/TGA furnace) | ≈100 °C (EMC evaporation, R1) | 250 °C (combined exothermic reactions across components); separator reaction near 450 °C |  |  |  |  | No Fire | {"H2": "detected (MS m/z=2)", "CO2": "detected (MS m/z=44)", "H2O": "detected (MS m/z=18)", "O2": "detected (MS m/z=32)"}
10.1016/j.cej.2024.153234 | Closed_Calorimeter_TR | 1 | External heating (closed calorimeter) | 1 |  |  | 3 Ah |  | 100% | NMC811 | Lithium-metal | LLZO (solid electrolyte) |  |  | Air | Surface |  |  |  |  | External |  | 152 ± 15 °C | > 1400 °C |  |  |  | Explosion
10.1016/j.cej.2024.153234 | Bulk_LPSCl_Oven | 1 | Oven | [6 empty] | NMC811 | Lithium-metal | LPSCl (solid electrolyte) |  |  | Air |  |  |  |  | 150 °C | Global |  | 150 °C |  |  |  |  | Fire
10.1016/j.cej.2025.159699 | 100%_SOC_0C | 1 | Front-side heating (1000 W copper plate) | 1 | 0.1 MPa |  | 25 Ah | Prismatic | 100% | LFP | Graphite | Primarily DMC-based electrolyte |  | 150 Wh/kg | Argon | Thermocouple on front surface | 1000 W |  |  |  | Front face |  |  |  | 270 s |  | 19.3% |  | {"H2": "detected (major)", "CO2": "detected", "CO": "detected", "CH4": "detected", "C2H4": "detected", "N2": "detected", "DMC": "detected (vapor)"}
10.1016/j.cej.2025.159699 | 75%_SOC_0C | 1 | Front-side heating (1000 W copper plate) | 1 | 0.1 MPa |  | 25 Ah | Prismatic | 75% | LFP | Graphite | Primarily DMC-based electrolyte |  | 150 Wh/kg | Argon | Thermocouple on front surface | 1000 W |  |  |  | Front face |  |  |  | 540 s |  | 18.7% |  | {"H2": "detected", "CO2": "detected", "CO": "detected", "CH4": "detected", "C2H4": "detected", "N2": "detected", "DMC": "detected (vapor)"}
10.1016/j.cej.2025.159699 | 50%_SOC_0C | 1 | Front-side heating (1000 W copper plate) | 1 | 0.1 MPa |  | 25 Ah | Prismatic | 50% | LFP | Graphite | Primarily DMC-based electrolyte |  | 150 Wh/kg | Argon | Thermocouple on front surface | 1000 W |  |  |  | Front face |  |  |  | 480 s |  | 18.7% |  | {"H2": "detected", "CO2": "detected", "CO": "detected", "CH4": "detected", "C2H4": "detected", "N2": "detected", "DMC": "detected (vapor)"}
10.1016/j.cej.2025.160202 | FullCell_ARC_FullyCharged | 1 | ARC (heat-wait-search) | 1 |  |  | 1.5 Ah |  | 100% | NaNi1/3Fe1/3Mn1/3O2 (NFM) | Hard carbon (HC) | 1 M NaPF6 in EC/PC/DEC with FEC | PE | 109.8 Wh/kg | Adiabatic (ARC) | Surface (thermocouple attached) |  | 5 °C step (20 min dwell per step) |  |  | Global | 70.5 °C; 110.7 °C; 142.1 °C | 175.1 °C | 375.4 °C |  | 145.3 °C/min |  | Explosion
10.1016/j.cej.2025.160202 | Partial_An-Ely_ARC | 1 | ARC (heat-wait-search) | 1 | [6 empty] | Hard carbon (HC, sodiated) | 1 M NaPF6 in EC/PC/DEC with FEC |  |  | Adiabatic (ARC) | Surface (thermocouple attached) |  | 5 °C step (20 min dwell per step) |  |  | Global | 119.6 °C | 122.8 °C | 312.2 °C |  |  |  | No Fire | {"C3H6": "major", "C2H4": "major", "C2H6": "minor", "H2": "minor"}
10.1016/j.cej.2025.160202 | Partial_Ca-Ely_ARC | 1 | ARC (heat-wait-search) | 1 | [5 empty] | NaNi1/3Fe1/3Mn1/3O2 (NFM, desodiated) |  | 1 M NaPF6 in EC/PC/DEC with FEC |  |  | Adiabatic (ARC) | Surface (thermocouple attached) |  | 5 °C step (20 min dwell per step) |  |  | Global | 200.9 °C | 238.7 °C | >=450.6 °C |  |  |  | Explosion
10.1016/j.cej.2025.160202 | Partial_Ca-An_ARC | 1 | ARC (heat-wait-search) | 1 | [5 empty] | NaNi1/3Fe1/3Mn1/3O2 (NFM, desodiated) | Hard carbon (HC, sodiated) |  | PE |  | Adiabatic (ARC) | Surface (thermocouple attached) |  | 5 °C step (20 min dwell per step) |  |  | Global | 121.3 °C | 129.1 °C | 407.8 °C |  |  |  | No Fire
https://doi.org/10.1016/j.cej.2025.160402 | ARC_OnTime | 1 | Accelerating Rate Calorimetry (ARC, heat-wait-seek) | 1 | [5 empty] | NCM811 | Graphite | 1:1:1 volumetric EC/DEC/DMC |  |  | Air | [5 empty] | Global | 183.5 °C | 278.9 °C | 860.8 °C |  |  |  | No Fire
https://doi.org/10.1016/j.cej.2025.160402 | ARC_LateISC | 1 | Accelerating Rate Calorimetry (ARC, heat-wait-seek) | 1 | [5 empty] | NCM811 | Graphite | 1:1:1 volumetric EC/DEC/DMC |  |  | Air | [5 empty] | Global | 142.5 °C | 287.2 °C | 849.0 °C |  |  |  | No Fire
https://doi.org/10.1016/j.cej.2025.160402 | ARC_NoISC | 0 | Accelerating Rate Calorimetry (ARC, heat-wait-seek) | 1 | [5 empty] | NCM811 | Graphite | 1:1:1 volumetric EC/DEC/DMC |  |  | Air | [5 empty] | Global | 132.8 °C |  | 255.6 °C |  |  |  | No Fire
https://doi.org/10.1016/j.cej.2025.160402 | DSC_Electrolyte_5C | 0 | Differential Scanning Calorimetry (DSC) | [8 empty] | 1:1:1 volumetric EC/DEC/DMC | [5 empty] | 5 °C/min |  |  | Global | [6 empty] | No Fire | {"CO2": "detected", "O2": "detected", "C2H4": "detected"}
https://doi.org/10.1016/j.cej.2025.160402 | DSC_AnodeBinder_5C | 0 | Differential Scanning Calorimetry (DSC) | [7 empty] | Graphite | [6 empty] | 5 °C/min |  |  | Global | around 300 °C | [5 empty] | No Fire | {"H2": "detected"}
https://doi.org/10.1016/j.cej.2025.160402 | DSC_Separator_5C | 0 | Differential Scanning Calorimetry (DSC) | [14 empty] | 5 °C/min |  |  | Global | 130–140 °C | [5 empty] | No Fire
https://doi.org/10.1016/j.cej.2025.160402 | DSC_AnodeElectrolyte_5C | 0 | Differential Scanning Calorimetry (DSC) | [7 empty] | Graphite | 1:1:1 volumetric EC/DEC/DMC | [5 empty] | 5 °C/min |  |  | Global | around 250–300 °C (first major peak) | [5 empty] | No Fire | {"C2H4": "detected"}
https://doi.org/10.1016/j.cej.2025.160402 | DSC_Cathode_NCM811_5C | 0 | Differential Scanning Calorimetry (DSC) | [6 empty] | NCM811 | [7 empty] | 5 °C/min |  |  | Global | near 400 °C (third reaction peak) | [5 empty] | No Fire
https://doi.org/10.1016/j.cej.2025.160402 | DSC_Cathode_NCM811_10C | 0 | Differential Scanning Calorimetry (DSC) | [6 empty] | NCM811 | [7 empty] | 10 °C/min |  |  | Global | near 400 °C (third reaction peak) | [5 empty] | No Fire
10.1016/j.cej.2025.160800 | PVC_Module_TR | 1 | External heating coil | 9 |  |  | 4.8 Ah | [7 empty] | Air | Battery surface | 101.05 W |  |  |  | Direct heating of Bat_1 |  | 120 °C | 520 °C at 131 s | 96.5 s |  |  | Fire
10.1016/j.cej.2025.160800 | CCH50-SCH_Module_TR | 1 | External heating coil | 9 |  | CCH50-SCH composite PCM wrap (CaCl2·6H2O + SCH + BDH + CNF in ceramic fiber) | 4.8 Ah | [7 empty] | Air | Battery surface | 101.05 W |  |  |  | Direct heating of Bat_1 |  | 120 °C | 480 °C | 96.5 s |  |  | No Fire
10.1016/j.cej.2025.160800 | CCH50_Module_TR | 1 | External heating coil | 9 |  | CCH50 composite PCM wrap (CaCl2·6H2O + BDH + CNF in ceramic fiber) | 4.8 Ah | [7 empty] | Air | Battery surface | 101.05 W |  |  |  | Direct heating of Bat_1 |  | 120 °C |  | 96.5 s |  |  | No Fire
10.1016/j.cej.2025.160800 | CCH55-SCH_Module_TR | 1 | External heating coil | 9 |  | CCH55-SCH composite PCM wrap (CaCl2·6H2O + SCH + BDH + CNF in ceramic fiber) | 4.8 Ah | [7 empty] | Air | Battery surface | 101.05 W |  |  |  | Direct heating of Bat_1 |  | 120 °C |  | 96.5 s |  |  | No Fire
10.1016/j.cej.2025.164014 | No_insulation_confined | 1 | Side heating (electric heating plate) | 4 |  |  | 58 Ah |  | 100% | NCM (Ni0.5Co0.2Mn0.3)O2 | Graphite |  |  |  | Air (confined steel box with cover) | Thermocouples on front and back surfaces of each cell; IR camera viewing ceiling surface |  |  |  |  | One side of LIB.1 |  |  | 875 °C |  |  |  | Fire
10.1016/j.cej.2025.164014 | Aerogel_sheet_confined | 1 | Side heating (electric heating plate) | 4 |  | Inter-cell thermal barrier: three pieces of 2-mm-thick alumina/silica aerogel sheets inserted between adjacent cells | 58 Ah |  | 100% | NCM (Ni0.5Co0.2Mn0.3)O2 | Graphite |  |  |  | Air (confined steel box with cover) | Thermocouples on front and back surfaces of each cell; IR camera viewing ceiling surface |  |  |  |  | One side of LIB.1 |  |  | 660 °C |  |  |  | Fire
10.1016/j.cej.2025.164014 | FEM@AS_confined | 1 | Side heating (electric heating plate) | 4 |  | Inter-cell thermal barrier: three pieces of 2-mm-thick alumina/silica aerogel sheets coated with fire-extinguishing microcapsules (FEM@AS, 3.75 wt% perfluorohexanone microcapsules) | 58 Ah |  | 100% | NCM (Ni0.5Co0.2Mn0.3)O2 | Graphite |  |  |  | Air (confined steel box with cover) | Thermocouples on front and back surfaces of each cell; IR camera viewing ceiling surface |  |  |  |  | One side of LIB.1 |  |  | 724.7 °C |  |  |  | Fire
10.1016/j.cej.2025.165205 | Blank_Module | 1 | Side Heating (500 W plate) | 4 |  |  |  | Prismatic | 100% | [6 empty] | Center of front and back surfaces of each cell | 500 W |  |  |  | Large surface of Cell 1 (#1) |  | 374.3 °C (cell 1 front surface at TR initiation) | 786.4 °C (module maximum during TR) | 241 s (cell 1 from heating start to TR) | 75.3 °C/s | 42.6% (average per cell; ~334 g loss) | Fire
10.1016/j.cej.2025.165205 | ICPCM_Module | 1 | Side Heating (500 W plate) | 4 |  | ICPCM (DSP + 20 wt% Mg(OH)2-modified expanded graphite) blocks, 3 mm thick, placed between cells and on module sides |  | Prismatic | 100% | [6 empty] | Center of front and back surfaces of each cell | 500 W |  |  |  | Large surface of Cell 1 (#1) |  | 443.2 °C (cell 1 front surface at TR initiation) | 694.4 °C (cell 1 maximum; module reduced versus blank) | 343 s (cell 1 from heating start to TR) | 22.3 °C/s |  | Jetting
10.1016/j.cej.2025.169633 | H-cell1 | 1 | Side Heating (500 W plate) | 4 |  |  | 13.88 Ah | Prismatic | 100% | LiNi_xCo_yMn_1−x−yO2 (NCM) | Graphite |  |  |  | Air (open environment) | Surface centers (1-F, 1-B, 2-F, 2-B, 3-F, 3-B, 4-F, 4-B) | 500 W |  |  |  | Left side of cell1 |  |  | 939.6 °C | 665.50 s |  |  | Fire | {"CO": "0.004%", "CO2": "0.302%"}
10.1016/j.cej.2025.169633 | H-cell2 | 1 | Side Heating (500 W plate) | 4 |  |  | 13.88 Ah | Prismatic | 100% | LiNi_xCo_yMn_1−x−yO2 (NCM) | Graphite |  |  |  | Air (open environment) | Surface centers (1-F, 1-B, 2-F, 2-B, 3-F, 3-B, 4-F, 4-B) | 500 W |  |  |  | Left side of cell2 |  |  | 948.9 °C | 474.13 s |  |  | Fire | {"CO": "0.007%", "CO2": "0.287%"}
10.1016/j.cej.2025.169633 | H-cell3 | 1 | Side Heating (500 W plate) | 4 |  |  | 13.88 Ah | Prismatic | 100% | LiNi_xCo_yMn_1−x−yO2 (NCM) | Graphite |  |  |  | Air (open environment) | Surface centers (1-F, 1-B, 2-F, 2-B, 3-F, 3-B, 4-F, 4-B) | 500 W |  |  |  | Left side of cell3 |  |  | 971.4 °C | 565.45 s |  |  | Fire | {"CO": "0.010%", "CO2": "0.285%"}
10.1016/j.cej.2025.169633 | H-cell1-K-2 | 1 | Side Heating (500 W plate) | 4 |  | KGSA thermal barrier between cells, 2 mm thickness | 13.88 Ah | Prismatic | 100% | LiNi_xCo_yMn_1−x−yO2 (NCM) | Graphite |  |  |  | Air (open environment) | Surface centers (1-F, 1-B, 2-F, 2-B, 3-F, 3-B, 4-F, 4-B) | 500 W |  |  |  | Left side of cell1 |  |  | 930.9 °C | 511.74 s |  |  | Fire
10.1016/j.cej.2025.169633 | H-cell1-K-3 | 1 | Side Heating (500 W plate) | 4 |  | KGSA thermal barrier between cells, 3 mm thickness | 13.88 Ah | Prismatic | 100% | LiNi_xCo_yMn_1−x−yO2 (NCM) | Graphite |  |  |  | Air (open environment) | Surface centers (1-F, 1-B, 2-F, 2-B, 3-F, 3-B, 4-F, 4-B) | 500 W |  |  |  | Left side of cell1 |  |  | 718.5 °C | 520.46 s |  |  | Fire
10.1016/j.cej.2025.169633 | H-cell1-S-1 | 1 | Side Heating (500 W plate) | 4 |  | SMEP (phase change composite) between cells, 1 mm thickness (SMEP4) | 13.88 Ah | Prismatic | 100% | LiNi_xCo_yMn_1−x−yO2 (NCM) | Graphite |  |  |  | Air (open environment) | Surface centers (1-F, 1-B, 2-F, 2-B, 3-F, 3-B, 4-F, 4-B) | 500 W |  |  |  | Left side of cell1 |  |  | 884.7 °C | 725.68 s |  |  | Fire
10.1016/j.cej.2025.169633 | H-cell1-KS-1 | 1 | Side Heating (500 W plate) | 4 |  | SMEP-KGSA-SMEP sandwich between cells (2 mm KGSA + 1 mm SMEP each side) | 13.88 Ah | Prismatic | 100% | LiNi_xCo_yMn_1−x−yO2 (NCM) | Graphite |  |  |  | Air (open environment) | Surface centers (1-F, 1-B, 2-F, 2-B, 3-F, 3-B, 4-F, 4-B) | 500 W |  |  |  | Left side of cell1 |  |  | 780.6 °C | 495.78 s |  |  | Fire
10.1016/j.cej.2025.169633 | H-cell1-KS-1.5 | 1 | Side Heating (500 W plate) | 4 |  | SMEP-KGSA-SMEP sandwich between cells (2 mm KGSA + 1.5 mm SMEP each side) | 13.88 Ah | Prismatic | 100% | LiNi_xCo_yMn_1−x−yO2 (NCM) | Graphite |  |  |  | Air (open environment) | Surface centers (1-F, 1-B, 2-F, 2-B, 3-F, 3-B, 4-F, 4-B) | 500 W |  |  |  | Left side of cell1 |  |  | 669.4 °C | 473.92 s |  |  | Fire
10.1016/j.cej.2025.169633 | H-cell2-KS-1 | 1 | Side Heating (500 W plate) | 4 |  | SMEP-KGSA-SMEP sandwich between cells (2 mm KGSA + 1 mm SMEP each side) | 13.88 Ah | Prismatic | 100% | LiNi_xCo_yMn_1−x−yO2 (NCM) | Graphite |  |  |  | Air (open environment) | Surface centers (1-F, 1-B, 2-F, 2-B, 3-F, 3-B, 4-F, 4-B) | 500 W |  |  |  | Left side of cell2 |  |  | 819.2 °C | 511.62 s |  |  | Fire
10.1016/j.cej.2025.169633 | H-cell2-KS-1.5 | 1 | Side Heating (500 W plate) | 4 |  | SMEP-KGSA-SMEP sandwich between cells (2 mm KGSA + 1.5 mm SMEP each side) | 13.88 Ah | Prismatic | 100% | LiNi_xCo_yMn_1−x−yO2 (NCM) | Graphite |  |  |  | Air (open environment) | Surface centers (1-F, 1-B, 2-F, 2-B, 3-F, 3-B, 4-F, 4-B) | 500 W |  |  |  | Left side of cell2 |  |  | 653.0 °C | 528.82 s |  |  | Fire
10.1016/j.cej.2025.169633 | H-cell3-KS-1 | 1 | Side Heating (500 W plate) | 4 |  | SMEP-KGSA-SMEP sandwich between cells (2 mm KGSA + 1 mm SMEP each side) | 13.88 Ah | Prismatic | 100% | LiNi_xCo_yMn_1−x−yO2 (NCM) | Graphite |  |  |  | Air (open environment) | Surface centers (1-F, 1-B, 2-F, 2-B, 3-F, 3-B, 4-F, 4-B) | 500 W |  |  |  | Left side of cell3 |  |  | 800.3 °C | 468.72 s |  |  | Fire
10.1016/j.cej.2025.169633 | H-cell3-KS-1.5 | 1 | Side Heating (500 W plate) | 4 |  | SMEP-KGSA-SMEP sandwich between cells (2 mm KGSA + 1.5 mm SMEP each side) | 13.88 Ah | Prismatic | 100% | LiNi_xCo_yMn_1−x−yO2 (NCM) | Graphite |  |  |  | Air (open environment) | Surface centers (1-F, 1-B, 2-F, 2-B, 3-F, 3-B, 4-F, 4-B) | 500 W |  |  |  | Left side of cell3 |  |  |  | 500.78 s |  |  | Fire
10.1016/j.elecom.2017.02.008 | AIM_NCA_ARC | 1 | Accelerating Rate Calorimetry (ARC), stepwise external heating | 1 |  |  | 0.75 Ah | Microcell (AIM) | 100% | LiNi0.8Co0.15Al0.05O2 (NCA) | Artificial Graphite (AG) | 1 M LiPF6 in EC/DEC (1/1 by volume) | PE |  |  |  |  | 5 °C stepwise from 50 °C; temperature-rate sensitivity 0.02 °C/min; holding time 6 min |  |  | Global | ≈115 °C (self-heating began to increase) | ≈230 °C (defined at ΔT/Δt ≥ 10 °C/min)
10.1016/j.elecom.2017.02.008 | AIM_NCM_ARC | 1 | Accelerating Rate Calorimetry (ARC), stepwise external heating | 1 |  |  | 0.75 Ah | Microcell (AIM) | 100% | LiNi1/3Co1/3Mn1/3O2 (NCM) | Artificial Graphite (AG) | 1 M LiPF6 in EC/DEC (1/1 by volume) | PE |  |  |  |  | 5 °C stepwise from 50 °C; temperature-rate sensitivity 0.02 °C/min; holding time 6 min |  |  | Global |  | ≈260 °C (defined at ΔT/Δt ≥ 10 °C/min)
10.1016/j.ijoes.2025.101270 | SOC_0 | 0 | Bottom Heating (500 W heated plate) | 1 |  |  | 5 Ah | Pouch | 0% | NCM (LiNi0.5Co0.3Mn0.2O2) | Graphite | Semi-solid polymers and solvents (carbonate compounds) | PP |  | Air |  | 500 W |  |  |  | Bottom (via heated steel plate) |  |  | 142 ℃ | 712 s |  |  | Smoking
10.1016/j.ijoes.2025.101270 | SOC_25 | 1 | Bottom Heating (500 W heated plate) | 1 |  |  | 5 Ah | Pouch | 25% | NCM (LiNi0.5Co0.3Mn0.2O2) | Graphite | Semi-solid polymers and solvents (carbonate compounds) | PP |  | Air |  | 500 W |  |  |  | Bottom (via heated steel plate) |  |  | 451 ℃ | 447 s |  |  | Fire
10.1016/j.ijoes.2025.101270 | SOC_50 | 1 | Bottom Heating (500 W heated plate) | 1 |  |  | 5 Ah | Pouch | 50% | NCM (LiNi0.5Co0.3Mn0.2O2) | Graphite | Semi-solid polymers and solvents (carbonate compounds) | PP |  | Air |  | 500 W |  |  |  | Bottom (via heated steel plate) |  |  | 618 ℃ | 403 s |  |  | Jetting
10.1016/j.ijoes.2025.101270 | SOC_75 | 1 | Bottom Heating (500 W heated plate) | 1 |  |  | 5 Ah | Pouch | 75% | NCM (LiNi0.5Co0.3Mn0.2O2) | Graphite | Semi-solid polymers and solvents (carbonate compounds) | PP |  | Air |  | 500 W |  |  |  | Bottom (via heated steel plate) |  |  | 931 ℃ | 317 s |  |  | Explosion
10.1016/j.ijoes.2025.101270 | SOC_100 | 1 | Bottom Heating (500 W heated plate) | 1 |  |  | 5 Ah | Pouch | 100% | NCM (LiNi0.5Co0.3Mn0.2O2) | Graphite | Semi-solid polymers and solvents (carbonate compounds) | PP |  | Air |  | 500 W |  |  |  | Bottom (via heated steel plate) |  |  | 1038 ℃ | 308 s |  |  | Explosion
10.1016/j.ijoes.2025.101270 | WaterMist_only | 1 | Bottom Heating (500 W heated plate) | 1 |  | Fine water mist (QWLB12/0.75-A; nozzle 1.5 m above battery; applied when ~180 ℃) | 5 Ah | Pouch | 100% | NCM (LiNi0.5Co0.3Mn0.2O2) | Graphite | Semi-solid polymers and solvents (carbonate compounds) | PP |  | Air |  | 500 W |  |  |  | Bottom (via heated steel plate) |  |  | 1011.68 ℃ |  |  |  | Fire
10.1016/j.ijoes.2025.101270 | FeCl2_0.15pct | 1 | Bottom Heating (500 W heated plate) | 1 |  | Fine water mist + FeCl2 (0.15 wt%) | 5 Ah | Pouch | 100% | NCM (LiNi0.5Co0.3Mn0.2O2) | Graphite | Semi-solid polymers and solvents (carbonate compounds) | PP |  | Air |  | 500 W |  |  |  | Bottom (via heated steel plate) |  |  | 846.87 ℃ |  |  |  | Fire
10.1016/j.ijoes.2025.101270 | SodiumLactate_2.5pct | 1 | Bottom Heating (500 W heated plate) | 1 |  | Fine water mist + Sodium lactate (2.5 wt%) | 5 Ah | Pouch | 100% | NCM (LiNi0.5Co0.3Mn0.2O2) | Graphite | Semi-solid polymers and solvents (carbonate compounds) | PP |  | Air |  | 500 W |  |  |  | Bottom (via heated steel plate) |  |  | 841.62 ℃ |  |  |  | Fire
10.1016/j.ijoes.2025.101270 | Urea_0.3pct | 1 | Bottom Heating (500 W heated plate) | 1 |  | Fine water mist + Urea (0.3 wt%) | 5 Ah | Pouch | 100% | NCM (LiNi0.5Co0.3Mn0.2O2) | Graphite | Semi-solid polymers and solvents (carbonate compounds) | PP |  | Air |  | 500 W |  |  |  | Bottom (via heated steel plate) |  |  | 914.64 ℃ |  |  |  | Fire
10.1016/j.ijoes.2025.101270 | Tween20_0.3pct | 1 | Bottom Heating (500 W heated plate) | 1 |  | Fine water mist + Tween 20 (0.3 wt%) | 5 Ah | Pouch | 100% | NCM (LiNi0.5Co0.3Mn0.2O2) | Graphite | Semi-solid polymers and solvents (carbonate compounds) | PP |  | Air |  | 500 W |  |  |  | Bottom (via heated steel plate) |  |  | 859.27 ℃ |  |  |  | Fire
10.1016/j.ijoes.2025.101270 | FeCl2_Tween20_combo | 1 | Bottom Heating (500 W heated plate) | 1 |  | Fine water mist + FeCl2 (0.15 wt%) + Tween 20 (0.3 wt%) | 5 Ah | Pouch | 100% | NCM (LiNi0.5Co0.3Mn0.2O2) | Graphite | Semi-solid polymers and solvents (carbonate compounds) | PP |  | Air |  | 500 W |  |  |  | Bottom (via heated steel plate) |  |  | about 650 ℃ |  |  |  | Fire
10.1016/j.ijoes.2025.101270 | SodiumLactate_Tween20_combo | 1 | Bottom Heating (500 W heated plate) | 1 |  | Fine water mist + Sodium lactate (2.5 wt%) + Tween 20 (0.3 wt%) | 5 Ah | Pouch | 100% | NCM (LiNi0.5Co0.3Mn0.2O2) | Graphite | Semi-solid polymers and solvents (carbonate compounds) | PP |  | Air |  | 500 W |  |  |  | Bottom (via heated steel plate) |  |  | about 650 ℃ |  |  |  | Fire
10.1016/j.proci.2022.07.185 | LCO_20.4W | 1 | Radiative heating (Fire Propagation Apparatus) | 1 |  |  | 2.6 Ah | 18650 | 100% | LiCoO2 (LCO) | Graphite |  |  |  | Nitrogen (100 SLPM) | Surface (IR camera until smoke; then side thermocouple) | 20.4 W | ≈1 K/s |  |  | Side radiative heating (top blocked, bottom insulated) |  |  | 1024.5±30.4 K | 406.3±7.1 s |  | 44.5±6.1% | Smoking
10.1016/j.proci.2022.07.185 | LCO_34.1W | 1 | Radiative heating (Fire Propagation Apparatus) | 1 |  |  | 2.6 Ah | 18650 | 100% | LiCoO2 (LCO) | Graphite |  |  |  | Nitrogen (100 SLPM) | Surface (IR camera until smoke; then side thermocouple) | 34.1 W | ≈1 K/s |  |  | Side radiative heating (top blocked, bottom insulated) |  |  | 1084±79.2 K | 239.7±18.8 s |  | 47.2±5.7% | Smoking
10.1016/j.proci.2022.07.185 | NMC_20.4W | 1 | Radiative heating (Fire Propagation Apparatus) | 1 |  |  | 2.25 Ah | 18650 | 100% | LiNi1/3Mn1/3Co1/3O2 (NMC) | Graphite |  |  |  | Nitrogen (100 SLPM) | Surface (IR camera until smoke; then side thermocouple) | 20.4 W | ≈1 K/s |  |  | Side radiative heating (top blocked, bottom insulated) |  |  | 1041.6±33.3 K | 532±14.7 s |  | 39.6±3.9% | Smoking
10.1016/j.proci.2022.07.185 | NMC_34.1W | 1 | Radiative heating (Fire Propagation Apparatus) | 1 |  |  | 2.25 Ah | 18650 | 100% | LiNi1/3Mn1/3Co1/3O2 (NMC) | Graphite |  |  |  | Nitrogen (100 SLPM) | Surface (IR camera until smoke; then side thermocouple) | 34.1 W | ≈1 K/s |  |  | Side radiative heating (top blocked, bottom insulated) |  |  | 1123.5±13.4 K | 258.7±35.2 s |  | 32.0±4.6% | Smoking
10.1016/j.proci.2022.07.185 | LFP_20.4W | 1 | Radiative heating (Fire Propagation Apparatus) | 1 |  |  | 1.5 Ah | 18650 | 100% | LiFePO4 (LFP) | Graphite |  |  |  | Nitrogen (100 SLPM) | Surface (IR camera until smoke; then side thermocouple) | 20.4 W | ≈1 K/s |  |  | Side radiative heating (top blocked, bottom insulated) |  |  | 770.8±3.6 K | 501±81.6 s |  | 17.6±2.4% | Smoking
10.1016/j.proci.2022.07.185 | LFP_34.1W | 1 | Radiative heating (Fire Propagation Apparatus) | 1 |  |  | 1.5 Ah | 18650 | 100% | LiFePO4 (LFP) | Graphite |  |  |  | Nitrogen (100 SLPM) | Surface (IR camera until smoke; then side thermocouple) | 34.1 W | ≈1 K/s |  |  | Side radiative heating (top blocked, bottom insulated) |  |  | 743.1±6.5 K | 242±50.8 s |  | 17.4±1.0% | Smoking
10.1016/j.partic.2022.11.009 | 16C_no_add | 0 | ARC (external heating) | 1 |  |  | 1.0 Ah | Pouch | 100% | S/C (sulfur/carbon) cathode | Li metal | Ether-based DOL/DME with LiTFSI and LiNO3 (polysulfide-saturated, lean electrolyte) | PP-PE-PP | [6 empty] | 300 °C | Global |  |  | 310.0 °C |  |  |  | No Fire
10.1016/j.partic.2022.11.009 | 45C_no_add | 0 | ARC (external heating) | 1 |  |  | 1.0 Ah | Pouch | 100% | S/C (sulfur/carbon) cathode | Li metal | Ether-based DOL/DME with LiTFSI and LiNO3 (polysulfide-saturated, lean electrolyte) | PP-PE-PP | [6 empty] | 300 °C | Global |  |  | 309.8 °C |  |  |  | No Fire
10.1016/j.partic.2022.11.009 | 16C_with_additional_electrolyte | 1 | ARC (external heating) with fresh electrolyte injection (2.3 g, simulating E/S 5 mL mg^-1) | 1 |  |  | 1.0 Ah | Pouch | 100% | S/C (sulfur/carbon) cathode | Li metal | Ether-based DOL/DME with LiTFSI and LiNO3; fresh electrolyte added | PP-PE-PP | [7 empty] | Global |  | 147.9 °C | 436.0 °C |  |  |  | No Fire | {"C2H4": "detected", "CH4": "detected", "H2S": "detected", "H2": "detected", "CO2": "detected"}
10.1016/j.partic.2022.11.009 | 45C_with_additional_electrolyte | 0 | ARC (external heating) with fresh electrolyte injection (2.3 g, simulating E/S 5 mL mg^-1) | 1 |  |  | 1.0 Ah | Pouch | 100% | S/C (sulfur/carbon) cathode | Li metal | Ether-based DOL/DME with LiTFSI and LiNO3; fresh electrolyte added | PP-PE-PP | [6 empty] | 300 °C | Global |  |  | 304.0 °C |  | 0.07 °C s^-1 |  | No Fire
10.1016/j.egypro.2019.01.736 | ARC_Intact_20Ah_NCM_LMO | 1 | ARC (heat-wait-seek) | 1 |  |  | 20 Ah |  |  | NCM + LMO | Graphite | 1M LiPF6 in EC:DMC:DEC (1:1:1) | [8 empty] | Global | 78.2 °C | 192.4 °C
10.1016/j.egypro.2019.01.736 | ARC_NoSeparator_Vacuumed_20Ah_NCM_LMO | 1 | ARC (heat-wait-seek) | 1 |  |  | 20 Ah |  |  | NCM + LMO | Graphite | 1M LiPF6 in EC:DMC:DEC (1:1:1), most solvents vacuumed (minimal electrolyte remains) | Removed | [7 empty] | Global | 57.6 °C | 229.4 °C | 877.2 °C
10.1016/j.jechem.2020.03.029 | #1_ARC_0SOC | 1 | ARC (Heat-Wait-Seek adiabatic) | 1 |  |  | 0.97 Ah | Pouch | 0% | NCM (Ni:Co:Mn=5:3:2) | SiOx/C (1:2 wt%) | [9 empty] | Global (whole cell) | 76.4 °C (first self-heating onset, dT/dt ≥ 0.02 °C/min); 149.9 °C (second self-heating onset) | 227.4 °C | 325.4 °C |  | 433.6 °C/min |  | No Fire
10.1016/j.jechem.2022.05.005 | Li_foil_arc | 1 | ARC (Heat-Wait-Seek external heating) | 1 |  |  | 0.896 Ah | Pouch | 100% | NCM523 (LiNi0.5Co0.2Mn0.3O2) | Lithium metal foil (50 µm) | 1.0 M LiPF6 in EC/DEC (1:1 vol.) | Celgard 2325 PP-PE-PP |  |  |  |  | Heat-Wait-Seek: 10 °C increments from 40 °C with 30 min wait; adiabatic when self-heating rate > 0.02 °C/min |  | 400 °C (limit) | Global (cell-level) | 68.5 °C | 211 °C |  |  |  |  | No Fire
10.1016/j.jechem.2022.05.005 | Dendritic_Li_10.59mAcm2_arc | 1 | ARC (Heat-Wait-Seek external heating) | 1 |  |  | 0.896 Ah | Pouch | 100% | NCM523 (LiNi0.5Co0.2Mn0.3O2) | Cycled dendritic Li deposits (obtained at 10.59 mA cm^-2) | 1.0 M LiPF6 in EC/DEC (1:1 vol.) | Celgard 2325 PP-PE-PP |  |  |  |  | Heat-Wait-Seek: 10 °C increments from 40 °C with 30 min wait; adiabatic when self-heating rate > 0.02 °C/min |  | 400 °C (limit) | Global (cell-level) | 41.9 °C | 111 °C |  |  |  |  | No Fire
10.1016/j.jechem.2023.07.045 | BE_4.2V_EV-ARC | 1 | EV-ARC (Accelerating Rate Calorimetry) | 1 |  | Ceramic-coated separator | 1 Ah | Pouch |  | LiNi0.8Co0.1Mn0.1O2 (NCM811) | Graphite | Base electrolyte (unspecified) | Ceramic-coated separator | [9 empty] | 223.6 °C | 715.4 °C | 8.03 × 10^4 s
10.1016/j.jechem.2023.07.045 | HSE_4.2V_EV-ARC | 1 | EV-ARC (Accelerating Rate Calorimetry) | 1 |  | High safety electrolyte (HSE) with CEI reinforcement and free radical capture; ceramic-coated separator | 1 Ah | Pouch |  | LiNi0.8Co0.1Mn0.1O2 (NCM811) | Graphite | 1.0 M LiPF6 + 0.2 M LiBF4 in DEC/FEC/PFPN = 45:45:10 (wt%) | Ceramic-coated separator | [9 empty] | 248.0 °C | 537.7 °C | 9.25 × 10^4 s
10.1016/j.jechem.2023.07.045 | BE_4.5V_EV-ARC | 1 | EV-ARC (Accelerating Rate Calorimetry) | 1 |  | Ceramic-coated separator | 1 Ah | Pouch |  | LiNi0.8Co0.1Mn0.1O2 (NCM811) | Graphite | Base electrolyte (unspecified) | Ceramic-coated separator | [9 empty] | 194.6 °C
10.1016/j.jechem.2023.07.045 | HSE_4.5V_EV-ARC | 1 | EV-ARC (Accelerating Rate Calorimetry) | 1 |  | High safety electrolyte (HSE) with CEI reinforcement and free radical capture; ceramic-coated separator | 1 Ah | Pouch |  | LiNi0.8Co0.1Mn0.1O2 (NCM811) | Graphite | 1.0 M LiPF6 + 0.2 M LiBF4 in DEC/FEC/PFPN = 45:45:10 (wt%) | Ceramic-coated separator | [9 empty] | 245.0 °C
10.1016/j.jechem.2023.12.045 | Single_1000N | 1 | Contact Heating Plate | 1 |  |  | 40.0 Ah | Prismatic | 100% | LiFePO4 | Graphite |  |  | 121.9 Wh/kg | Air | Back surface | 600 W |  |  |  | Front surface (contact) |  | 140–145 °C |  | 565 s |  |  | Smoking
10.1016/j.jechem.2023.12.045 | Single_2000N | 1 | Contact Heating Plate | 1 |  |  | 40.0 Ah | Prismatic | 100% | LiFePO4 | Graphite |  |  | 121.9 Wh/kg | Air | Back surface | 600 W |  |  |  | Front surface (contact) |  | 140–145 °C |  | 538 s |  |  | Smoking
10.1016/j.jechem.2023.12.045 | Single_3000N | 1 | Contact Heating Plate | 1 |  |  | 40.0 Ah | Prismatic | 100% | LiFePO4 | Graphite |  |  | 121.9 Wh/kg | Air | Back surface | 600 W |  |  |  | Front surface (contact) |  | 140–145 °C |  | 535 s |  |  | Smoking
10.1016/j.jechem.2023.12.045 | Single_4000N | 1 | Contact Heating Plate | 1 |  |  | 40.0 Ah | Prismatic | 100% | LiFePO4 | Graphite |  |  | 121.9 Wh/kg | Air | Back surface | 600 W |  |  |  | Front surface (contact) |  | 140–145 °C |  | 523 s |  |  | Smoking
10.1016/j.jechem.2023.12.045 | Single_5000N | 1 | Contact Heating Plate | 1 |  |  | 40.0 Ah | Prismatic | 100% | LiFePO4 | Graphite |  |  | 121.9 Wh/kg | Air | Back surface | 600 W |  |  |  | Front surface (contact) |  | ≈135 °C |  | 518 s |  |  | Smoking
10.1016/j.jechem.2023.12.045 | Single_6000N | 1 | Contact Heating Plate | 1 |  |  | 40.0 Ah | Prismatic | 100% | LiFePO4 | Graphite |  |  | 121.9 Wh/kg | Air | Back surface | 600 W |  |  |  | Front surface (contact) |  | ≈135 °C |  | 500 s |  |  | Smoking
10.1016/j.jechem.2023.12.045 | Module_6000N_ForceWarning | 0 | Contact Heating Plate | 4 |  | Expansion-force early warning: heater shutdown when dF/dt > 5 N/s for 3 s | 40.0 Ah | Prismatic | 100% | LiFePO4 | Graphite |  |  | 121.9 Wh/kg | Air | Back surface | 600 W |  |  |  | Front surface (contact) |  |  | <140 °C (Cell 1) |  |  |  | No Fire
10.1016/j.jechem.2024.10.036 | SIB#1 | 1 | Accelerating Rate Calorimeter (EV-ARC) | 1 |  |  | 70 Ah | Prismatic | 100% | Layered Na-oxide | Soft carbon |  |  | 114 Wh/kg | Adiabatic (EV-ARC chamber) | Cell surface center |  | 3 °C/min initial ramp to 50 °C; heat-wait-seek (5 °C steps, 45 min holds) |  |  | Global (chamber) | 110 °C | 204 °C | 552 °C |  | 1203 °C/min | 20.66%
10.1016/j.jechem.2024.10.036 | SIB#2 | 1 | Accelerating Rate Calorimeter (EV-ARC) | 1 |  |  | 70 Ah | Prismatic | 100% | Layered Na-oxide | Soft carbon |  |  | 114 Wh/kg | Adiabatic (EV-ARC chamber) | Cell surface center |  | 3 °C/min initial ramp to 50 °C; heat-wait-seek (5 °C steps, 45 min holds) |  |  | Global (chamber) | 115 °C | 198 °C | 466 °C |  | 1195 °C/min | 21.20%
10.1016/j.jechem.2024.10.036 | LFP#1 | 1 | Accelerating Rate Calorimeter (EV-ARC) | 1 |  |  | 102 Ah | Prismatic | 100% | LFP |  |  |  | 170 Wh/kg | Adiabatic (EV-ARC chamber) | Cell surface center |  | 3 °C/min initial ramp to 50 °C; heat-wait-seek (5 °C steps, 45 min holds) |  |  | Global (chamber) | 115 °C | 193 °C | 429 °C |  | 302.5 °C/min | 19.45%
10.1016/j.jechem.2024.10.036 | LFP#2 | 1 | Accelerating Rate Calorimeter (EV-ARC) | 1 |  |  | 102 Ah | Prismatic | 100% | LFP |  |  |  | 170 Wh/kg | Adiabatic (EV-ARC chamber) | Cell surface center |  | 3 °C/min initial ramp to 50 °C; heat-wait-seek (5 °C steps, 45 min holds) |  |  | Global (chamber) | 105 °C | 195 °C | 417 °C |  | 234.8 °C/min | 19.81%
10.1016/j.jechem.2024.10.036 | NCM523#1 | 1 | Accelerating Rate Calorimeter (EV-ARC) | 1 |  |  | 114 Ah | Prismatic | 100% | NCM523 |  |  |  | 237 Wh/kg | Adiabatic (EV-ARC chamber) | Cell surface center |  | 3 °C/min initial ramp to 50 °C; heat-wait-seek (5 °C steps, 45 min holds) |  |  | Global (chamber) | 100 °C | 165 °C | 695 °C |  | 2688.0 °C/min | 33.05%
10.1016/j.jechem.2024.10.036 | NCM523#2 | 1 | Accelerating Rate Calorimeter (EV-ARC) | 1 |  |  | 114 Ah | Prismatic | 100% | NCM523 |  |  |  | 237 Wh/kg | Adiabatic (EV-ARC chamber) | Cell surface center |  | 3 °C/min initial ramp to 50 °C; heat-wait-seek (5 °C steps, 45 min holds) |  |  | Global (chamber) | 89 °C | 167 °C | 544 °C |  | 2335.8 °C/min | 30.75%
10.1016/j.jechem.2024.11.031 | SSE_LPS_Filament_DryAir | 1 | Tungsten wire filament ignition (dry air) | [8 empty] | b-Li3PS4 (LPS) solid-state electrolyte powder |  |  | Dry air (<10 ppm H2O, ~60 °C dewpoint) in 300 L glovebox | Bottom of petri dish (container thermocouple) |  |  |  |  | Local (filament inserted into powder) |  |  | 227.9 °C (container) |  |  |  | Fire
10.1016/j.jechem.2024.11.031 | SSE_LPS_Filament_AmbientAir | 1 | Tungsten wire filament ignition (ambient air) | [8 empty] | b-Li3PS4 (LPS) solid-state electrolyte powder |  |  | Ambient air (~40% RH, ~10 °C dewpoint) | Bottom of petri dish (container thermocouple) |  |  |  |  | Local (filament inserted into powder) |  |  | 198.7 °C (container) |  |  |  | Fire
10.1016/j.jechem.2024.11.031 | SSE_LPSCl_Filament_DryAir | 1 | Tungsten wire filament ignition (dry air) | [8 empty] | Li6PS5Cl (LPSCl) solid-state electrolyte powder |  |  | Dry air (<10 ppm H2O, ~60 °C dewpoint) in 300 L glovebox | Bottom of petri dish (container thermocouple) |  |  |  |  | Local (filament inserted into powder) |  |  | 198.7 °C (container) |  |  |  | Fire
10.1016/j.jechem.2024.11.031 | SSE_LPSCl_Filament_AmbientAir | 1 | Tungsten wire filament ignition (ambient air) | [8 empty] | Li6PS5Cl (LPSCl) solid-state electrolyte powder |  |  | Ambient air (~40% RH, ~10 °C dewpoint) | Bottom of petri dish (container thermocouple) |  |  |  |  | Local (filament inserted into powder) |  |  | 137.1 °C (container) |  |  |  | Fire
10.1016/j.jechem.2024.11.031 | SSE_LPS_HotPlate_Ramp_5Cmin_DryAir | 1 | Hot plate (dry air), slow ramp | [8 empty] | b-Li3PS4 (LPS) solid-state electrolyte powder |  |  | Dry air (<10 ppm H2O) |  |  | 5 °C/min |  |  | Surface (hot plate) | 297 °C (volatilization start) | 300 °C (autoignition) |  |  |  | 34.4% | Fire | {"S": "evolved sulfur vapor (condensed as yellow solid; confirmed by Raman)"}
10.1016/j.jechem.2024.11.031 | SSE_LPSCl_HotPlate_Ramp_5Cmin_DryAir | 1 | Hot plate (dry air), slow ramp | [8 empty] | Li6PS5Cl (LPSCl) solid-state electrolyte powder |  |  | Dry air (<10 ppm H2O) |  |  | 5 °C/min |  |  | Surface (hot plate) | 250 °C (volatilization start) | 320 °C (autoignition) |  |  |  | 4.8% | Fire | {"S": "evolved sulfur vapor (condensed as yellow solid; confirmed by Raman)"}
10.1016/j.jechem.2024.11.031 | SSE_LPS_HotPlate_Preheat_300C_DryAir | 1 | Hot plate (dry air), pre-heated to 300 °C | [8 empty] | b-Li3PS4 (LPS) solid-state electrolyte powder |  |  | Dry air (<10 ppm H2O) |  |  | Rapid placement onto pre-heated 300 °C plate |  | 300 °C | Surface (hot plate) |  | ≈300 °C (autoignition shortly after placement) |  |  |  | 41.6% | Fire | {"S": "evolved sulfur vapor (visual smoke and yellow condensate)"}
10.1016/j.jechem.2024.11.031 | SSE_LPSCl_HotPlate_Preheat_300C_DryAir | 1 | Hot plate (dry air), pre-heated to 300 °C | [8 empty] | Li6PS5Cl (LPSCl) solid-state electrolyte powder |  |  | Dry air (<10 ppm H2O) |  |  | Rapid placement onto pre-heated 300 °C plate |  | 300 °C | Surface (hot plate) |  | ≈300 °C (autoignition shortly after placement) |  |  |  | 7.6% | Fire | {"S": "evolved sulfur vapor (visual smoke and yellow condensate)"}
10.1016/j.jechem.2024.11.031 | SSE_LPS_TGA_DSC_5Cmin_O2 | 1 | DSC/TGA-GCMS (oxygen) | [8 empty] | b-Li3PS4 (LPS) solid-state electrolyte pellet |  |  | O2 (25 mL/min carrier gas) |  |  | 5 °C/min |  |  | Global (DSC/TGA chamber) | 279 °C (1st exotherm onset, oxidation/volatile evolution) | 304 °C (2nd exotherm onset, autoignition/combustion) |  |  |  |  | Fire | {"SO2": "evolved (m/z=64 and 48) at 285 °C; intensity increased near 350 °C"}
10.1016/j.jechem.2024.11.031 | SSE_LPSCl_TGA_DSC_5Cmin_O2 | 1 | DSC/TGA-GCMS (oxygen) | [8 empty] | Li6PS5Cl (LPSCl) solid-state electrolyte pellet |  |  | O2 (25 mL/min carrier gas) |  |  | 5 °C/min |  |  | Global (DSC/TGA chamber) | 231.0 °C (1st exotherm onset, oxidation/volatile evolution) | 422.4 °C (2nd exotherm onset, autoignition/combustion) |  |  |  |  | Fire | {"SO2": "evolved (m/z=64 and 48) at 240 °C; intensity increased near 450 °C"}
10.1016/j.jechem.2024.11.031 | SSE_LPS_DSC_TGA_40Cmin_O2 | 1 | DSC/TGA (oxygen) | [8 empty] | b-Li3PS4 (LPS) solid-state electrolyte pellet |  |  | O2 (25 mL/min carrier gas) |  |  | 40 °C/min |  |  | Global (DSC/TGA chamber) | 220.7 °C (1st exotherm onset) |  |  |  |  | 29.9%
10.1016/j.jechem.2024.11.031 | SSE_LPSCl_DSC_TGA_40Cmin_O2 | 1 | DSC/TGA (oxygen) | [8 empty] | Li6PS5Cl (LPSCl) solid-state electrolyte pellet |  |  | O2 (25 mL/min carrier gas) |  |  | 40 °C/min |  |  | Global (DSC/TGA chamber) | 203.3 °C (1st exotherm onset) |  |  |  |  | 1.9%
10.1016/j.jechem.2024.11.031 | SSE_LPS_DSC_TGA_40Cmin_DryAir | 1 | DSC/TGA (dry air) | [8 empty] | b-Li3PS4 (LPS) solid-state electrolyte pellet |  |  | Dry air (<10 ppm H2O; 25 mL/min) |  |  | 40 °C/min |  |  | Global (DSC/TGA chamber) | 234.2 °C (exotherm onset) |  |  |  |  | 26.4%
10.1016/j.jechem.2024.11.031 | SSE_LPSCl_DSC_TGA_40Cmin_DryAir | 1 | DSC/TGA (dry air) | [8 empty] | Li6PS5Cl (LPSCl) solid-state electrolyte pellet |  |  | Dry air (<10 ppm H2O; 25 mL/min) |  |  | 40 °C/min |  |  | Global (DSC/TGA chamber) | 211.7 °C (exotherm onset) |  |  |  |  | 5.4%
10.1016/j.jechem.2024.11.031 | SSE_LPS_DSC_TGA_40Cmin_Argon | 0 | DSC/TGA (argon) | [8 empty] | b-Li3PS4 (LPS) solid-state electrolyte pellet |  |  | Argon (25 mL/min) |  |  | 40 °C/min |  |  | Global (DSC/TGA chamber) | [5 empty] | 5.1% | No Fire
10.1016/j.jechem.2024.11.031 | SSE_LPSCl_DSC_TGA_40Cmin_Argon | 0 | DSC/TGA (argon) | [8 empty] | Li6PS5Cl (LPSCl) solid-state electrolyte pellet |  |  | Argon (25 mL/min) |  |  | 40 °C/min |  |  | Global (DSC/TGA chamber) | [5 empty] | 2.7% | No Fire
10.1016/j.jechem.2024.11.031 | ASSB_NCM_LPS_Composite_DSC_Ar_100SOC | 1 | DSC (argon, 40 °C/min) | 1 |  |  |  |  | 100% | LiNi0.85Co0.10Mn0.05O2 (NCM) | Indium (counter electrode in test cell used to charge composite) | b-Li3PS4 (LPS) solid-state electrolyte | Fiber-reinforced SSE separator (3 wt% aramid in SSE) |  | Argon (25 mL/min) |  |  | 40 °C/min |  |  | Global (DSC crucible) |  | 217.2 °C (TR onset by DSC)
10.1016/j.jechem.2024.11.031 | ASSB_NCM_LPSCl_Composite_DSC_Ar_100SOC | 1 | DSC (argon, 40 °C/min) | 1 |  |  |  |  | 100% | LiNi0.85Co0.10Mn0.05O2 (NCM) | Indium (counter electrode in test cell used to charge composite) | Li6PS5Cl (LPSCl) solid-state electrolyte | Fiber-reinforced SSE separator (3 wt% aramid in SSE) |  | Argon (25 mL/min) |  |  | 40 °C/min |  |  | Global (DSC crucible) |  | 221.7 °C (TR onset by DSC)
10.1016/j.jechem.2024.11.031 | ASSB_NCM_LPS_Composite_DSC_Ar_0SOC | 1 | DSC (argon, 40 °C/min) | 1 |  |  |  |  | 0% | LiNi0.85Co0.10Mn0.05O2 (NCM) | Indium (counter electrode in test cell used to charge composite) | b-Li3PS4 (LPS) solid-state electrolyte | Fiber-reinforced SSE separator (3 wt% aramid in SSE) |  | Argon (25 mL/min) |  |  | 40 °C/min |  |  | Global (DSC crucible) |  | 369.5 °C (TR onset by DSC)
10.1016/j.jechem.2024.11.031 | ASSB_NCM_LPSCl_Composite_DSC_Ar_0SOC | 1 | DSC (argon, 40 °C/min) | 1 |  |  |  |  | 0% | LiNi0.85Co0.10Mn0.05O2 (NCM) | Indium (counter electrode in test cell used to charge composite) | Li6PS5Cl (LPSCl) solid-state electrolyte | Fiber-reinforced SSE separator (3 wt% aramid in SSE) |  | Argon (25 mL/min) |  |  | 40 °C/min |  |  | Global (DSC crucible) |  | 346.0 °C (TR onset by DSC)
10.1016/j.jechem.2024.11.059 | DSC_Cathode_SOC100 | 0 | DSC |  |  |  |  | Electrode powder (from coin cell) | 100% | NaxNi1/3Fe1/3Mn1/3O2 (NFM111) |  |  |  |  | N2 (40 mL/min) |  |  | 10 °C/min |  | 500 °C | Global | approx. 280 °C (onset of first exotherm) | 350 °C (first exotherm peak)
10.1016/j.jechem.2024.11.059 | DSC_Cathode_SOC50 | 0 | DSC |  |  |  |  | Electrode powder (from coin cell) | 50% | NaxNi1/3Fe1/3Mn1/3O2 (NFM111) |  |  |  |  | N2 (40 mL/min) |  |  | 10 °C/min |  | 500 °C | Global |  | 350 °C (first exotherm peak)
10.1016/j.jechem.2024.11.059 | DSC_Cathode_SOC0 | 0 | DSC |  |  |  |  | Electrode powder (from coin cell) | 0% | NaxNi1/3Fe1/3Mn1/3O2 (NFM111) |  |  |  |  | N2 (40 mL/min) |  |  | 10 °C/min |  | 500 °C | Global |  | 350 °C (first exotherm peak)
10.1016/j.jechem.2024.11.059 | TGMS_Cathode_Composite | 0 | TG-MS |  |  |  |  | Electrode (cathode composite with binder/carbon) |  | NaxNi1/3Fe1/3Mn1/3O2 (NFM111) |  |  |  |  | Helium purge |  |  |  |  | 500 °C | Global | [7 empty] | {"O2": "detected (weak signal, m/z=32) during NFM111 degradation", "CO2": "detected (strong signal, m/z=44) during NFM111 degradation", "HF": "detected at high temperature (from PVDF decomposition, m/z=20)", "H2O": "detected at high temperature (from PVDF decomposition, m/z=18)"}
10.1016/j.jechem.2024.11.059 | DSC_PVDF | 0 | DSC |  |  |  |  | Binder (PVDF) sample | [6 empty] | N2 (40 mL/min) |  |  | 10 °C/min |  | 500 °C | Global |  | 450 °C (exotherm peak)
10.1016/j.jechem.2024.12.004 | 100_SOC_1C | 1 | Side Heating (heater block) | 1 |  |  | 25 Ah | Prismatic | 100% | LFP (LiFePO4) | Graphite | 1.5 M LiPF6 in EC/DEC (3:7 mass ratio) | Celgard |  | Air (open space) | Surface (away from heater) | 200 W | 10 °C/min | 20 cm x 10 cm x 2 cm |  | Side |  | 177.1 ± 4.7 °C | 337.2 ± 4.6 °C | 1283 s |  | 29.1 ± 0.09% | Jetting
10.1016/j.jechem.2024.12.004 | 100_SOC_2C | 1 | Side Heating (heater block) | 1 |  |  | 25 Ah | Prismatic | 100% | LFP (LiFePO4) | Graphite | 1.5 M LiPF6 in EC/DEC (3:7 mass ratio) | Celgard |  | Air (open space) | Surface (away from heater) | 200 W | 10 °C/min | 20 cm x 10 cm x 2 cm |  | Side |  | 175.9 ± 1.9 °C | 327.8 ± 14.7 °C |  |  | 30.8 ± 0.07% | Jetting
10.1016/j.jechem.2024.12.004 | 100_SOC_3C | 1 | Side Heating (heater block) | 1 |  |  | 25 Ah | Prismatic | 100% | LFP (LiFePO4) | Graphite | 1.5 M LiPF6 in EC/DEC (3:7 mass ratio) | Celgard |  | Air (open space) | Surface (away from heater) | 200 W | 10 °C/min | 20 cm x 10 cm x 2 cm |  | Side |  | 173.3 ± 2.8 °C | 328.5 ± 5.4 °C |  |  | 31.8 ± 0.06% | Jetting
10.1016/j.jechem.2024.12.004 | 100_SOC_4C | 1 | Side Heating (heater block) | 1 |  |  | 25 Ah | Prismatic | 100% | LFP (LiFePO4) | Graphite | 1.5 M LiPF6 in EC/DEC (3:7 mass ratio) | Celgard |  | Air (open space) | Surface (away from heater) | 200 W | 10 °C/min | 20 cm x 10 cm x 2 cm |  | Side |  | 167.4 ± 6.2 °C | 322.5 ± 3.8 °C | 1059 s |  | 32.6 ± 0.07% | Jetting
10.1016/j.jechem.2024.12.004 | 0_SOC_1C | 1 | Side Heating (heater block) | 1 |  |  | 25 Ah | Prismatic | 0% | LFP (LiFePO4) | Graphite | 1.5 M LiPF6 in EC/DEC (3:7 mass ratio) | Celgard |  | Air (open space) | Surface (away from heater) | 200 W | 10 °C/min | 20 cm x 10 cm x 2 cm |  | Side | [5 empty] | 16.6 ± 0.62%
10.1016/j.jechem.2024.12.004 | 0_SOC_4C | 1 | Side Heating (heater block) | 1 |  |  | 25 Ah | Prismatic | 0% | LFP (LiFePO4) | Graphite | 1.5 M LiPF6 in EC/DEC (3:7 mass ratio) | Celgard |  | Air (open space) | Surface (away from heater) | 200 W | 10 °C/min | 20 cm x 10 cm x 2 cm |  | Side | [5 empty] | 19.0 ± 0.19%
10.1016/j.jechem.2024.12.050 | ARC_LIB_LFP_LE_1 | 1 | ARC (Heat-Wait-Search) | 1 |  |  |  | Pouch | 100% | LFP | Graphite | Liquid electrolyte (LiPF6-based carbonate) | PP | [7 empty] | Global (adiabatic) | 145.7 °C | 180.1 °C
10.1016/j.jechem.2024.12.050 | ARC_SSB_LFP_SSE_Li_1 | 1 | ARC (Heat-Wait-Search) | 1 |  |  |  | Pouch | 100% | LFP | Li metal | SN-based solid polymer electrolyte (LiTFSI salt) | SSE (SN-based polymer, acts as separator) | [7 empty] | Global (adiabatic) | 180.0 °C | 215.7 °C | 1102.3 °C |  | 51223.60 °C/min |  | Fire
10.1016/j.jechem.2024.12.050 | ARC_SSB_LFP_SSE_ModLi_1 | 1 | ARC (Heat-Wait-Search) | 1 |  | Li anode surface modification via SnF2 (forming Li-Sn alloy and LiF-enriched SEI) |  | Pouch | 100% | LFP | Modified Li (Li-Sn alloy/LiF-enriched surface) | SN-based solid polymer electrolyte (LiTFSI salt) | SSE (SN-based polymer, acts as separator) | [7 empty] | Global (adiabatic) | 174.5 °C | 211.7 °C | 400.6 °C |  |  |  | No Fire
10.1016/j.jechem.2024.12.050 | ARC_SSB_LFP_SSE_Gr_1 | 0 | ARC (Heat-Wait-Search) | 1 |  |  | 0.5 Ah | Pouch | 100% | LFP | Graphite | SN-based solid polymer electrolyte (LiTFSI salt) | SSE (SN-based polymer, acts as separator) | [7 empty] | Global (adiabatic) |  |  | 296.2 °C |  |  |  | No Fire
10.1016/j.jechem.2024.12.050 | SideHeat_LIB_LFP_LE_100W_1 | 1 | Side Heating (100 W plate) | 1 |  |  |  | Pouch | 100% | LFP | Graphite | Liquid electrolyte (LiPF6-based carbonate) | PP |  | Air |  | 100 W |  |  |  | Side |  |  | >1100 °C |  |  |  | Fire
https://doi.org/10.1016/j.jechem.2025.02.016 | ARC_100%SOC | 1 | ARC (Heat-Wait-Seek) | 1 |  |  | 32.00 Ah | Prismatic | 100% | LFP | Graphite |  |  | 141.24 Wh/kg |  | Centers of the two large surfaces (two K-type thermocouples) |  | HWS: 5 °C step; 60 min wait-seek; self-heating threshold 0.02 °C/min |  |  | Global (ARC adiabatic) | 124.5–133.2 °C | 234.1 °C | 397.6 °C |  | 8.1 °C/s
https://doi.org/10.1016/j.jechem.2025.02.016 | ARC_105%SOC | 1 | ARC (Heat-Wait-Seek) | 1 |  |  | 32.00 Ah | Prismatic | 105% | LFP | Graphite |  |  | 141.24 Wh/kg |  | Centers of the two large surfaces (two K-type thermocouples) |  | HWS: 5 °C step; 60 min wait-seek; self-heating threshold 0.02 °C/min |  |  | Global (ARC adiabatic) | 124.5–133.2 °C | 242.8 °C | 387.2 °C |  | 7.3 °C/s
https://doi.org/10.1016/j.jechem.2025.02.016 | ARC_110%SOC | 0 | ARC (Heat-Wait-Seek) | 1 |  |  | 32.00 Ah | Prismatic | 110% | LFP | Graphite |  |  | 141.24 Wh/kg |  | Centers of the two large surfaces (two K-type thermocouples) |  | HWS: 5 °C step; 60 min wait-seek; self-heating threshold 0.02 °C/min |  |  | Global (ARC adiabatic) | 70.8–81.3 °C |  | 107.5 °C (no TR)
https://doi.org/10.1016/j.jechem.2025.02.016 | ARC_115%SOC | 0 | ARC (Heat-Wait-Seek) | 1 |  |  | 32.00 Ah | Prismatic | 115% | LFP | Graphite |  |  | 141.24 Wh/kg |  | Centers of the two large surfaces (two K-type thermocouples) |  | HWS: 5 °C step; 60 min wait-seek; self-heating threshold 0.02 °C/min |  |  | Global (ARC adiabatic) | 70.8 °C |  | 143.8 °C (no TR)
10.1016/j.jechem.2025.06.065 | LiNCM523_3.26Ah_ARC_Cycled20 | 1 | ARC (adiabatic heating, heating-waiting-seeking) | 1 |  |  | 3.26 Ah | Pouch | 100% | NCM523 | Li metal | 1.0 mol L−1 LiPF6 in EC/DEC | [8 empty] | Global | 72.7 °C | 88.2 °C | 407.4 °C
10.1016/j.jechem.2025.06.065 | LiNCM523_3.26Ah_ARC_Activated | 1 | ARC (adiabatic heating, heating-waiting-seeking) | 1 |  |  | 3.26 Ah | Pouch | 100% | NCM523 | Li metal | 1.0 mol L−1 LiPF6 in EC/DEC | [8 empty] | Global | 112.2 °C | 215.3 °C | 1148.4 °C
10.1016/j.jechem.2025.06.065 | ASSLMB_Li6PS5Cl_NCM_Oven_Explosion150C | 1 | Oven (external heating to target temperature) | 1 | [5 empty] | NCM | Li metal | Li6PS5Cl (sulfide solid-state electrolyte) | SSE (sulfide) | [6 empty] | 150 °C | Global |  | 150 °C |  |  |  |  | Explosion
10.1016/j.jechem.2025.06.065 | SSLMB_3.8Ah_Li6PS5Cl_NCM_ARC_100SOC | 1 | ARC (thermal runaway characterization) | 1 |  |  | 3.8 Ah | Pouch | 100% | High-Ni NCM (unspecified grade) | Li metal | Li6PS5Cl (sulfide solid-state electrolyte) | SSE (sulfide) | [7 empty] | Global |  | 275.5 °C
10.1016/j.jechem.2025.06.065 | Baseline_LiquidElectrolyte_ARC | 1 | ARC (thermal runaway tests) | 1 | [6 empty] | Li metal | Conventional liquid carbonate-based electrolyte | [8 empty] | Global | 111.8 °C | 205.4 °C
10.1016/j.jechem.2025.06.065 | QSE_InSituPolymerized_DOL_LiDFOB_ARC | 1 | ARC (thermal runaway tests) | 1 |  | Quasi-solid electrolyte (QSE) via in-situ cationic ring-opening polymerization of DOL with LiDFOB |  |  |  |  | Li metal | Quasi-solid electrolyte (in-situ cationic ring-opening polymerization of DOL with LiDFOB) | [8 empty] | Global | 255.5 °C | 339.3 °C
10.1016/j.jechem.2025.06.065 | ECDEC_Commercial_LiNCM811_ConeCal | 1 | Cone calorimeter (external flame/heat exposure) | 1 |  |  |  | Pouch |  | NCM811 | Li metal | 1.0 M LiPF6 in EC/DEC | [8 empty] | Global |  |  | 750 °C |  |  |  | Fire
10.1016/j.jechem.2025.06.065 | Nonflammable_TEPFEC_LiNCM811_ConeCal | 1 | Cone calorimeter (external flame/heat exposure) | 1 |  | Nonflammable electrolyte (TEP/FEC with LiNO3) |  | Pouch |  | NCM811 | Li metal | 1.0 M LiNO3 in TEP/FEC (3:1) | [8 empty] | Global |  |  | 340 °C |  |  |  | Fire
10.1016/j.jechem.2025.06.065 | TPDOL_TGIC_Modified_PDOL_LiNCM523_ARC | 1 | ARC (thermal runaway tests) | 1 |  | TGIC-modified PDOL electrolyte (TPDOL) |  | Pouch | 100% | NCM523 | Li metal | TGIC-modified PDOL (TPDOL) | [8 empty] | Global | 231.0 °C | 225 °C |  |  | 2.97 °C/min
10.1016/j.jechem.2025.06.065 | DCPE_Separator_LiNCM811_HotBox | 1 | Hot box (oven) | 1 |  | Flame-retardant DCPE separator (DBDPE + CaO coating) |  | Pouch |  | NCM811 | Li metal |  | DCPE (PE coated with DBDPE + CaO) | [6 empty] | 200 °C (environmental temperature) | Global |  |  | 598 °C
10.1016/j.jechem.2025.06.065 | PE_Separator_LiNCM811_HotBox | 1 | Hot box (oven) | 1 |  |  |  | Pouch |  | NCM811 | Li metal |  | PE | [6 empty] | 200 °C (environmental temperature) | Global |  |  | 1046 °C
10.1016/j.jechem.2025.06.065 | PILNM_Separator_ILE_LiLFP_ARC | 1 | ARC | 1 |  | PILNM separator combined with ILE |  | Pouch |  | LFP | Li metal | Ionic liquid electrolyte (ILE) | Poly(ionic liquid) nanofiber membrane (PILNM) | [7 empty] | Global | 225 °C | 300 °C
10.1016/j.jechem.2025.06.065 | PP_Separator_LiLFP_ARC | 1 | ARC | 1 |  |  |  | Pouch |  | LFP | Li metal |  | PP | [7 empty] | Global | 160 °C | 180 °C
https://doi.org/10.1016/j.jechem.2025.10.051 | FlatGas_100SOC | 1 | Heated pressure chamber (ramp 2 °C/min to 220 °C) | 1 |  |  |  | Flat-cell (Hohsen hard case) | 100% | NCMA (87:5:7:1) | Graphite | LP57 (1 M LiPF6 in EC/EMC 3:7 v/v) | Celgard 2500 (PP monolayer, 25 µm) |  | Inert (Ar with 2% He carrier) | Outer surface (0.02-inch thermocouple, Kapton-taped) |  | 2 °C/min |  | 220 °C (2 h hold) | Global (chamber) |  | 178 °C (onset of Peak 2 CO2 generation) | 220 °C |  |  |  | No Fire | {"CO2": "detected", "H2": "detected", "C2H4": "detected", "CO": "observed by GC (~5% of CO2 in Peak 2)"}
https://doi.org/10.1016/j.jechem.2025.10.051 | FlatGas_0SOC | 0 | Heated pressure chamber (ramp 2 °C/min to 220 °C) | 1 |  |  |  | Flat-cell (Hohsen hard case) | 0% | NCMA (87:5:7:1) | Graphite (delithiated) | LP57 (1 M LiPF6 in EC/EMC 3:7 v/v) | Celgard 2500 (PP monolayer, 25 µm) |  | Inert (Ar with 2% He carrier) | Outer surface (0.02-inch thermocouple, Kapton-taped) |  | 2 °C/min |  | 220 °C (2 h hold) | Global (chamber) |  |  | 220 °C |  |  |  | No Fire | {"CO2": "detected", "H2": "detected", "C2H4": "detected"}
https://doi.org/10.1016/j.jechem.2025.10.051 | ElectrolyteOnly_Control | 0 | Heated pressure chamber (ramp 2 °C/min to 220 °C) | 1 (no electrodes; electrolyte-only) |  |  |  | Flat-cell (Hohsen hard case) |  |  |  | LP57 (1 M LiPF6 in EC/EMC 3:7 v/v), 100 µL |  |  | Inert (Ar with 2% He carrier) | Outer surface (0.02-inch thermocouple, Kapton-taped) |  | 2 °C/min |  | 220 °C (2 h hold) | Global (chamber) |  |  | 220 °C |  |  |  | No Fire | {"CO2": "detected", "H2": "detected", "C2H4": "detected", "CO": "detected by GC"}
https://doi.org/10.1016/j.jechem.2025.10.051 | ThreeElectrode_100SOC | 0 | Heated pressure chamber (ramp 2 °C/min to 220 °C) with in situ three-electrode gas cell | 1 |  |  |  | Flat-cell (Hohsen hard case) with LFP reference | 100% | NCMA (87:5:7:1) | Graphite | LP57 (1 M LiPF6 in EC/EMC 3:7 v/v) | Celgard 2325 (PP/PE/PP tri-layer, 25 µm; PE shutdown layer) |  | Inert (Ar with 2% He carrier) | Outer surface (0.02-inch thermocouple, Kapton-taped) plus electrode potentials monitored |  | 2 °C/min |  | 220 °C (2 h hold) | Global (chamber) | 80–90 °C (CO2 and H2 generation onset; anode potential begins to rise) |  | 220 °C |  |  |  | No Fire | {"CO2": "detected", "H2": "detected"}
https://doi.org/10.1016/j.jechem.2025.10.051 | ARC_Pouch_100SOC | 1 | ARC (heat-wait-seek) | 1 |  |  | 30 mAh | Mini pouch (single-layer, 1 in × 1 in) | 100% | NCMA (87:5:7:1) | Graphite | LP57 (1 M LiPF6 in EC/EMC 3:7 v/v) | Celgard 2500 (PP; wrapped) | [7 empty] | Global (ARC adiabatic) | 125 °C (self-heating onset) | 174 °C (point of thermal runaway acceleration, TTR) |  |  |  |  | No Fire
https://doi.org/10.1016/j.jechem.2025.10.051 | DSC_Graphite_Electrolyte_100SOC | 0 | DSC | 0 |  |  |  | Electrode sample (graphite + electrolyte) | 100% (electrodes harvested from charged coin cell) |  | Graphite | LP57 (1 M LiPF6 in EC/EMC 3:7 v/v) |  |  |  | DSC instrument |  | 5 °C/min |  |  | Global (DSC pan) | 80 °C (heat generation begins; peak at ~130 °C) | [5 empty] | No Fire
https://doi.org/10.1016/j.jechem.2025.10.051 | DSC_Cathode_Electrolyte_100SOC | 0 | DSC | 0 |  |  |  | Electrode sample (NCMA cathode + electrolyte) | 100% (electrodes harvested from charged coin cell) | NCMA (87:5:7:1) |  | LP57 (1 M LiPF6 in EC/EMC 3:7 v/v) |  |  |  | DSC instrument |  | 5 °C/min |  |  | Global (DSC pan) | 150 °C (heat generation begins; attributed to electrolyte reacting with O2 from cathode decomposition) | [5 empty] | No Fire
10.1016/j.nanoen.2021.105832 | Fresh_DME_RateSeries | 1 | Battery Testing Calorimeter (BTC) programmed oven heating | 1 |  |  |  | CR2032 coin cell |  | CMK-3/S composite | Magnesium foil | 1.8 mol/L Mg2+ as Mg(TFSI)2 + MgCl2 (molar ratio 1:0.8) in DME | Whatman glass fiber |  |  | Thermocouple taped to coin cell surface |  | varied 1–20 K/min |  | 523 K | Global |  | 403 ± 4 K |  |  |  |  | Explosion
10.1016/j.nanoen.2021.105832 | Fresh_DEG_RateSeries | 1 | Battery Testing Calorimeter (BTC) programmed oven heating | 1 |  |  |  | CR2032 coin cell |  | CMK-3/S composite | Magnesium foil | 1.8 mol/L Mg2+ as Mg(TFSI)2 + MgCl2 (molar ratio 1:0.8) in diglyme (DEG) | Whatman glass fiber |  |  | Thermocouple taped to coin cell surface |  | varied 1–20 K/min |  | 523 K | Global |  | 455 ± 6 K |  |  |  |  | Explosion
10.1016/j.nanoen.2021.105832 | DME_SealPressure_0.5TON | 1 | Battery Testing Calorimeter (BTC) programmed oven heating | 1 |  |  |  | CR2032 coin cell |  | CMK-3/S composite | Magnesium foil | 1.8 mol/L Mg2+ as Mg(TFSI)2 + MgCl2 (molar ratio 1:0.8) in DME | Whatman glass fiber |  |  | Thermocouple taped to coin cell surface |  |  |  | 523 K | Global |  | 393 K |  |  |  |  | Explosion
10.1016/j.nanoen.2021.105832 | DME_SealPressure_0.75TON | 1 | Battery Testing Calorimeter (BTC) programmed oven heating | 1 |  |  |  | CR2032 coin cell |  | CMK-3/S composite | Magnesium foil | 1.8 mol/L Mg2+ as Mg(TFSI)2 + MgCl2 (molar ratio 1:0.8) in DME | Whatman glass fiber |  |  | Thermocouple taped to coin cell surface |  |  |  | 523 K | Global |  | 439 K |  |  |  |  | Explosion
10.1016/j.nanoen.2021.105832 | DME_SealPressure_1.4TON | 1 | Battery Testing Calorimeter (BTC) programmed oven heating | 1 |  |  |  | CR2032 coin cell |  | CMK-3/S composite | Magnesium foil | 1.8 mol/L Mg2+ as Mg(TFSI)2 + MgCl2 (molar ratio 1:0.8) in DME | Whatman glass fiber |  |  | Thermocouple taped to coin cell surface |  |  |  | 523 K | Global |  | 439–451 K |  |  |  |  | Explosion
10.1016/j.nanoen.2021.105832 | HMDS_in_DEG_3Kmin | 1 | Battery Testing Calorimeter (BTC) programmed oven heating | 1 |  |  |  | CR2032 coin cell |  | CMK-3/S composite | Magnesium foil | Mg(HMDS)2 + AlCl3 + MgCl2 in diglyme (DEG) | Whatman glass fiber |  |  | Thermocouple taped to coin cell surface |  | 3 K/min |  | 523 K | Global |  | 438 K |  |  |  |  | Explosion
10.1016/j.nanoen.2021.105878 | ARC_NCM811_EC_EMC | 1 | ARC | 1 |  |  |  | Pouch | 100% | NCM811 (LiNi0.8Mn0.1Co0.1O2) | Graphite (artificial) | 1.0 M LiPF6 in EC/EMC | PET/ceramic non-woven |  |  |  |  | 5 °C/step (ARC heat-wait-search) |  |  | Global | 65 °C | 218 °C | 750 °C
10.1016/j.nanoen.2021.105878 | ARC_BNCM811_TPFPB | 1 | ARC | 1 |  | TPFPB (tris(pentafluorophenyl)borane) anion receptor added to electrolyte |  | Pouch | 100% | NCM811 (LiNi0.8Mn0.1Co0.1O2) | Graphite (artificial) | 1.0 M LiPF6 in EC/EMC + TPFPB additive | PET/ceramic non-woven |  |  |  |  | 5 °C/step (ARC heat-wait-search) |  |  | Global | 65 °C | 198 °C | 650 °C
10.1016/j.nanoen.2021.105878 | DSC_Dry_Cathode_O2 | 0 | DSC | [5 empty] | Fully charged cathode | NCM811 (LiNi0.8Mn0.1Co0.1O2) | [10 empty] | Global | [7 empty] | {"O2": "detected (sharp peak starts at ~240 °C; m/z=32)"}
10.1016/j.nanoen.2021.105878 | DSC_Cathode_Electrolyte_O2 | 0 | DSC | [5 empty] | Fully charged cathode | NCM811 (LiNi0.8Mn0.1Co0.1O2) |  | 1.0 M LiPF6 in EC/EMC | [8 empty] | Global | [7 empty] | {"O2": "detected (sharp peak centered at ~230 °C; m/z=32)"}
10.1016/j.nanoen.2021.105878 | InSitu_XRD_MS_Cathode_Gas | 0 | In-situ heating XRD-MS | [5 empty] | Fully charged cathode | NCM811 (LiNi0.8Mn0.1Co0.1O2) | [10 empty] | Global | [7 empty] | {"O2": "detected (m/z=32; onset later than CO2)", "CO2": "detected (m/z=44; onset above ~140 °C)"}
10.1016/j.nanoen.2021.105878 | DSC_Cathode_Electrolyte_TPFPB_O2 | 0 | DSC |  |  | TPFPB (tris(pentafluorophenyl)borane) anion receptor added to electrolyte |  |  | Fully charged cathode | NCM811 (LiNi0.8Mn0.1Co0.1O2) |  | 1.0 M LiPF6 in EC/EMC + TPFPB additive | [8 empty] | Global | [7 empty] | {"O2": "detected (peak starts at ~150 °C; m/z=32)"}
10.1016/j.csite.2021.101474 | Oven_Single_100SOC | 1 | Oven (preset 190 °C) | 1 | Atmospheric, constant pressure system |  | 2.5 Ah | 18650 | 100% | LiCoO2 | Graphite |  |  |  | Air (natural convection oven) | T2 (middle of battery canister); T1 (positive terminal); T3 (negative terminal) |  |  |  | 190 °C | Global (oven chamber) |  | ≈182 °C (central body, T2) | 738 °C | 126.92 min |  |  | No Fire
10.1016/j.csite.2021.101474 | Oven_TwoUnconnected_100SOC | 1 | Oven (preset 190 °C) | 2 | Atmospheric, constant pressure system |  | 2.5 Ah per cell | 18650 | 100% | LiCoO2 | Graphite |  |  |  | Air (natural convection oven) | Around cells inside ceramic pots (T2 central body dominant) |  |  |  | 190 °C | Global (oven chamber) |  | 183 °C | 783 °C | 115.98 min |  |  | No Fire
10.1016/j.csite.2021.101474 | Oven_TwoParallel_100SOC | 1 | Oven (preset 190 °C) | 2 | Atmospheric, constant pressure system |  | 2.5 Ah per cell (5.0 Ah total in parallel) | 18650 | 100% | LiCoO2 | Graphite |  |  |  | Air (natural convection oven) | T2 (middle of battery canister); T3 (negative terminal) |  |  |  | 190 °C | Global (oven chamber) |  | ≈197 °C (central body, T2) | 756 °C | 107.72 min |  |  | No Fire
10.1016/j.csite.2021.101474 | ARC_Single_100SOC | 1 | ARC (Heat-Wait-Seek mode) | 1 | Constant volume (sealed ARC vessel) |  | 2.5 Ah | 18650 | 100% | LiCoO2 | Graphite |  |  |  | Sealed chamber (initial air; gases confined) | Internal bomb thermocouple measuring battery temperature | 20% driver heater power |  |  | 315 °C (end temperature) | Global (adiabatic ARC chamber) | 81.670 °C | 163.070 °C | 428.500 °C | 2046.893 min | 8677.300 °C/min |  | No Fire
10.1016/j.csite.2021.101474 | ARC_TwoUnconnected_100SOC | 1 | ARC (Heat-Wait-Seek mode) | 2 | Constant volume (sealed ARC vessel) |  | 2.5 Ah per cell | 18650 | 100% | LiCoO2 | Graphite |  |  |  | Sealed chamber (initial air; gases confined) | Internal bomb thermocouple measuring battery temperature | 20% driver heater power |  |  | 315 °C (end temperature) | Global (adiabatic ARC chamber) | 76.550 °C | 134.120 °C | 522.200 °C | 1752.027 min | 1795.020 °C/min |  | No Fire
10.1016/j.csite.2021.101474 | ARC_Single_50SOC | 1 | ARC (Heat-Wait-Seek mode) | 1 | Constant volume (sealed ARC vessel) |  | 2.5 Ah | 18650 | 50% | LiCoO2 | Graphite |  |  |  | Sealed chamber (initial air; gases confined) | Internal bomb thermocouple measuring battery temperature | 20% driver heater power |  |  | 315 °C (end temperature) | Global (adiabatic ARC chamber) | 101.530 °C | 207.030 °C | 404.66 °C | 2507.34 min | 3189.070 °C/min |  | No Fire
10.1016/j.csite.2021.101474 | ARC_Single_0SOC | 0 | ARC (Heat-Wait-Seek mode) | 1 | Constant volume (sealed ARC vessel) |  | 2.5 Ah | 18650 | 0% | LiCoO2 | Graphite |  |  |  | Sealed chamber (initial air; gases confined) | Internal bomb thermocouple measuring battery temperature | 20% driver heater power |  |  | 315 °C (end temperature) | Global (adiabatic ARC chamber) | 91.380 °C |  | 315.100 °C |  | 0.696 °C/min |  | No Fire
10.1016/j.csite.2022.102335 | TW_gap0mm | 1 | Multipoint internal heaters (200 W per point) | 192 |  |  | 3.0 Ah | 18650 | 100% | NMC811 |  |  |  |  | Air | Cell average temperature (simulation) | 200 W per point (600 W total) |  |  |  | Three cell locations (A24#, C23#, D1#) |  |  |  | ≤ 300 s (first adjacent cell to each heater)
10.1016/j.csite.2022.102335 | NC_gap0mm | 1 | Multipoint internal heaters (200 W per point) | 192 |  |  | 3.0 Ah | 18650 | 100% | NMC811 |  |  |  |  | Air | Cell average temperature (simulation) | 200 W per point (600 W total) |  |  |  | Three cell locations (A24#, C23#, D1#) |  |  |  | ≤ 300 s (first adjacent cell to each heater)
10.1016/j.csite.2022.102335 | NR_gap0mm | 1 | Multipoint internal heaters (200 W per point) | 192 |  |  | 3.0 Ah | 18650 | 100% | NMC811 |  |  |  |  | Air | Cell average temperature (simulation) | 200 W per point (600 W total) |  |  |  | Three cell locations (A24#, C23#, D1#) |  |  |  | ≤ 300 s (first adjacent cell to each heater)
10.1016/j.csite.2022.102335 | TW_gap1mm | 1 | Multipoint internal heaters (200 W per point) | 192 |  |  | 3.0 Ah | 18650 | 100% | NMC811 |  |  |  |  | Air | Cell average temperature (simulation) | 200 W per point (600 W total) |  |  |  | Three cell locations (A24#, C23#, D1#) |  |  |  | ≤ 300 s (first adjacent cell); last cell 1400–1800 s
10.1016/j.csite.2022.102335 | TW_gap2mm | 1 | Multipoint internal heaters (200 W per point) | 192 |  |  | 3.0 Ah | 18650 | 100% | NMC811 |  |  |  |  | Air | Cell average temperature (simulation) | 200 W per point (600 W total) |  |  |  | Three cell locations (A24#, C23#, D1#) |  |  |  | ≤ 300 s (first adjacent cell); last cell 1400–1800 s
10.1016/j.csite.2022.102335 | TW_gap3mm | 1 | Multipoint internal heaters (200 W per point) | 192 |  |  | 3.0 Ah | 18650 | 100% | NMC811 |  |  |  |  | Air | Cell average temperature (simulation) | 200 W per point (600 W total) |  |  |  | Three cell locations (A24#, C23#, D1#) |  |  |  | ≤ 300 s (first adjacent cell); last cell 1400–1800 s
10.1016/j.csite.2022.102335 | TW_gap4mm | 1 | Multipoint internal heaters (200 W per point) | 192 |  |  | 3.0 Ah | 18650 | 100% | NMC811 |  |  |  |  | Air | Cell average temperature (simulation) | 200 W per point (600 W total) |  |  |  | Three cell locations (A24#, C23#, D1#) |  |  |  | ≤ 300 s (first adjacent cell); last cell 1400–1800 s
10.1016/j.csite.2024.105417 | Heating_Rod | 1 | Heating rod (contact conduction) | 1 |  |  | 31.9 Ah | Cylindrical 46950 | 100% | NCM811 | Graphite | DMC, EC |  | 280.24 Wh/kg | N2 | Surface (positive side, negative side, opposite side; average of points away from heater contact) | 265 W |  |  |  | Anode-side line-contact localized heating |  | 49.69 °C | 508.67 °C | 245.99 s |  |  | Jetting | {"H2": "25.06%", "CO2": "18.08%", "CO": "49.26%", "CH4": "5.22%", "C2H4": "1.62%"}
10.1016/j.csite.2024.105417 | Heating_Coil | 1 | Heating coil (circumferential contact) | 1 |  |  | 31.9 Ah | Cylindrical 46950 | 100% | NCM811 | Graphite | DMC, EC |  | 280.24 Wh/kg | N2 | Surface (positive side, negative side, opposite side; average of points away from heater contact) | 265 W |  |  |  | Side circumferential uniform contact |  | 154.47 °C | 326.03 °C | 223.14 s |  |  | Jetting | {"H2": "23.61%", "CO2": "27.73%", "CO": "41.30%", "CH4": "4.89%", "C2H4": "1.79%"}
10.1016/j.csite.2024.105417 | Heating_Plate | 1 | Heating plate (surface contact) | 1 |  |  | 31.9 Ah | Cylindrical 46950 | 100% | NCM811 | Graphite | DMC, EC |  | 280.24 Wh/kg | N2 | Surface (positive side, negative side, opposite side; average of points away from heater contact) | 265 W |  |  |  | Partial side surface contact near cathode |  | 84.65 °C | 460.35 °C | 272.26 s |  |  | Jetting | {"H2": "24.33%", "CO2": "24.60%", "CO": "41.11%", "CH4": "7.01%", "C2H4": "2.18%"}
10.1016/j.csite.2025.107010 | Case_1_Open_NoPVS | 1 | External heating rods (continuous), corner-mounted | 8 |  |  | 3 Ah | 18650 | 50% | NCA | Graphite |  |  |  | Air (sealed stainless steel 304 pressure vessel) | Geometric center of each battery (K-type thermocouple) | 120 W per rod (continuous) |  |  |  | Corner heating rods adjacent to cells; no top plate (open) | 180–200 °C | ≈200 °C | 508 °C | 608 s |  |  | Fire | {"H2": "detected earliest (~550 s)", "CH4": "appearance ~670 s", "CO": "detected; peak at TR due to incomplete oxidation", "CO2": "largest cumulative production", "HF": "peak <= 1 ppm"}
10.1016/j.csite.2025.107010 | Case_2_Confined_NoPVS | 1 | External heating rods (continuous), corner-mounted | 8 |  |  | 3 Ah | 18650 | 50% | NCA | Graphite |  |  |  | Air (sealed stainless steel 304 pressure vessel) | Geometric center of each battery (K-type thermocouple) | 120 W per rod (continuous) |  |  |  | Corner heating rods; confined by 304 stainless steel top plate positioned 25 mm above module | 180–200 °C | ≈200 °C | 689 °C | 476 s | 67 °C/s |  | Explosion | {"H2": "detected earliest (~550 s)", "CH4": "appearance ~670 s; significantly increased vs open", "CO": "detected; peak at TR", "CO2": "highest cumulative production; significantly increased vs open", "HF": "peak <= 1 ppm"}
10.1016/j.csite.2025.107010 | Case_3_Open_PVS | 1 | External heating rods (continuous), corner-mounted | 8 |  | Porous Vacuum Silica (PVS) 3 mm insulation wrap around cell side surfaces | 3 Ah | 18650 | 50% | NCA | Graphite |  |  |  | Air (sealed stainless steel 304 pressure vessel) | Geometric center of each battery (K-type thermocouple) | 120 W per rod (continuous) |  |  |  | Corner heating rods; no top plate (open); cells wrapped with PVS | 180–200 °C | ≈200 °C | ≈690 °C | 1295 s |  |  | Fire | {"H2": "detected earliest (~550 s)", "CH4": "appearance ~1050–1100 s (delayed by PVS)", "CO": "detected; delayed vs no PVS; CO/CO2 ratio decreased", "CO2": "largest cumulative production; detection delayed by PVS", "HF": "peak <= 1 ppm; appearance delayed by ~600 s"}
10.1016/j.csite.2025.107010 | Case_4_Confined_PVS | 1 | External heating rods (continuous), corner-mounted | 8 |  | Porous Vacuum Silica (PVS) 3 mm insulation wrap around cell side surfaces | 3 Ah | 18650 | 50% | NCA | Graphite |  |  |  | Air (sealed stainless steel 304 pressure vessel) | Geometric center of each battery (K-type thermocouple) | 120 W per rod (continuous) |  |  |  | Corner heating rods; confined by top plate 25 mm above module; cells wrapped with PVS | 180–200 °C | ≈200 °C | ≈690 °C | 940 s | 10.5 °C/s |  | Fire | {"H2": "detected earliest (~550 s)", "CH4": "appearance delayed by PVS (~1050–1100 s); reduced vs confined no-PVS", "CO": "detected; delayed vs no PVS; CO/CO2 ratio decreased", "CO2": "largest cumulative production; reduced vs confined no-PVS", "HF": "peak <= 1 ppm; appearance delayed by ~600 s"}
10.1016/j.csite.2025.107433 | LFP_SOC_100 | 1 | ARC (adiabatic programmed heating) | 1 |  |  | 40 Ah | Prismatic | 100% | LFP | Graphite |  |  |  | Air | Center of outer surface (front and rear sides), mean value |  | 5 °C step; adiabatic if dT/dt > 0.02 °C/min |  | 250 °C | Global (ARC chamber) | 73.06 °C | 131.26 °C | 385.31 °C | 980.07 min | 122.00 °C/min |  | Fire | {"H2": "41.06%", "CO": "8.71%", "CO2": "29.13%", "CH4": "5.07%", "C2H4": "12.82%", "C2H6": "20454 ppm", "C3H6": "7873 ppm", "C3H8": "3866 ppm", "NH3": "359 ppm"}
10.1016/j.csite.2025.107433 | LFP_SOC_75 | 1 | ARC (adiabatic programmed heating) | 1 |  |  | 40 Ah | Prismatic | 75% | LFP | Graphite |  |  |  | Air | Center of outer surface (front and rear sides), mean value |  | 5 °C step; adiabatic if dT/dt > 0.02 °C/min |  | 250 °C | Global (ARC chamber) | 87.08 °C | 137.56 °C | 342.37 °C | 978.33 min | 70.11 °C/min |  | Fire | {"H2": "30.20%", "CO": "10.57%", "CO2": "38.23%", "CH4": "3.59%", "C2H4": "15.21%", "C2H6": "14769 ppm", "C3H6": "4432 ppm", "C3H8": "2140 ppm", "NH3": "626 ppm"}
10.1016/j.csite.2025.107433 | LFP_SOC_50 | 1 | ARC (adiabatic programmed heating) | 1 |  |  | 40 Ah | Prismatic | 50% | LFP | Graphite |  |  |  | Air | Center of outer surface (front and rear sides), mean value |  | 5 °C step; adiabatic if dT/dt > 0.02 °C/min |  | 250 °C | Global (ARC chamber) | 93.40 °C | 133.45 °C | 280.21 °C | 650.29 min | 46.60 °C/min |  | Fire | {"H2": "14.31%", "CO": "17.70%", "CO2": "53.62%", "CH4": "1.55%", "C2H4": "11.84%", "C2H6": "6115 ppm", "C3H6": "2883 ppm", "C3H8": "786 ppm", "NH3": "0 ppm (not detected)"}
10.1016/j.csite.2025.107433 | LFP_SOC_25 | 1 | ARC (adiabatic programmed heating) | 1 |  |  | 40 Ah | Prismatic | 25% | LFP | Graphite |  |  |  | Air | Center of outer surface (front and rear sides), mean value |  | 5 °C step; adiabatic if dT/dt > 0.02 °C/min |  | 250 °C | Global (ARC chamber) | 111.58 °C | 132.23 °C | 233.85 °C | 480.52 min | 1.84 °C/min |  | Fire | {"H2": "2.61%", "CO": "26.12%", "CO2": "67.08%", "CH4": "0.66%", "C2H4": "3.32%", "C2H6": "1477 ppm", "C3H6": "435 ppm", "C3H8": "169 ppm", "NH3": "0 ppm (not detected)"}
10.1016/j.csite.2025.107433 | LFP_SOC_0 | 0 | ARC (adiabatic programmed heating) | 1 |  |  | 40 Ah | Prismatic | 0% | LFP | Graphite |  |  |  | Air | Center of outer surface (front and rear sides), mean value |  | 5 °C step; adiabatic if dT/dt > 0.02 °C/min |  | 250 °C | Global (ARC chamber) | 102.14 °C |  | 215.81 °C |  | 0.43 °C/min |  | No Fire | {"H2": "1.73%", "CO": "19.91%", "CO2": "74.18%", "CH4": "0.50%", "C2H4": "3.54%", "C2H6": "961 ppm", "C3H6": "375 ppm", "C3H8": "134 ppm", "NH3": "0 ppm (not detected)"}
10.1016/j.csite.2025.107433 | NCM_SOC_100 | 1 | ARC (adiabatic programmed heating) | 1 |  |  | 40 Ah | Prismatic | 100% | NCM | Graphite |  |  |  | Air | Center of outer surface (front and rear sides), mean value |  | 5 °C step; adiabatic if dT/dt > 0.02 °C/min |  | 250 °C | Global (ARC chamber) | 81.20 °C | 136.21 °C | 604.33 °C | 1137.68 min | 421.85 °C/min |  | Fire | {"H2": "25.60%", "CO": "24.09%", "CO2": "32.87%", "CH4": "4.39%", "C2H4": "10.88%", "C2H6": "7084 ppm", "C3H6": "12778 ppm", "C3H8": "1561 ppm", "NH3": "207 ppm"}
10.1016/j.csite.2025.107433 | NCM_SOC_75 | 1 | ARC (adiabatic programmed heating) | 1 |  |  | 40 Ah | Prismatic | 75% | NCM | Graphite |  |  |  | Air | Center of outer surface (front and rear sides), mean value |  | 5 °C step; adiabatic if dT/dt > 0.02 °C/min |  | 250 °C | Global (ARC chamber) | 102.19 °C | 153.49 °C | 614.95 °C | 876.26 min | 366.91 °C/min |  | Fire | {"H2": "21.29%", "CO": "20.14%", "CO2": "44.59%", "CH4": "4.699%", "C2H4": "8.188%", "C2H6": "8340 ppm", "C3H6": "60 ppm", "C3H8": "2660 ppm", "NH3": "0 ppm (not detected)"}
10.1016/j.csite.2025.107433 | NCM_SOC_50 | 1 | ARC (adiabatic programmed heating) | 1 |  |  | 40 Ah | Prismatic | 50% | NCM | Graphite |  |  |  | Air | Center of outer surface (front and rear sides), mean value |  | 5 °C step; adiabatic if dT/dt > 0.02 °C/min |  | 250 °C | Global (ARC chamber) | 91.15 °C | 164.84 °C | 514.21 °C | 1083.72 min | 252.12 °C/min |  | Fire | {"H2": "20.59%", "CO": "16.26%", "CO2": "44.67%", "CH4": "5.699%", "C2H4": "8.25%", "C2H6": "15136 ppm", "C3H6": "24932 ppm", "C3H8": "5340 ppm", "NH3": "0 ppm (not detected)"}
10.1016/j.csite.2025.107433 | NCM_SOC_25 | 1 | ARC (adiabatic programmed heating) | 1 |  |  | 40 Ah | Prismatic | 25% | NCM | Graphite |  |  |  | Air | Center of outer surface (front and rear sides), mean value |  | 5 °C step; adiabatic if dT/dt > 0.02 °C/min |  | 250 °C | Global (ARC chamber) | 73.06 °C | 149.48 °C | 364.65 °C | 1152.63 min | 25.45 °C/min |  | Fire | {"H2": "2.25%", "CO": "29.66%", "CO2": "54.54%", "CH4": "1.91%", "C2H4": "10.93%", "C2H6": "4193 ppm", "C3H6": "2189 ppm", "C3H8": "692 ppm", "NH3": "0 ppm (not detected)"}
10.1016/j.csite.2025.107433 | NCM_SOC_0 | 1 | ARC (adiabatic programmed heating) | 1 |  |  | 40 Ah | Prismatic | 0% | NCM | Graphite |  |  |  | Air | Center of outer surface (front and rear sides), mean value |  | 5 °C step; adiabatic if dT/dt > 0.02 °C/min |  | 250 °C | Global (ARC chamber) | 86.10 °C | 158.81 °C | 300.67 °C | 1499.76 min | 9.44 °C/min |  | Fire | {"H2": "1.156%", "CO": "20.42%", "CO2": "69.30%", "CH4": "0.86%", "C2H4": "8.09%", "C2H6": "1399 ppm", "C3H6": "378 ppm", "C3H8": "12 ppm", "NH3": "0 ppm (not detected)"}
10.1016/j.est.2019.101065 | SOC_5 | 1 | Heating rod (sealed pyrolysis autoclave) | 1 |  |  | 2.4 Ah | Cylindrical | 5% | LiNi1/3Co1/3Mn1/3O2 | Graphite |  |  |  | Synthetic air (O2:N2 = 2.1:7.9 vol/vol) | [8 empty] | 289 °C |  |  |  | No Fire | {"CO": "detected (GC-MS)", "CO2": "detected (GC-MS)", "CH4": "detected (GC-MS)", "C2H4": "detected (GC-MS)", "C2H6": "detected (GC-MS)", "HF": "detected (qualitative)"}
10.1016/j.est.2019.101065 | SOC_50 | 1 | Heating rod (sealed pyrolysis autoclave) | 1 |  |  | 2.4 Ah | Cylindrical | 50% | LiNi1/3Co1/3Mn1/3O2 | Graphite |  |  |  | Synthetic air (O2:N2 = 2.1:7.9 vol/vol) | [12 empty] | No Fire | {"CO": "detected (GC-MS)", "CO2": "detected (GC-MS)", "CH4": "detected (GC-MS)", "C2H4": "detected (GC-MS)", "C2H2": "detected (GC-MS)", "HF": "detected (qualitative)"}
10.1016/j.est.2019.101065 | SOC_90 | 1 | Heating rod (sealed pyrolysis autoclave) | 1 |  |  | 2.4 Ah | Cylindrical | 90% | LiNi1/3Co1/3Mn1/3O2 | Graphite |  |  |  | Synthetic air (O2:N2 = 2.1:7.9 vol/vol) | [8 empty] | 883 °C | 55 min |  |  | Fire | {"CO": "detected (GC-MS)", "CO2": "detected (GC-MS)", "CH4": "detected (GC-MS)", "C2H4": "detected (GC-MS)", "C2H6": "detected (GC-MS)", "C2H2": "detected (GC-MS)", "C3H6": "detected (GC-MS)", "CH3OCHO": "detected (GC-MS)", "CH3OCH3": "detected (GC-MS)", "HF": "detected (qualitative)"}
10.1016/j.est.2019.101065 | SOC_100 | 1 | Heating rod (sealed pyrolysis autoclave) | 1 |  |  | 2.4 Ah | Cylindrical | 100% | LiNi1/3Co1/3Mn1/3O2 | Graphite |  |  |  | Synthetic air (O2:N2 = 2.1:7.9 vol/vol) | [8 empty] | 857 °C | 55 min |  |  | Fire | {"CO": "detected (GC-MS)", "CO2": "detected (GC-MS)", "CH4": "detected (GC-MS)", "C2H4": "detected (GC-MS)", "C2H6": "detected (GC-MS)", "C2H2": "detected (GC-MS)", "C3H6": "detected (GC-MS)", "C3H8": "detected (GC-MS)", "C4H8": "detected (GC-MS)", "C5H10": "detected (GC-MS)", "C5H12": "detected (GC-MS)", "C6H6": "detected (GC-MS)", "CH3OCHO": "detected (GC-MS)", "CH3OCH3": "detected (GC-MS)", "HF": "detected (qualitative)"}
10.1016/j.est.2020.101232 | Fresh_SOC_25 | 1 | EV-ARC ramp heating (2.5 °C/min to 300 °C, sealed canister) | 1 |  |  | 2.0 Ah | 18650 | 25% | Li(Ni0.5Mn0.2Co0.3)O2 | Graphite |  |  |  | Air | Cell surface center (thermocouple) |  | 2.5 °C/min |  | 300 °C | Global (adiabatic canister heating) |  | 265.50 °C | 454.22 °C |  |  |  | Jetting
10.1016/j.est.2020.101232 | Fresh_SOC_35 | 1 | EV-ARC ramp heating (2.5 °C/min to 300 °C, sealed canister) | 1 |  |  | 2.0 Ah | 18650 | 35% | Li(Ni0.5Mn0.2Co0.3)O2 | Graphite |  |  |  | Air | Cell surface center (thermocouple) |  | 2.5 °C/min |  | 300 °C | Global (adiabatic canister heating) |  | 251.45 °C | 462.80 °C |  |  |  | Jetting
10.1016/j.est.2020.101232 | Fresh_SOC_50 | 1 | EV-ARC ramp heating (2.5 °C/min to 300 °C, sealed canister) | 1 |  |  | 2.0 Ah | 18650 | 50% | Li(Ni0.5Mn0.2Co0.3)O2 | Graphite |  |  |  | Air | Cell surface center (thermocouple) |  | 2.5 °C/min |  | 300 °C | Global (adiabatic canister heating) |  | 246.22 °C | 528.65 °C |  |  |  | Jetting
10.1016/j.est.2020.101232 | Fresh_SOC_65 | 1 | EV-ARC ramp heating (2.5 °C/min to 300 °C, sealed canister) | 1 |  |  | 2.0 Ah | 18650 | 65% | Li(Ni0.5Mn0.2Co0.3)O2 | Graphite |  |  |  | Air | Cell surface center (thermocouple) |  | 2.5 °C/min |  | 300 °C | Global (adiabatic canister heating) |  | 267.23 °C | 632.90 °C |  |  |  | Jetting
10.1016/j.est.2020.101232 | Fresh_SOC_75 | 1 | EV-ARC ramp heating (2.5 °C/min to 300 °C, sealed canister) | 1 |  |  | 2.0 Ah | 18650 | 75% | Li(Ni0.5Mn0.2Co0.3)O2 | Graphite |  |  |  | Air | Cell surface center (thermocouple) |  | 2.5 °C/min |  | 300 °C | Global (adiabatic canister heating) |  | 248.77 °C | 687.63 °C |  |  |  | Jetting
10.1016/j.est.2020.101232 | Fresh_SOC_85 | 1 | EV-ARC ramp heating (2.5 °C/min to 300 °C, sealed canister) | 1 |  |  | 2.0 Ah | 18650 | 85% | Li(Ni0.5Mn0.2Co0.3)O2 | Graphite |  |  |  | Air | Cell surface center (thermocouple) |  | 2.5 °C/min |  | 300 °C | Global (adiabatic canister heating) |  | 247.50 °C | 689.47 °C |  |  |  | Jetting
10.1016/j.est.2020.101232 | Fresh_SOC_100 | 1 | EV-ARC ramp heating (2.5 °C/min to 300 °C, sealed canister) | 1 |  |  | 2.0 Ah | 18650 | 100% | Li(Ni0.5Mn0.2Co0.3)O2 | Graphite |  |  |  | Air | Cell surface center (thermocouple) |  | 2.5 °C/min |  | 300 °C | Global (adiabatic canister heating) |  | 237.30 °C | 727.64 °C |  |  |  | Jetting
10.1016/j.est.2020.101232 | Aged_100_cycles_SOC_100 | 1 | EV-ARC ramp heating (2.5 °C/min to 300 °C, sealed canister) | 1 |  |  | 2.0 Ah | 18650 | 100% | Li(Ni0.5Mn0.2Co0.3)O2 | Graphite |  |  |  | Air | Cell surface center (thermocouple) |  | 2.5 °C/min |  | 300 °C | Global (adiabatic canister heating) |  | 228.12 °C | 534.78 °C |  |  |  | Jetting
10.1016/j.est.2020.101232 | Aged_200_cycles_SOC_100 | 1 | EV-ARC ramp heating (2.5 °C/min to 300 °C, sealed canister) | 1 |  |  | 2.0 Ah | 18650 | 100% | Li(Ni0.5Mn0.2Co0.3)O2 | Graphite |  |  |  | Air | Cell surface center (thermocouple) |  | 2.5 °C/min |  | 300 °C | Global (adiabatic canister heating) |  | 219.65 °C | 635.79 °C |  |  |  | Jetting
10.1016/j.est.2020.101232 | Aged_300_cycles_SOC_100 | 1 | EV-ARC ramp heating (2.5 °C/min to 300 °C, sealed canister) | 1 |  |  | 2.0 Ah | 18650 | 100% | Li(Ni0.5Mn0.2Co0.3)O2 | Graphite |  |  |  | Air | Cell surface center (thermocouple) |  | 2.5 °C/min |  | 300 °C | Global (adiabatic canister heating) |  | 220.26 °C | 699.28 °C |  |  |  | Jetting
10.1016/j.est.2020.101232 | Aged_400_cycles_SOC_100 | 1 | EV-ARC ramp heating (2.5 °C/min to 300 °C, sealed canister) | 1 |  |  | 2.0 Ah | 18650 | 100% | Li(Ni0.5Mn0.2Co0.3)O2 | Graphite |  |  |  | Air | Cell surface center (thermocouple) |  | 2.5 °C/min |  | 300 °C | Global (adiabatic canister heating) |  | 204.95 °C | 551.74 °C |  |  |  | Jetting
10.1016/j.est.2020.101580 | IFR_14500_4.2V_exp1 | 1 | Oven (pseudoadiabatic autoclave, external heating) | 1 |  |  | 900 mAh | 14500 | Overcharged to 4.2 V | LFP | Graphite |  |  |  | Sealed autoclave (air) | Surface (top + side) |  | 1 °C/min |  | 250 °C | Global (oven) | 230.6 °C |  | 247.4 °C |  | 12.0 °C/min
10.1016/j.est.2020.101580 | IFR_14500_4.2V_exp2 | 1 | Oven (pseudoadiabatic autoclave, external heating) | 1 |  |  | 900 mAh | 14500 | Overcharged to 4.2 V | LFP | Graphite |  |  |  | Sealed autoclave (air) | Surface (top + side) |  | 1 °C/min |  | 250 °C | Global (oven) | 222.1 °C |  | 245.4 °C |  | 12.0 °C/min
10.1016/j.est.2020.101580 | A123_18650_4.2V_exp1 | 1 | Oven (pseudoadiabatic autoclave, external heating) | 1 |  |  | 1100 mAh | 18650 | Overcharged to 4.2 V | LFP | Graphite |  |  |  | Sealed autoclave (air) | Surface (top + side) |  | 1 °C/min |  | 250 °C | Global (oven) | 201.0 °C |  | 305.1 °C |  | 34.4 °C/min
10.1016/j.est.2020.101580 | A123_18650_4.2V_exp2 | 1 | Oven (pseudoadiabatic autoclave, external heating) | 1 |  |  | 1100 mAh | 18650 | Overcharged to 4.2 V | LFP | Graphite |  |  |  | Sealed autoclave (air) | Surface (top + side) |  | 1 °C/min |  | 250 °C | Global (oven) | 214.1 °C |  | 286.3 °C |  | 10.4 °C/min
10.1016/j.est.2020.101580 | A123_26650_3.8V_exp1 | 1 | Oven (pseudoadiabatic autoclave, external heating) | 1 |  |  | 2500 mAh | 26650 | 100% | LFP | Graphite |  |  |  | Sealed autoclave (air) | Surface (top + side) |  | 1 °C/min |  | 250 °C | Global (oven) | 208.5 °C |  | 326.3 °C |  | 90.0 °C/min
10.1016/j.est.2020.101580 | A123_26650_3.8V_exp2 | 1 | Oven (pseudoadiabatic autoclave, external heating) | 1 |  |  | 2500 mAh | 26650 | 100% | LFP | Graphite |  |  |  | Sealed autoclave (air) | Surface (top + side) |  | 1 °C/min |  | 250 °C | Global (oven) | 210.1 °C | 281.9 °C | 328.1 °C |  | 162.0 °C/min
10.1016/j.est.2020.101580 | A123_26650_4.2V_exp1 | 1 | Oven (pseudoadiabatic autoclave, external heating) | 1 |  |  | 2500 mAh | 26650 | Overcharged to 4.2 V | LFP | Graphite |  |  |  | Sealed autoclave (air) | Surface (top + side) |  | 1 °C/min |  | 250 °C | Global (oven) | 194.2 °C | 261.5 °C | 395.5 °C |  | 684.0 °C/min
10.1016/j.est.2020.101580 | A123_26650_4.2V_exp2 | 1 | Oven (pseudoadiabatic autoclave, external heating) | 1 |  |  | 2500 mAh | 26650 | Overcharged to 4.2 V | LFP | Graphite |  |  |  | Sealed autoclave (air) | Surface (top + side) |  | 1 °C/min |  | 250 °C | Global (oven) | 215.4 °C | 279.0 °C | 376.5 °C |  | 480.0 °C/min
10.1016/j.est.2020.101580 | SONY_26650_3.8V_exp1 | 1 | Oven (pseudoadiabatic autoclave, external heating) | 1 |  |  | 3000 mAh | 26650 | 100% | LFP | Graphite |  |  |  | Sealed autoclave (air) | Surface (top + side) |  | 1 °C/min |  | 250 °C | Global (oven) | 201.5 °C | 244.9 °C | 384.9 °C |  | 840.0 °C/min
10.1016/j.est.2020.101580 | SONY_26650_3.8V_exp2 | 1 | Oven (pseudoadiabatic autoclave, external heating) | 1 |  |  | 3000 mAh | 26650 | 100% | LFP | Graphite |  |  |  | Sealed autoclave (air) | Surface (top + side) |  | 1 °C/min |  | 250 °C | Global (oven) | 200.6 °C | 251.7 °C | 403.0 °C |  | 816.0 °C/min
10.1016/j.est.2020.101580 | SONY_26650_4.2V_exp1 | 1 | Oven (pseudoadiabatic autoclave, external heating) | 1 |  |  | 3000 mAh | 26650 | Overcharged to 4.2 V | LFP | Graphite |  |  |  | Sealed autoclave (air) | Surface (top + side) |  | 1 °C/min |  | 250 °C | Global (oven) | 200.3 °C | 238.1 °C | 457.7 °C |  | 1392.0 °C/min
10.1016/j.est.2020.101580 | SONY_26650_4.2V_exp2 | 1 | Oven (pseudoadiabatic autoclave, external heating) | 1 |  |  | 3000 mAh | 26650 | Overcharged to 4.2 V | LFP | Graphite |  |  |  | Sealed autoclave (air) | Surface (top + side) |  | 1 °C/min |  | 250 °C | Global (oven) | 191.4 °C | 254.1 °C | 430.5 °C |  | 1110.0 °C/min
10.1016/j.est.2020.101668 | Pack_2_Battery_2 | 1 | External heating from adjacent cell TR (flame/radiation/conduction) | 2 |  |  | 3.35 Ah | 18650 | 100% | NCA | Graphite | LiPF6 in carbonate solvents |  |  | Air (explosion-proof fume hood) | Surface (axial midpoint) |  |  |  |  | Side adjacent to neighboring battery |  |  |  | 22 s |  |  | Explosion
10.1016/j.est.2020.101668 | Pack_9_Battery_2 | 1 | External heating from adjacent cell TR (flame/radiation/conduction) | 9 |  |  | 3.35 Ah | 18650 | 100% | NCA | Graphite | LiPF6 in carbonate solvents |  |  | Air (explosion-proof fume hood) | Surface (axial midpoint) |  |  |  |  | Side adjacent to neighboring battery |  |  |  | 12.5 s |  |  | Fire
10.1016/j.est.2020.101668 | Pack_9_Battery_5 | 1 | External heating from adjacent cell TR (flame/radiation/conduction) | 9 |  |  | 3.35 Ah | 18650 | 100% | NCA | Graphite | LiPF6 in carbonate solvents |  |  | Air (explosion-proof fume hood) | Surface (axial midpoint) |  |  |  |  | Side adjacent to neighboring battery |  |  |  | 14.5 s |  |  | Fire
10.1016/j.est.2020.101668 | Pack_9_Battery_9 | 1 | External heating from adjacent cell TR (flame/radiation/conduction) | 9 |  |  | 3.35 Ah | 18650 | 100% | NCA | Graphite | LiPF6 in carbonate solvents |  |  | Air (explosion-proof fume hood) | Surface (axial midpoint) |  |  |  |  | Side adjacent to neighboring battery |  |  |  | 18 s |  |  | Fire
10.1016/j.est.2020.101863 | Air_200W_300C_1.5Lps | 1 | Heater Sleeve (closed-loop controller) | 1 |  |  | 2600 mAh | 18650 | 100% | [5 empty] | Air | Surface | 200 W |  |  | 300 °C | Surface (sleeve heater) | [6 empty] | No Fire | {"CO": "peak ~50% higher than in argon (qualitative)", "CO2": "1989 ppm"}
10.1016/j.est.2020.101863 | Argon_200W_300C_1.5Lps | 1 | Heater Sleeve (closed-loop controller) | 1 |  |  | 2600 mAh | 18650 | 100% | [5 empty] | Argon (1.5 L/s) | Surface | 200 W |  |  | 300 °C | Surface (sleeve heater) | [6 empty] | No Fire | {"CO": "significantly reduced vs air (~50% lower, qualitative)", "CO2": "961 ppm"}
10.1016/j.est.2020.101863 | SOC_0pct_Argon_400W_300C | 1 | Heater Sleeve (closed-loop controller) | 1 |  |  | 2600 mAh | 18650 | 0% | [5 empty] | Argon (1.5 L/s) | Gas measurement point (near outlet) | 400 W |  |  | 300 °C | Surface (sleeve heater) |  |  | 44 °C (gas measurement point) |  |  |  | No Fire
10.1016/j.est.2020.101863 | SOC_20pct_Argon_400W_300C | 1 | Heater Sleeve (closed-loop controller) | 1 |  |  | 2600 mAh | 18650 | 20% | [5 empty] | Argon (1.5 L/s) | Gas measurement point (near outlet) | 400 W |  |  | 300 °C | Surface (sleeve heater) |  |  | 78 °C (gas measurement point) |  |  |  | No Fire
10.1016/j.est.2020.101863 | SOC_40pct_Argon_400W_300C | 1 | Heater Sleeve (closed-loop controller) | 1 |  |  | 2600 mAh | 18650 | 40% | [5 empty] | Argon (1.5 L/s) | Gas measurement point (near outlet) | 400 W |  |  | 300 °C | Surface (sleeve heater) |  |  | 40 °C (gas measurement point) |  |  |  | No Fire
10.1016/j.est.2020.101863 | SOC_60pct_Argon_400W_300C | 1 | Heater Sleeve (closed-loop controller) | 1 |  |  | 2600 mAh | 18650 | 60% | [5 empty] | Argon (1.5 L/s) | Gas measurement point (near outlet) | 400 W |  |  | 300 °C | Surface (sleeve heater) |  |  | 41 °C (gas measurement point) |  |  |  | No Fire
10.1016/j.est.2020.101863 | SOC_80pct_Argon_400W_300C | 1 | Heater Sleeve (closed-loop controller) | 1 |  |  | 2600 mAh | 18650 | 80% | [5 empty] | Argon (1.5 L/s) | Gas measurement point (near outlet) | 400 W |  |  | 300 °C | Surface (sleeve heater) |  |  | 44 °C (gas measurement point) |  |  |  | No Fire
10.1016/j.est.2020.101863 | SOC_100pct_Argon_400W_300C | 1 | Heater Sleeve (closed-loop controller) | 1 |  |  | 2600 mAh | 18650 | 100% | [5 empty] | Argon (1.5 L/s) | Gas measurement point (near outlet) | 400 W |  |  | 300 °C | Surface (sleeve heater) |  |  | 43 °C (gas measurement point) |  |  |  | No Fire
10.1016/j.est.2020.101863 | AmbientTemp_140C_Argon_400W | 1 | Heater Sleeve (closed-loop controller) | 1 |  |  | 2600 mAh | 18650 | 100% | [5 empty] | Argon (1.5 L/s) | Surface | 400 W |  |  | 140 °C | Surface (sleeve heater) | 180–200 °C (vent valve opening) | 230–240 °C (initial TR) |  |  |  |  | No Fire | {"CO": "measured", "CO2": "measured"}
10.1016/j.est.2020.101863 | AmbientTemp_180C_Argon_400W | 1 | Heater Sleeve (closed-loop controller) | 1 |  |  | 2600 mAh | 18650 | 100% | [5 empty] | Argon (1.5 L/s) | Surface | 400 W |  |  | 180 °C | Surface (sleeve heater) | 180–200 °C (vent valve opening) | 230–240 °C (initial TR) |  |  |  |  | No Fire | {"CO": "higher than at 220 °C (qualitative)", "CO2": "measured"}
10.1016/j.est.2020.101863 | AmbientTemp_220C_Argon_400W | 1 | Heater Sleeve (closed-loop controller) | 1 |  |  | 2600 mAh | 18650 | 100% | [5 empty] | Argon (1.5 L/s) | Surface | 400 W |  |  | 220 °C | Surface (sleeve heater) | 180–200 °C (vent valve opening) | 230–240 °C (initial TR) |  |  |  |  | No Fire | {"CO": "lower than at 180 °C (qualitative)", "CO2": "measured"}
10.1016/j.est.2020.101863 | AmbientTemp_260C_Argon_400W | 1 | Heater Sleeve (closed-loop controller) | 1 |  |  | 2600 mAh | 18650 | 100% | [5 empty] | Argon (1.5 L/s) | Surface | 400 W |  |  | 260 °C | Surface (sleeve heater) | 180–200 °C (vent valve opening) | 230–240 °C (initial TR) |  |  |  |  | No Fire | {"CO": "measured", "CO2": "increases with ambient temperature (qualitative)"}
10.1016/j.est.2020.101863 | AmbientTemp_300C_Argon_400W | 1 | Heater Sleeve (closed-loop controller) | 1 |  |  | 2600 mAh | 18650 | 100% | [5 empty] | Argon (1.5 L/s) | Surface | 400 W |  |  | 300 °C | Surface (sleeve heater) | 180–200 °C (vent valve opening) | 230–240 °C (initial TR) |  |  |  |  | No Fire | {"CO": "measured", "CO2": "increases with ambient temperature (qualitative)"}
10.1016/j.est.2020.101863 | HeatingPower_100W_Argon_300C | 1 | Heater Sleeve (closed-loop controller) | 1 |  |  | 2600 mAh | 18650 | 100% | [5 empty] | Argon (1.5 L/s) | Surface | 100 W |  |  | 300 °C | Surface (sleeve heater) | 180–200 °C (vent valve opening) | 230–240 °C (initial TR) |  | long delay from valve opening to TR (qualitative) |  |  | No Fire | {"CO": "measured; lower vs higher heating powers (qualitative)", "CO2": "measured; lower vs higher heating powers (qualitative)"}
10.1016/j.est.2020.101863 | HeatingPower_200W_Argon_300C | 1 | Heater Sleeve (closed-loop controller) | 1 |  |  | 2600 mAh | 18650 | 100% | [5 empty] | Argon (1.5 L/s) | Surface | 200 W |  |  | 300 °C | Surface (sleeve heater) | 180–200 °C (vent valve opening) | 230–240 °C (initial TR) |  |  |  |  | No Fire | {"CO": "measured", "CO2": "measured"}
10.1016/j.est.2020.101863 | HeatingPower_300W_Argon_300C | 1 | Heater Sleeve (closed-loop controller) | 1 |  |  | 2600 mAh | 18650 | 100% | [5 empty] | Argon (1.5 L/s) | Surface | 300 W |  |  | 300 °C | Surface (sleeve heater) | 180–200 °C (vent valve opening) | 230–240 °C (initial TR) |  |  |  |  | No Fire | {"CO": "measured", "CO2": "measured"}
10.1016/j.est.2020.101863 | HeatingPower_400W_Argon_300C | 1 | Heater Sleeve (closed-loop controller) | 1 |  |  | 2600 mAh | 18650 | 100% | [5 empty] | Argon (1.5 L/s) | Surface | 400 W |  |  | 300 °C | Surface (sleeve heater) | 180–200 °C (vent valve opening) | 230–240 °C (initial TR) |  |  |  |  | No Fire | {"CO": "measured; higher vs lower heating powers (qualitative)", "CO2": "measured; higher vs lower heating powers (qualitative)"}
10.1016/j.est.2020.101863 | FlowRate_2.0Lps_Argon_200W_300C | 1 | Heater Sleeve (closed-loop controller) | 1 |  |  | 2600 mAh | 18650 | 100% | [5 empty] | Argon (2.0 L/s) | Surface | 200 W |  |  | 300 °C | Surface (sleeve heater) |  |  | decreased vs 1.5 L/s due to airflow (qualitative) |  |  |  | No Fire | {"CO": "measured", "CO2": "measured"}
10.1016/j.est.2021.102546 | NonSpray_SOC30 | 1 | Side Heating (150 W heater rod) | 1 |  |  | 3.3 Ah | 18650 | 30% | Li(NixCoyAly)O2 | Carbon | Ester carbonate electrolyte |  |  | Air (explosion-proof box) | Side wall (average of 3 K-type thermocouples) | 150 W |  |  |  | Side | 108.7 °C (Tv, 25% voltage drop) | 198.1 °C (Tr, self-heat rate >10 °C/s) | 796.7 °C |  |  | 25.3% | Fire
10.1016/j.est.2021.102546 | NonSpray_SOC60 | 1 | Side Heating (150 W heater rod) | 1 |  |  | 3.3 Ah | 18650 | 60% | Li(NixCoyAly)O2 | Carbon | Ester carbonate electrolyte |  |  | Air (explosion-proof box) | Side wall (average of 3 K-type thermocouples) | 150 W |  |  |  | Side | 107.9 °C (Tv, 25% voltage drop) | 193.1 °C (Tr, self-heat rate >10 °C/s) | 815.7 °C |  |  | 36.4% | Fire
10.1016/j.est.2021.102546 | NonSpray_SOC90 | 1 | Side Heating (150 W heater rod) | 1 |  |  | 3.3 Ah | 18650 | 90% | Li(NixCoyAly)O2 | Carbon | Ester carbonate electrolyte |  |  | Air (explosion-proof box) | Side wall (average of 3 K-type thermocouples) | 150 W |  |  |  | Side | 90.7 °C (Tv, 25% voltage drop) | 178.8 °C (Tr, self-heat rate >10 °C/s) | 654.6 °C |  |  | 73.2% | Explosion
10.1016/j.est.2021.102546 | Spray_SOC60_Te150_ts2 | 0 | Side Heating (150 W heater rod) | 1 |  | Water spray cooling (0.2 MPa, 0.5 L/min, 60° spray angle, 120 μm droplets, nozzle 100 mm from positive terminal), triggered at Te=150 °C, duration ts=2 s | 3.3 Ah | 18650 | 60% | Li(NixCoyAly)O2 | Carbon | Ester carbonate electrolyte |  |  | Air (explosion-proof box) | Side wall (average of 3 K-type thermocouples) | 150 W |  |  |  | Side |  |  | 158.38 °C (maximum after spraying) |  |  |  | No Fire
10.1016/j.est.2021.102546 | Spray_SOC60_Te150_ts5 | 0 | Side Heating (150 W heater rod) | 1 |  | Water spray cooling (0.2 MPa, 0.5 L/min, 60° spray angle, 120 μm droplets, nozzle 100 mm from positive terminal), triggered at Te=150 °C, duration ts=5 s | 3.3 Ah | 18650 | 60% | Li(NixCoyAly)O2 | Carbon | Ester carbonate electrolyte |  |  | Air (explosion-proof box) | Side wall (average of 3 K-type thermocouples) | 150 W |  |  |  | Side |  |  | 146.37 °C (maximum after spraying) |  |  |  | No Fire
10.1016/j.est.2021.102546 | Spray_SOC60_Te150_ts10 | 0 | Side Heating (150 W heater rod) | 1 |  | Water spray cooling (0.2 MPa, 0.5 L/min, 60° spray angle, 120 μm droplets, nozzle 100 mm from positive terminal), triggered at Te=150 °C, duration ts=10 s | 3.3 Ah | 18650 | 60% | Li(NixCoyAly)O2 | Carbon | Ester carbonate electrolyte |  |  | Air (explosion-proof box) | Side wall (average of 3 K-type thermocouples) | 150 W |  |  |  | Side |  |  | 144.94 °C (maximum after spraying) |  |  |  | No Fire
10.1016/j.est.2021.102546 | Spray_SOC30_Te150_ts2 | 0 | Side Heating (150 W heater rod) | 1 |  | Water spray cooling (0.2 MPa, 0.5 L/min, 60° spray angle, 120 μm droplets, nozzle 100 mm from positive terminal), triggered at Te=150 °C, duration ts=2 s | 3.3 Ah | 18650 | 30% | Li(NixCoyAly)O2 | Carbon | Ester carbonate electrolyte |  |  | Air (explosion-proof box) | Side wall (average of 3 K-type thermocouples) | 150 W |  |  |  | Side |  |  | 143.10 °C (maximum after spraying) |  |  |  | No Fire
10.1016/j.est.2021.102546 | Spray_SOC30_Te150_ts5 | 0 | Side Heating (150 W heater rod) | 1 |  | Water spray cooling (0.2 MPa, 0.5 L/min, 60° spray angle, 120 μm droplets, nozzle 100 mm from positive terminal), triggered at Te=150 °C, duration ts=5 s | 3.3 Ah | 18650 | 30% | Li(NixCoyAly)O2 | Carbon | Ester carbonate electrolyte |  |  | Air (explosion-proof box) | Side wall (average of 3 K-type thermocouples) | 150 W |  |  |  | Side |  |  | 135.50 °C (maximum after spraying) |  |  |  | No Fire
10.1016/j.est.2021.102546 | Spray_SOC30_Te150_ts10 | 0 | Side Heating (150 W heater rod) | 1 |  | Water spray cooling (0.2 MPa, 0.5 L/min, 60° spray angle, 120 μm droplets, nozzle 100 mm from positive terminal), triggered at Te=150 °C, duration ts=10 s | 3.3 Ah | 18650 | 30% | Li(NixCoyAly)O2 | Carbon | Ester carbonate electrolyte |  |  | Air (explosion-proof box) | Side wall (average of 3 K-type thermocouples) | 150 W |  |  |  | Side |  |  | 131.88 °C (maximum after spraying) |  |  |  | No Fire
10.1016/j.est.2021.102546 | Spray_SOC90_Te150_ts10 | 0 | Side Heating (150 W heater rod) | 1 |  | Water spray cooling (0.2 MPa, 0.5 L/min, 60° spray angle, 120 μm droplets, nozzle 100 mm from positive terminal), triggered at Te=150 °C, duration ts=10 s | 3.3 Ah | 18650 | 90% | Li(NixCoyAly)O2 | Carbon | Ester carbonate electrolyte |  |  | Air (explosion-proof box) | Side wall (average of 3 K-type thermocouples) | 150 W |  |  |  | Side |  |  | 136.25 °C (maximum after spraying) |  |  |  | No Fire
10.1016/j.est.2021.102609 | Test_1 | 1 | EV+ ARC (adiabatic; Heat–Wait–Search; stepped heating) | 1 |  |  | 78 Ah | Pouch (long-flat) | 100% | LiNi0.8Co0.1Mn0.1O2 (NCM811) | Graphite | EC + DMC (main solvents) |  |  | Air | Upper surface, thermocouple position No.7 (tracking point) |  | Stepped: 5 °C per step |  |  | Global (ARC cavity heaters at top and bottom) | 86.23 °C | 136.24 °C | 1004.7 °C | 1679 min 28 s | 13,425.22 °C/min |  | Jetting | {"CO": "major (quantified by GC; percentage not specified in text)", "H2": "major (quantified by GC; percentage not specified in text)", "CO2": "major (quantified by GC; percentage not specified in text)", "O2": "major (quantified by GC; percentage not specified in text)", "C2H4": "detected (quantified by GC; percentage not specified in text)"}
10.1016/j.est.2021.102609 | Test_2 | 1 | EV+ ARC (adiabatic; Heat–Wait–Search; stepped heating) | 1 |  |  | 78 Ah | Pouch (long-flat) | 100% | LiNi0.8Co0.1Mn0.1O2 (NCM811) | Graphite | EC + DMC (main solvents) |  |  | Air | Upper surface, thermocouple position No.7 (tracking point) |  | Stepped: 5 °C per step |  |  | Global (ARC cavity heaters at top and bottom) | 82.11 °C | 135.52 °C | 602.2 °C |  | 14,202.83 °C/min |  | Jetting
10.1016/j.est.2021.102888 | LCO_1 | 1 | ARC | 1 |  |  |  | 18650 | 100% | LCO | [11 empty] | 106.4 °C | 168.4 °C | 450 °C |  | 6053.5 °C/min |  | Fire
10.1016/j.est.2021.102888 | LCO_2 | 1 | ARC | 1 |  |  |  | 18650 | 100% | LCO | [11 empty] | 108 °C |  | 413 °C |  |  |  | No Fire
10.1016/j.est.2021.102888 | LCO_3 | 1 | ARC | 1 |  |  |  | 18650 | 100% | LCO | [11 empty] | 98 °C |  | 454 °C |  |  |  | Fire
10.1016/j.est.2021.102888 | LCO_4 | 1 | ARC | 1 |  |  |  | 18650 | 4.2 V OCV | LCO | [11 empty] | 129.1 °C |  | 903.0 °C |  | 77286.2 °C/min |  | Fire
10.1016/j.est.2021.102888 | LCO_5 | 1 | ARC | 1 |  |  |  | 18650 | 4.2 V OCV | LCO | [11 empty] | 125.2 °C |  | 654.3 °C |  | 65045.6 °C/min |  | Fire
10.1016/j.est.2021.102888 | LCO_6 | 1 | ARC | 1 |  |  |  | 18650 | 4.2 V OCV | LCO | [11 empty] | 131.3 °C |  | 708.7 °C |  | 19207.0 °C/min |  | Fire
10.1016/j.est.2021.102888 | LCO_7 | 1 | ARC | 1 |  |  |  | 18650 | 4.2 V OCV | LCO | [11 empty] | 116.5 °C |  | 683.2 °C |  | 33505.7 °C/min |  | Fire
10.1016/j.est.2021.102888 | LCO_8 | 1 | ARC | 1 |  |  |  | 18650 | 4.2 V OCV | LCO | [11 empty] | 142.5 °C |  | 691.9 °C |  | 51864.7 °C/min |  | Fire
10.1016/j.est.2021.102888 | LCO_9 | 1 | ARC | 1 |  |  |  | 18650 | 100% | LCO | [11 empty] | 131.5 °C |  | 708.8 °C |  | 54090.7 °C/min |  | Fire
10.1016/j.est.2021.102888 | LCO_10 | 1 | ARC | 1 |  |  |  | 18650 | 4.2 V OCV | LCO | [11 empty] | 145.3 °C | 190.8 °C | 709.5 °C |  | 10374.0 °C/min |  | Fire
10.1016/j.est.2021.102888 | LCO_11 | 1 | ARC | 1 |  |  |  | 18650 | 4.2 V OCV | LCO | [11 empty] | 148.4 °C | 181.7 °C | 704.9 °C |  | 11922.0 °C/min |  | Fire
10.1016/j.est.2021.102888 | LCO_12 | 1 | ARC | 1 |  |  |  | 18650 | 4.2 V OCV | LCO | [11 empty] | 145.6 °C | 168.1 °C | 663.2 °C |  | 13284.0 °C/min |  | Fire
10.1016/j.est.2021.102888 | LCO_13 | 1 | ARC | 1 |  |  |  | 18650 | 4.2 V OCV | LCO | [11 empty] | 153.1 °C | 174.4 °C | 645.5 °C |  | 12626.5 °C/min |  | Fire
10.1016/j.est.2021.102888 | LCO_14 | 1 | ARC | 1 |  |  |  | 18650 | 4.2 V OCV | LCO | [11 empty] | 138.2 °C | 179.9 °C | 721.2 °C |  | 13266.0 °C/min |  | Fire
10.1016/j.est.2021.102888 | LCO_15 | 1 | ARC | 1 |  |  |  | 18650 | 4.2 V OCV | LCO | [11 empty] | 137.2 °C | 191.4 °C | 761.2 °C |  | 17256.0 °C/min |  | Fire
10.1016/j.est.2021.102888 | LCO_16 | 1 | ARC | 1 |  |  |  | 18650 | 100% | LCO | [11 empty] | 144.3 °C |  | 733.1 °C |  | 37468.8 °C/min |  | Fire
10.1016/j.est.2021.102888 | LCO_17 | 1 | ARC | 1 |  |  |  | 18650 | 4.2 V OCV | LCO | [11 empty] | 130.5 °C |  | 370.0 °C |  | 56569.5 °C/min |  | No Fire
10.1016/j.est.2021.102888 | LCO_18 | 1 | ARC | 1 |  |  |  | 18650 | 100% | LCO | [11 empty] | 124.9 °C | 182.2 °C
10.1016/j.est.2021.102888 | LMO_1 | 1 | ARC | 1 |  |  |  | 18650 | 100% | LMO | [11 empty] | 104.9 °C | 196.4 °C
10.1016/j.est.2021.102888 | LMO_2 | 1 | ARC | 1 |  |  |  | 18650 | 100% | LMO | [11 empty] | 91 °C | 220 °C | 581 °C |  | 1000 °C/min |  | Fire
10.1016/j.est.2021.102888 | NMC_1 | 1 | ARC | 1 |  |  |  | 18650 | 100% | NMC | [12 empty] | 237.3 °C | 727.6 °C |  |  |  | Fire
10.1016/j.est.2021.102888 | NMC_2 | 1 | ARC | 1 |  |  |  | 18650 | 100% | NMC | [11 empty] | 168 °C | 223 °C | 678 °C |  |  |  | Fire
10.1016/j.est.2021.102888 | NMC_3 | 1 | ARC | 1 |  |  |  | 18650 | 100% | NMC | [11 empty] | 175.4 °C |  | 665.6 °C |  | 15213.4 °C/min |  | Fire
10.1016/j.est.2021.102888 | NMC_4 | 1 | ARC | 1 |  |  |  | 18650 | 100% | NMC | [11 empty] | 91 °C | 235 °C | 731 °C |  | 9000 °C/min |  | Fire
10.1016/j.est.2021.102888 | NMC_5 | 1 | ARC | 1 |  |  |  | 18650 | 100% | NMC | [11 empty] | 220 °C |  | 454 °C |  |  |  | Fire
10.1016/j.est.2021.102888 | NMC_6 | 1 | ARC | 1 |  |  |  | 18650 | 100% | NMC | [11 empty] | 221 °C |  | 454 °C |  |  |  | Fire
10.1016/j.est.2021.102888 | NMC_7 | 1 | ARC | 1 |  |  |  | 18650 | 102.7% | NMC | [11 empty] | 226 °C |  | 606 °C |  |  |  | Fire
10.1016/j.est.2021.102888 | NMC_8 | 1 | ARC | 1 |  |  |  | 18650 | 100% | NMC | [13 empty] | 786.4 °C |  |  |  | Fire
10.1016/j.est.2021.102888 | NMC_9 | 1 | ARC | 1 |  |  |  | 18650 | 100% | NMC | [13 empty] | 742.6 °C |  |  |  | Fire
10.1016/j.est.2021.102888 | NMC_10 | 1 | ARC | 1 |  |  |  | 18650 | 4.2 V OCV | NMC | [11 empty] | 166.1 °C | 219.7 °C | 657.4 °C |  | 11886.0 °C/min |  | Fire
10.1016/j.est.2021.102888 | NMC_11 | 1 | ARC | 1 |  |  |  | 18650 | 4.2 V OCV | NMC | [11 empty] | 163.7 °C | 224.5 °C | 634.3 °C |  | 6354.0 °C/min |  | Fire
10.1016/j.est.2021.102888 | NMC_12 | 1 | ARC | 1 |  |  |  | 18650 | 4.2 V OCV | NMC | [11 empty] | 159.6 °C | 217.4 °C | 703.0 °C |  | 12168.0 °C/min |  | Fire
10.1016/j.est.2021.102888 | NMC_13 | 1 | ARC | 1 |  |  |  | 18650 | 4.2 V OCV | NMC | [11 empty] | 173.5 °C | 210.2 °C | 712.6 °C |  | 15192.0 °C/min |  | Fire
10.1016/j.est.2021.102888 | NMC_14 | 1 | ARC | 1 |  |  |  | 18650 | 4.2 V OCV | NMC | [11 empty] | 158.2 °C | 211.3 °C | 637.0 °C |  | 10464.0 °C/min |  | Fire
10.1016/j.est.2021.102888 | NMC_15 | 1 | ARC | 1 |  |  |  | 18650 | 4.2 V OCV | NMC | [11 empty] | 148.9 °C | 194.0 °C | 637.4 °C |  | 11328.0 °C/min |  | Fire
10.1016/j.est.2021.102888 | NMC_16 | 1 | ARC | 1 |  |  |  | 18650 | 4.2 V OCV | NMC | [11 empty] | 155.9 °C | 185.5 °C | 647.4 °C |  | 12384.0 °C/min |  | Fire
10.1016/j.est.2021.102888 | NMC_17 | 1 | ARC | 1 |  |  |  | 18650 | 4.2 V OCV | NMC | [11 empty] | 146.6 °C | 175.5 °C | 630.7 °C |  | 11526.0 °C/min |  | Fire
10.1016/j.est.2021.102888 | NCA_1 | 1 | ARC | 1 |  |  |  | 18650 | 100% | NCA | [11 empty] | 133 °C | 199 °C | 829 °C |  |  |  | Explosion
10.1016/j.est.2021.102888 | NCA_2 | 1 | ARC | 1 |  |  |  | 18650 | 100% | NCA | [11 empty] | 139 °C | 230 °C | 869 °C |  |  |  | Explosion
10.1016/j.est.2021.102888 | NCA_3 | 1 | ARC | 1 |  |  |  | 18650 | 100% | NCA | [11 empty] | 156 °C | 208 °C | 828 °C |  |  |  | Explosion
10.1016/j.est.2021.102888 | NCA_4 | 1 | ARC | 1 |  |  |  | 18650 | 100% | NCA | [11 empty] | 158 °C | 213 °C | 876 °C |  |  |  | Explosion
10.1016/j.est.2021.102888 | NCA_5 | 1 | ARC | 1 |  |  |  | 18650 | 100% | NCA | [11 empty] | 160 °C | 215 °C | 326 °C |  |  |  | Explosion
10.1016/j.est.2021.102888 | NCA_6 | 1 | ARC | 1 |  |  |  | 18650 | 100% | NCA | [11 empty] | 165 °C | 220 °C | 407 °C |  |  |  | Explosion
10.1016/j.est.2021.102888 | NCA_7 | 1 | ARC | 1 |  |  |  | 18650 | 100% | NCA | [11 empty] | 51 °C |  | 838 °C |  | 8000 °C/min |  | Explosion
10.1016/j.est.2021.102888 | NCA_8 | 1 | ARC | 1 |  |  |  | 18650 | 100% | NCA | [11 empty] | 100 °C |  | 704 °C |  | 6000 °C/min |  | Explosion
10.1016/j.est.2021.102888 | NCA_9 | 1 | ARC | 1 |  |  |  | 18650 | 100% | NCA | [11 empty] | 96.8 °C |  | 744.8 °C |  |  |  | Explosion
10.1016/j.est.2021.102888 | NCA_10 | 1 | ARC | 1 |  |  |  | 18650 | 100% | NCA | [11 empty] | 107.2 °C |  | 631.3 °C |  |  |  | Explosion
10.1016/j.est.2021.102888 | NCA_11 | 1 | ARC | 1 |  |  |  | 18650 | 100% | NCA | [11 empty] | 107.2 °C |  | 496.1 °C |  |  |  | Explosion
10.1016/j.est.2021.102888 | NCA_12 | 1 | ARC | 1 |  |  |  | 18650 | 100% | NCA | [11 empty] | 124 °C | 172 °C | 771 °C |  |  |  | Explosion
10.1016/j.est.2021.102888 | NCA_13 | 1 | ARC | 1 |  |  |  | 18650 | 115 °C is T_onset value | NCA | [11 empty] | 115 °C | 171 °C | 695 °C |  |  |  | Explosion
10.1016/j.est.2021.102888 | NCA_14 | 1 | ARC | 1 |  |  |  | 18650 | 113 °C is T_onset value | NCA | [11 empty] | 113 °C | 204 °C | 690 °C |  |  |  | Explosion
10.1016/j.est.2021.102888 | NCA_15 | 1 | ARC | 1 |  |  |  | 18650 | 100% | NCA | [11 empty] | 79 °C |  | 790 °C |  | 9780 °C/min |  | Explosion
10.1016/j.est.2021.102888 | NCA_16 | 1 | ARC | 1 |  |  |  | 18650 | 100% | NCA | [11 empty] | 152.5 °C | 189.1 °C | 802.4 °C |  | 19242.0 °C/min |  | Explosion
10.1016/j.est.2021.102888 | NCA_17 | 1 | ARC | 1 |  |  |  | 18650 | 100% | NCA | [11 empty] | 153.1 °C | 190 °C | 986.5 °C |  | 24582.0 °C/min |  | Explosion
10.1016/j.est.2021.102888 | NCA_18 | 1 | ARC | 1 |  |  |  | 18650 | 100% | NCA | [11 empty] | 157.7 °C | 194.1 °C | 1019.1 °C |  | 25260.0 °C/min |  | Explosion
10.1016/j.est.2021.102888 | NCA_19 | 1 | ARC | 1 |  |  |  | 18650 | 100% | NCA | [11 empty] | 151.3 °C | 180.9 °C | 861.0 °C |  | 20286.0 °C/min |  | Explosion
10.1016/j.est.2021.102888 | NCA_20 | 1 | ARC | 1 |  |  |  | 18650 | 100% | NCA | [11 empty] | 152.3 °C | 183.4 °C | 794.0 °C |  | 17610.0 °C/min |  | Explosion
10.1016/j.est.2021.102888 | NCA_21 | 1 | ARC | 1 |  |  |  | 18650 | 100% | NCA | [11 empty] | 149.5 °C | 190.3 °C | 1104.5 °C |  | 27594.0 °C/min |  | Explosion
10.1016/j.est.2021.102888 | NCA_22 | 1 | ARC | 1 |  |  |  | 18650 | 100% | NCA | [11 empty] | 144 °C |  | 904 °C |  | 40000.0 °C/min |  | Explosion
10.1016/j.est.2021.102888 | NCA_23 | 1 | ARC | 1 |  |  |  | 18650 | 100% | NCA | [11 empty] | 138 °C |  | 896 °C |  |  |  | Explosion
10.1016/j.est.2021.102888 | NCA_24 | 1 | ARC | 1 |  |  |  | 18650 | 100% | NCA | [11 empty] | 136 °C |  | 933 °C |  |  |  | Explosion
10.1016/j.est.2021.102888 | LFP_1 | 1 | ARC | 1 |  |  |  | 18650 | 100% | LFP | [11 empty] | 98 °C |  | 422 °C |  | 4.4 °C/min |  | No Fire
10.1016/j.est.2021.102888 | LFP_2 | 1 | ARC | 1 |  |  |  | 18650 | 100% | LFP | [11 empty] | 100.9 °C |  | 280 °C |  | 4.5 °C/min |  | No Fire
10.1016/j.est.2021.102888 | LFP_3 | 1 | ARC | 1 |  |  |  | 18650 | 100% | LFP | [11 empty] | 92 °C |  | 315 °C |  | 3.5 °C/min |  | No Fire
10.1016/j.est.2021.102888 | LFP_4 | 1 | ARC | 1 |  |  |  | 18650 | 100% [N2 backing gas] | LFP |  |  |  |  | N2 | [6 empty] | 174 °C |  | 253 °C |  |  |  | No Fire
10.1016/j.est.2021.102888 | LFP_5 | 1 | ARC | 1 |  |  |  | 18650 | 100% [air backing gas] | LFP |  |  |  |  | Air | [6 empty] | 165 °C |  | 281 °C |  |  |  | No Fire
10.1016/j.est.2021.102888 | LFP_6 | 1 | ARC | 1 |  |  |  | 18650 | 3.5 V OCV | LFP | [11 empty] | 195 °C |  | 404 °C |  |  |  | No Fire
10.1016/j.est.2021.102888 | LFP_7 | 1 | ARC | 1 |  |  |  | 18650 | 3.3 V OCV | LFP | [11 empty] | 200.5 °C |  | 217.8 °C |  | 1.32 °C/min |  | No Fire
10.1016/j.est.2021.102888 | LFP_8 | 1 | ARC | 1 |  |  |  | 18650 | 3.6 V OCV | LFP | [11 empty] | 199.9 °C |  | 243.2 °C |  | 5.4 °C/min |  | No Fire
10.1016/j.est.2021.102888 | LFP_9 | 1 | ARC | 1 |  |  |  | 18650 | 100% | LFP | [11 empty] | 90 °C |  | 259 °C |  | 3 °C/min |  | No Fire
10.1016/j.est.2021.102888 | LFP_10 | 1 | ARC | 1 |  |  |  | 18650 | 100.2% (4.5 V) | LFP | [11 empty] | 218 °C |  | 623 °C |  | 2820 °C/min |  | Fire
10.1016/j.est.2021.102888 | LFP_11 | 1 | ARC | 1 |  |  |  | 18650 | 109.0% (4.8 V) | LFP | [11 empty] | 221 °C |  | 575 °C |  | 3120 °C/min |  | Fire
10.1016/j.est.2021.102888 | LFP_12 | 1 | ARC | 1 |  |  |  | 18650 | 100% | LFP | [11 empty] | 140 °C |  | 440 °C |  | 800 °C/min |  | No Fire
10.1016/j.est.2021.102888 | LFP_13 | 1 | ARC | 1 |  |  |  | 18650 | 3.6 V OCV | LFP | [11 empty] | 199.9 °C |  | 243.2 °C |  | 5.4 °C/min |  | No Fire
10.1016/j.est.2021.102888 | LFP_14 | 1 | ARC | 1 |  |  |  | 18650 | 4.2 V OCV | LFP | [11 empty] | 200.2 °C |  | 238.4 °C |  | 2.90 °C/min |  | No Fire
10.1016/j.est.2021.102888 | LFP_15 | 1 | ARC | 1 |  |  |  | 18650 | 100% | LFP | [11 empty] | 220 °C |  | 260 °C |  | 24 °C/min |  | No Fire
10.1016/j.est.2021.103557 | Module_FR_CPCM | 1 | Side Heating (Aluminum heat plate) | 4 |  | FR-CPCM-4 plates (3 mm thickness) between adjacent batteries | 40 Ah | Prismatic | 100% | [6 empty] | Center of largest surfaces (front/back) of each cell, K-type thermocouples | 800 W |  | 147 mm × 92 mm × 20 mm |  | Side (near Battery-1) |  |  | 691 °C (triggered battery), 182.6 °C (adjacent battery max) |  |  |  | Fire
10.1016/j.est.2021.103557 | Module_No_Barrier | 1 | Side Heating (Aluminum heat plate) | 4 |  |  | 40 Ah | Prismatic | 100% | [6 empty] | Center of largest surfaces (front/back) of each cell, K-type thermocouples | 800 W |  | 147 mm × 92 mm × 20 mm |  | Side (near Battery-1) |  |  | 582 °C (triggered battery), 834 °C (module max) |  |  |  | Fire
10.1016/j.est.2021.103640 | Ext_Inert_100_SOC_Repeatability | 1 | External side heating (36 in nickel alloy heater wire coil, 125 W) | 1 |  |  | 2.5 Ah | 18650 | 100% | NMC (Ni0.8Mn0.1Co0.1) | Graphite | Commercial (unspecified) |  |  | N2 (0.03% O2 inside failure tube) | Surface | 125 W | 1.39 °C/s | 36 in heater wire |  | Wrapped around cell (side) |  |  | 581.6–785.1 °C (surface) |  |  |  | Fire
10.1016/j.est.2021.103640 | Ext_HighPower_100_SOC_VoltageMon | 1 | External side heating (nickel alloy heater wire, 125 W) with voltage monitoring | 1 |  |  | 2.5 Ah | 18650 | 100% | NMC (Ni0.8Mn0.1Co0.1) | Graphite | Commercial (unspecified) |  |  |  | Surface | 125 W |  | 36 in heater wire |  | Wrapped around cell (side) |  | 259.6 °C (surface at onset of TR) |  |  |  |  | Fire
10.1016/j.est.2021.103640 | Ext_Inert_0_SOC | 1 | External side heating (36 in nickel alloy heater wire coil, 125 W) | 1 |  |  | 2.5 Ah | 18650 | 0% | NMC (Ni0.8Mn0.1Co0.1) | Graphite | Commercial (unspecified) |  |  | N2 (0.03% O2 inside failure tube) | Surface | 125 W | 1.13 °C/s | 36 in heater wire |  | Wrapped around cell (side) |  |  | 600–700 °C (surface) |  |  |  | Smoking
10.1016/j.est.2021.103759 | SOC_0 | 0 | Side Heating (18 mm cylindrical heater, 10 °C/min to 400 °C) | 1 |  |  | 2.2 Ah | 18650 | 0% | LiCoO2 | Graphite | LiPF6 in DMC and EMC | PE/PP |  | Air | Surface (side away from heater) |  | 10 °C/min | 18 mm diameter | 400 °C | Side |  |  | 277.8 °C |  |  |  | No Fire | {"DMC": "detected", "EMC": "detected"}
10.1016/j.est.2021.103759 | SOC_25 | 1 | Side Heating (18 mm cylindrical heater, 10 °C/min to 400 °C) | 1 |  |  | 2.2 Ah | 18650 | 25% | LiCoO2 | Graphite | LiPF6 in DMC and EMC | PE/PP |  | Air | Surface (side away from heater) |  | 10 °C/min | 18 mm diameter | 400 °C | Side |  | 303.5 °C | 506.6 °C | 1627 s |  |  | Smoking | {"PF3": "detected", "CO2": "detected", "CO": "detected", "DMC": "detected", "EMC": "detected"}
10.1016/j.est.2021.103759 | SOC_50 | 1 | Side Heating (18 mm cylindrical heater, 10 °C/min to 400 °C) | 1 |  |  | 2.2 Ah | 18650 | 50% | LiCoO2 | Graphite | LiPF6 in DMC and EMC | PE/PP |  | Air | Surface (side away from heater) |  | 10 °C/min | 18 mm diameter | 400 °C | Side |  | 299.2 °C | 550.8 °C | 1588 s |  |  | Smoking | {"PF3": "detected", "CO2": "detected", "CO": "detected", "DMC": "detected", "EMC": "detected"}
10.1016/j.est.2021.103759 | SOC_75 | 1 | Side Heating (18 mm cylindrical heater, 10 °C/min to 400 °C) | 1 |  |  | 2.2 Ah | 18650 | 75% | LiCoO2 | Graphite | LiPF6 in DMC and EMC | PE/PP |  | Air | Surface (side away from heater) |  | 10 °C/min | 18 mm diameter | 400 °C | Side |  | 269.1 °C | 645.5 °C | 1537 s |  |  | Fire | {"PF3": "detected", "C2H4": "detected", "CO2": "detected", "CO": "detected", "DMC": "detected", "EMC": "detected"}
10.1016/j.est.2021.103759 | SOC_100 | 1 | Side Heating (18 mm cylindrical heater, 10 °C/min to 400 °C) | 1 |  |  | 2.2 Ah | 18650 | 100% | LiCoO2 | Graphite | LiPF6 in DMC and EMC | PE/PP |  | Air | Surface (side away from heater) |  | 10 °C/min | 18 mm diameter | 400 °C | Side |  | 212.1 °C | 777.7 °C | 1462 s |  |  | Fire | {"PF3": "detected", "C2H4": "detected", "CO2": "detected", "CO": "detected", "DMC": "detected", "EMC": "detected"}
10.1016/j.est.2021.103767 | CaseStudy_Heating_400W_300C | 1 | External electric heater (400 W), heater temperature 300 °C | 1 |  |  |  | 18650 | 100% | NCM (lithiated metal oxide with Co, Ni, Mn) | Graphite | EC/PC/DEC with LiPF6 | PE (two-layer) |  | Air | Surface | 400 W |  |  | 300 °C |  |  |  | 676.5 °C | 272.9 s |  |  | Jetting
10.1016/j.est.2022.104002 | Exp1_Cell1 | 1 | Radiant electric heater (3 kW, 200 mm diameter) placed 50 mm below module (direct external heating) | 3 |  |  | 5 Ah | Pouch | 100% | LiNi1/3Co1/3Mn1/3O2 (NCM) | Carbon (graphite) | LiPF6-based electrolyte | PE |  | Air | Upper and lower surfaces of each cell (10 thermocouples per surface); additional thermocouples near module | 3 kW |  | 200 mm diameter |  | Below (50 mm below lower surface) | 182 °C | 182 °C | 504 °C | 285 s | 48.67 °C/s |  | No Fire
10.1016/j.est.2022.104002 | Exp1_Cell2 | 1 | Radiant electric heater (3 kW, 200 mm diameter) placed 50 mm below module (direct external heating) | 3 |  |  | 5 Ah | Pouch | 100% | LiNi1/3Co1/3Mn1/3O2 (NCM) | Carbon (graphite) | LiPF6-based electrolyte | PE |  | Air | Upper and lower surfaces of each cell (10 thermocouples per surface); additional thermocouples near module | 3 kW |  | 200 mm diameter |  | Below (50 mm below lower surface) | 226 °C | 226 °C | 580 °C | 357 s |  |  | No Fire
10.1016/j.est.2022.104002 | Exp1_Cell3 | 1 | Radiant electric heater (3 kW, 200 mm diameter) placed 50 mm below module (direct external heating) | 3 |  |  | 5 Ah | Pouch | 100% | LiNi1/3Co1/3Mn1/3O2 (NCM) | Carbon (graphite) | LiPF6-based electrolyte | PE |  | Air | Upper and lower surfaces of each cell (10 thermocouples per surface); additional thermocouples near module | 3 kW |  | 200 mm diameter |  | Below (50 mm below lower surface) | 237 °C | 237 °C | 513 °C | 428 s |  |  | No Fire
10.1016/j.est.2022.104002 | Exp2_Cell1 | 1 | Radiant electric heater (3 kW, 200 mm diameter) placed 50 mm below module (direct external heating) | 3 |  |  | 5 Ah | Pouch | 100% | LiNi1/3Co1/3Mn1/3O2 (NCM) | Carbon (graphite) | LiPF6-based electrolyte | PE |  | Air | Upper and lower surfaces of each cell (10 thermocouples per surface); additional thermocouples near module | 3 kW |  | 200 mm diameter |  | Below (50 mm below lower surface) | 220 °C | 220 °C | 541 °C | 318 s | 53.76 °C/s |  | No Fire
10.1016/j.est.2022.104002 | Exp2_Cell2 | 1 | Radiant electric heater (3 kW, 200 mm diameter) placed 50 mm below module (direct external heating) | 3 |  |  | 5 Ah | Pouch | 100% | LiNi1/3Co1/3Mn1/3O2 (NCM) | Carbon (graphite) | LiPF6-based electrolyte | PE |  | Air | Upper and lower surfaces of each cell (10 thermocouples per surface); additional thermocouples near module | 3 kW |  | 200 mm diameter |  | Below (50 mm below lower surface) | 211 °C | 211 °C | 494 °C | 349 s |  |  | No Fire
10.1016/j.est.2022.104002 | Exp2_Cell3 | 1 | Radiant electric heater (3 kW, 200 mm diameter) placed 50 mm below module (direct external heating) | 3 |  |  | 5 Ah | Pouch | 100% | LiNi1/3Co1/3Mn1/3O2 (NCM) | Carbon (graphite) | LiPF6-based electrolyte | PE |  | Air | Upper and lower surfaces of each cell (10 thermocouples per surface); additional thermocouples near module | 3 kW |  | 200 mm diameter |  | Below (50 mm below lower surface) | 250 °C | 250 °C | 550 °C | 479 s |  |  | Jetting
10.1016/j.est.2022.104002 | Exp3_Cell1 | 1 | Radiant electric heater (3 kW, 200 mm diameter) placed 50 mm below module (direct external heating) | 3 |  |  | 5 Ah | Pouch | 100% | LiNi1/3Co1/3Mn1/3O2 (NCM) | Carbon (graphite) | LiPF6-based electrolyte | PE |  | Air | Upper and lower surfaces of each cell (10 thermocouples per surface); additional thermocouples near module | 3 kW |  | 200 mm diameter |  | Below (50 mm below lower surface) | 210 °C | 210 °C | 488 °C | 330 s | 36.81 °C/s |  | Jetting
10.1016/j.est.2022.104002 | Exp3_Cell2 | 1 | Radiant electric heater (3 kW, 200 mm diameter) placed 50 mm below module (direct external heating) | 3 |  |  | 5 Ah | Pouch | 100% | LiNi1/3Co1/3Mn1/3O2 (NCM) | Carbon (graphite) | LiPF6-based electrolyte | PE |  | Air | Upper and lower surfaces of each cell (10 thermocouples per surface); additional thermocouples near module | 3 kW |  | 200 mm diameter |  | Below (50 mm below lower surface) | 223 °C | 223 °C | 529 °C | 356 s |  |  | Jetting
10.1016/j.est.2022.104002 | Exp3_Cell3 | 1 | Radiant electric heater (3 kW, 200 mm diameter) placed 50 mm below module (direct external heating) | 3 |  |  | 5 Ah | Pouch | 100% | LiNi1/3Co1/3Mn1/3O2 (NCM) | Carbon (graphite) | LiPF6-based electrolyte | PE |  | Air | Upper and lower surfaces of each cell (10 thermocouples per surface); additional thermocouples near module | 3 kW |  | 200 mm diameter |  | Below (50 mm below lower surface) | 262 °C | 262 °C | 553 °C | 378 s |  |  | Jetting
10.1016/j.est.2022.104002 | Exp4_Cell1 | 1 | Radiant electric heater (3 kW, 200 mm diameter) heating enclosure bottom; conduction to module (battery enclosure present) | 3 |  |  | 5 Ah | Pouch | 100% | LiNi1/3Co1/3Mn1/3O2 (NCM) | Carbon (graphite) | LiPF6-based electrolyte | PE |  | Air (inside stainless steel enclosure) | Upper and lower surfaces of each cell (10 thermocouples per surface); additional thermocouples on enclosure sides | 3 kW |  | 200 mm diameter |  | Via enclosure bottom (cell 1 in contact with enclosure bottom) | 239 °C | 239 °C | 669 °C | 1363 s | 54.86 °C/s |  | No Fire
10.1016/j.est.2022.104002 | Exp4_Cell2 | 1 | Radiant electric heater (3 kW, 200 mm diameter) heating enclosure bottom; conduction to module (battery enclosure present) | 3 |  |  | 5 Ah | Pouch | 100% | LiNi1/3Co1/3Mn1/3O2 (NCM) | Carbon (graphite) | LiPF6-based electrolyte | PE |  | Air (inside stainless steel enclosure) | Upper and lower surfaces of each cell (10 thermocouples per surface); additional thermocouples on enclosure sides | 3 kW |  | 200 mm diameter |  | Via enclosure bottom (cell 1 in contact with enclosure bottom) | 210 °C | 210 °C | 672 °C | 1370 s |  |  | No Fire
10.1016/j.est.2022.104002 | Exp4_Cell3 | 1 | Radiant electric heater (3 kW, 200 mm diameter) heating enclosure bottom; conduction to module (battery enclosure present) | 3 |  |  | 5 Ah | Pouch | 100% | LiNi1/3Co1/3Mn1/3O2 (NCM) | Carbon (graphite) | LiPF6-based electrolyte | PE |  | Air (inside stainless steel enclosure) | Upper and lower surfaces of each cell (10 thermocouples per surface); additional thermocouples on enclosure sides | 3 kW |  | 200 mm diameter |  | Via enclosure bottom (cell 1 in contact with enclosure bottom) | 222 °C | 222 °C | 573 °C | 1381 s |  |  | No Fire
10.1016/j.est.2022.104002 | Exp5_Cell1 | 1 | Radiant electric heater (3 kW, 200 mm diameter) heating enclosure bottom; conduction to module (battery enclosure present) | 3 |  |  | 5 Ah | Pouch | 100% | LiNi1/3Co1/3Mn1/3O2 (NCM) | Carbon (graphite) | LiPF6-based electrolyte | PE |  | Air (inside stainless steel enclosure) | Upper and lower surfaces of each cell (10 thermocouples per surface); additional thermocouples on enclosure sides | 3 kW |  | 200 mm diameter |  | Via enclosure bottom (cell 1 in contact with enclosure bottom) | 169 °C | 169 °C | 615 °C | 1080 s | 46.46 °C/s |  | No Fire
10.1016/j.est.2022.104002 | Exp5_Cell2 | 1 | Radiant electric heater (3 kW, 200 mm diameter) heating enclosure bottom; conduction to module (battery enclosure present) | 3 |  |  | 5 Ah | Pouch | 100% | LiNi1/3Co1/3Mn1/3O2 (NCM) | Carbon (graphite) | LiPF6-based electrolyte | PE |  | Air (inside stainless steel enclosure) | Upper and lower surfaces of each cell (10 thermocouples per surface); additional thermocouples on enclosure sides | 3 kW |  | 200 mm diameter |  | Via enclosure bottom (cell 1 in contact with enclosure bottom) | 185 °C | 185 °C | 629 °C | 1091 s |  |  | No Fire
10.1016/j.est.2022.104002 | Exp5_Cell3 | 1 | Radiant electric heater (3 kW, 200 mm diameter) heating enclosure bottom; conduction to module (battery enclosure present) | 3 |  |  | 5 Ah | Pouch | 100% | LiNi1/3Co1/3Mn1/3O2 (NCM) | Carbon (graphite) | LiPF6-based electrolyte | PE |  | Air (inside stainless steel enclosure) | Upper and lower surfaces of each cell (10 thermocouples per surface); additional thermocouples on enclosure sides | 3 kW |  | 200 mm diameter |  | Via enclosure bottom (cell 1 in contact with enclosure bottom) | 183 °C | 183 °C | 560 °C | 1117 s |  |  | No Fire
10.1016/j.est.2022.104002 | Exp6_Cell1 | 1 | Radiant electric heater (3 kW, 200 mm diameter) heating enclosure bottom; conduction to module (battery enclosure present) | 3 |  |  | 5 Ah | Pouch | 100% | LiNi1/3Co1/3Mn1/3O2 (NCM) | Carbon (graphite) | LiPF6-based electrolyte | PE |  | Air (inside stainless steel enclosure) | Upper and lower surfaces of each cell (10 thermocouples per surface); additional thermocouples on enclosure sides | 3 kW |  | 200 mm diameter |  | Via enclosure bottom (cell 1 in contact with enclosure bottom) | 220 °C | 220 °C | 677 °C | 1512 s | 40.78 °C/s |  | Jetting
10.1016/j.est.2022.104002 | Exp6_Cell2 | 1 | Radiant electric heater (3 kW, 200 mm diameter) heating enclosure bottom; conduction to module (battery enclosure present) | 3 |  |  | 5 Ah | Pouch | 100% | LiNi1/3Co1/3Mn1/3O2 (NCM) | Carbon (graphite) | LiPF6-based electrolyte | PE |  | Air (inside stainless steel enclosure) | Upper and lower surfaces of each cell (10 thermocouples per surface); additional thermocouples on enclosure sides | 3 kW |  | 200 mm diameter |  | Via enclosure bottom (cell 1 in contact with enclosure bottom) | 212 °C | 212 °C | 707 °C | 1520 s |  |  | Jetting
10.1016/j.est.2022.104002 | Exp6_Cell3 | 1 | Radiant electric heater (3 kW, 200 mm diameter) heating enclosure bottom; conduction to module (battery enclosure present) | 3 |  |  | 5 Ah | Pouch | 100% | LiNi1/3Co1/3Mn1/3O2 (NCM) | Carbon (graphite) | LiPF6-based electrolyte | PE |  | Air (inside stainless steel enclosure) | Upper and lower surfaces of each cell (10 thermocouples per surface); additional thermocouples on enclosure sides | 3 kW |  | 200 mm diameter |  | Via enclosure bottom (cell 1 in contact with enclosure bottom) | 225 °C | 225 °C | 583 °C | 1531 s |  |  | Jetting
10.1016/j.est.2022.104302 | LFP_open_cap | 1 | ARC (adiabatic heat-wait-seek) | 1 |  |  | 4 Ah | 26700 | 100% | LiFePO4 (LFP) | Graphite | EC/EMC/DMC with LiPF6 |  |  | Air (sealed jar inside ARC) | Surface (middle of cell) |  | Heat-wait-seek; 5 K steps; 60 min wait per step; exotherm detection 0.02 °C/min |  |  | Global (adiabatic furnace) | 130 °C | 197 °C | 361 °C
10.1016/j.est.2022.104302 | LMO_open_cap | 1 | ARC (adiabatic heat-wait-seek) | 1 |  |  | 1.8 Ah | 26700 | 100% | LiMn2O4 (LMO) | Graphite | EC/EMC/DMC with LiPF6 |  |  | Air (sealed jar inside ARC) | Surface (middle of cell) |  | Heat-wait-seek; 5 K steps; 60 min wait per step; exotherm detection 0.02 °C/min |  |  | Global (adiabatic furnace) | 87 °C | 195 °C | 339 °C
10.1016/j.est.2022.104302 | NCM_open_cap | 1 | ARC (adiabatic heat-wait-seek) | 1 |  |  | 5 Ah | 26700 | 100% | LiNi0.5Co0.2Mn0.3O2 (NCM) | Graphite | EC/EMC/DMC with LiPF6 |  |  | Air (sealed jar inside ARC) | Surface (middle of cell) |  | Heat-wait-seek; 5 K steps; 60 min wait per step; exotherm detection 0.02 °C/min |  |  | Global (adiabatic furnace) | 90 °C | 219 °C | 492 °C
10.1016/j.est.2022.104322 | HE2_2.4Cmin | 1 | Heated chamber (rope heaters, helium-filled) | 1 |  |  |  | 18650 | 100% | LCO |  |  |  |  | Helium | Surface (side of case) | 2880 W total (3 × 960 W rope heaters) | 2.4 °C/min |  |  | Global (uniform chamber heating) |  | 138.2 °C |  |  |  |  | Jetting
10.1016/j.est.2022.104322 | HE2_3.6Cmin | 1 | Heated chamber (rope heaters, helium-filled) | 1 |  |  |  | 18650 | 100% | LCO |  |  |  |  | Helium | Surface (side of case) | 2880 W total (3 × 960 W rope heaters) | 3.6 °C/min |  |  | Global (uniform chamber heating) |  | 143.2 °C |  |  |  |  | Jetting
10.1016/j.est.2022.104322 | HE2_4.8Cmin_A | 1 | Heated chamber (rope heaters, helium-filled) | 1 |  |  |  | 18650 | 100% | LCO |  |  |  |  | Helium | Surface (side of case) | 2880 W total (3 × 960 W rope heaters) | 4.8 °C/min |  |  | Global (uniform chamber heating) |  | 151.3 °C |  |  |  |  | Jetting
10.1016/j.est.2022.104322 | HE2_4.8Cmin_B | 1 | Heated chamber (rope heaters, helium-filled) | 1 |  |  |  | 18650 | 100% | LCO |  |  |  |  | Helium | Surface (side of case) | 2880 W total (3 × 960 W rope heaters) | 4.8 °C/min |  |  | Global (uniform chamber heating) |  | 150.8 °C |  |  |  |  | Jetting
10.1016/j.est.2022.104870 | DSC_NCM811_powder | 0 | DSC-TG-MS | 0 |  |  |  |  | 100% | NCM811 |  | Residual electrolyte removed by DMC soaking | [7 empty] | 1500 °C | Global | 200–250 °C (layered→spinel exotherm) | [6 empty] | {"O2": "released (m/z=32)", "CO2": "released (m/z=44)", "CO": "released (m/z=28)"}
10.1016/j.est.2022.104870 | DSC_NCM811_with_AlCollector | 0 | DSC-TG-MS | 0 |  |  |  |  | 100% | NCM811 |  | Residual electrolyte removed by DMC soaking | [6 empty] | Ceramic crucible; punched electrode disk (5 mm diameter) | 1500 °C | Global | 200–250 °C (layered→spinel exotherm); 350–450 °C (spinel→rock-salt exotherm); 660.4 °C (Al melting endotherm) | 1000–1200 °C (major exothermic reaction, ΔH≈975.1 J/g); 1300 °C (sharp exotherm, ΔH≈32.66 J/g) | [5 empty] | {"O2": "released (m/z=32)", "CO2": "released (m/z=44)", "CO": "released (m/z=28)"}
10.1016/j.est.2022.104870 | FullCell_LateralHeating_6Ah | 1 | Side Heating (lateral heater) | 1 |  |  | 6 Ah |  |  | NCM811 | [5 empty] | Cell center |  |  |  |  | Side |  |  | exceeds 1100 °C at cell center
10.1016/j.est.2022.105709 | SOC100_1atm | 1 | Side Heating (100 W cylindrical heater) | 6 | 1 atm |  | 2.2 Ah | 18650 (cylindrical) | 100% | NCM523 (LiNi0.5Co0.2Mn0.3O2) | Graphite |  |  |  | Air (sealed low-pressure chamber) | Cell surface at half-height | 100 W |  | 18 mm diameter × 65 mm height |  | Side (left side, Layer I cells) |  | 201.3 °C | 830 °C | 7 min (approx.) | 70 °C/s | 31.5% | Fire
10.1016/j.est.2022.105709 | SOC100_0.6atm | 1 | Side Heating (100 W cylindrical heater) | 6 | 0.6 atm | Ambient pressure reduction | 2.2 Ah | 18650 (cylindrical) | 100% | NCM523 (LiNi0.5Co0.2Mn0.3O2) | Graphite |  |  |  | Low-pressure air (sealed chamber) | Cell surface at half-height | 100 W |  | 18 mm diameter × 65 mm height |  | Side (left side, Layer I cells) |  |  |  | 456 s (Layer-I TR onset) |  |  | Explosion
10.1016/j.est.2022.105709 | SOC100_0atm | 1 | Side Heating (100 W cylindrical heater) | 6 | 0 atm | Ambient pressure reduction | 2.2 Ah | 18650 (cylindrical) | 100% | NCM523 (LiNi0.5Co0.2Mn0.3O2) | Graphite |  |  |  | Vacuum (sealed chamber, near 0 atm O2) | Cell surface at half-height | 100 W |  | 18 mm diameter × 65 mm height |  | Side (left side, Layer I cells) |  | 243.8 °C | 736 °C |  |  | 26.8% | No Fire
10.1016/j.est.2022.105709 | SOC30_1atm | 1 | Side Heating (100 W cylindrical heater) | 6 | 1 atm |  | 2.2 Ah | 18650 (cylindrical) | 30% | NCM523 (LiNi0.5Co0.2Mn0.3O2) | Graphite |  |  |  | Air (sealed low-pressure chamber) | Cell surface at half-height | 100 W |  | 18 mm diameter × 65 mm height |  | Side (left side, Layer I cells) |  |  | ≥485 °C |  |  | 14.6% | Smoking
10.1016/j.est.2022.105709 | SOC30_0atm | 1 | Side Heating (100 W cylindrical heater) | 6 | 0 atm | Ambient pressure reduction | 2.2 Ah | 18650 (cylindrical) | 30% | NCM523 (LiNi0.5Co0.2Mn0.3O2) | Graphite |  |  |  | Vacuum (sealed chamber, near 0 atm O2) | Cell surface at half-height | 100 W |  | 18 mm diameter × 65 mm height |  | Side (left side, Layer I cells) |  |  | 480 °C | 8 min (approx.) |  |  | No Fire
10.1016/j.est.2022.106024 | Batt_1 | 1 | ARC (Heat-Wait-Seek) | 1 |  |  | 2.95 Ah | 18650 | 100% | LCO | Graphite |  |  |  | Near-adiabatic ARC chamber; N2 introduced for cooling above 300 °C | Surface (mid-height, N-type thermocouple) |  |  |  | 300 °C (ARC shutdown threshold) | Uniform heating (top, side, bottom heaters) | 118.2 °C | 211.4 °C | 365.4 °C | 204.33 min
10.1016/j.est.2022.106024 | Batt_2 | 1 | ARC (Heat-Wait-Seek) | 1 |  |  | 2.95 Ah | 18650 | 100% | LCO | Graphite |  |  |  | Near-adiabatic ARC chamber; N2 introduced for cooling above 300 °C | Surface (mid-height, N-type thermocouple) |  |  |  | 300 °C (ARC shutdown threshold) | Uniform heating (top, side, bottom heaters) | 97.7 °C | 210.1 °C | 716.4 °C | 720.50 min |  | 58.23%
10.1016/j.est.2022.106024 | Batt_3 | 1 | ARC (Heat-Wait-Seek) | 1 |  |  | 2.95 Ah | 18650 | 100% | LCO | Graphite |  |  |  | Near-adiabatic ARC chamber; N2 introduced for cooling above 300 °C | Surface (mid-height, N-type thermocouple) |  |  |  | 300 °C (ARC shutdown threshold) | Uniform heating (top, side, bottom heaters) | 67.4 °C | 200.0 °C | 345.1 °C | 1308.96 min |  | 21.49%
10.1016/j.est.2022.106024 | Batt_4 | 1 | ARC (Heat-Wait-Seek) | 1 |  |  | 2.95 Ah | 18650 | 100% | LCO | Graphite |  |  |  | Near-adiabatic ARC chamber; N2 introduced for cooling above 300 °C | Surface (mid-height, N-type thermocouple) |  |  |  | 300 °C (ARC shutdown threshold) | Uniform heating (top, side, bottom heaters) | 123.8 °C | 220.9 °C | 456.5 °C | 121.52 min |  | 58.84%
10.1016/j.est.2022.106024 | Batt_5 | 1 | ARC (Heat-Wait-Seek) | 1 |  |  | 2.95 Ah | 18650 | 100% | LCO | Graphite |  |  |  | Near-adiabatic ARC chamber; N2 introduced for cooling above 300 °C | Surface (mid-height, N-type thermocouple) |  |  |  | 300 °C (ARC shutdown threshold) | Uniform heating (top, side, bottom heaters) | 77.7 °C | 201.1 °C | 384.2 °C | 897.43 min |  | 46.85%
10.1016/j.est.2022.106024 | Batt_6 | 1 | ARC (Heat-Wait-Seek) | 1 |  |  | 2.95 Ah | 18650 | 100% | LCO | Graphite |  |  |  | Near-adiabatic ARC chamber; N2 introduced for cooling above 300 °C | Surface (mid-height, N-type thermocouple) |  |  |  | 300 °C (ARC shutdown threshold) | Uniform heating (top, side, bottom heaters) | 77.4 °C | 195.4 °C | 392.7 °C | 802.80 min |  | 52.75%
10.1016/j.est.2022.106024 | Batt_7 | 1 | ARC (Heat-Wait-Seek) | 1 |  |  | 2.95 Ah | 18650 | 100% | LCO | Graphite |  |  |  | Near-adiabatic ARC chamber; N2 introduced for cooling above 300 °C | Surface (mid-height, N-type thermocouple) |  |  |  | 300 °C (ARC shutdown threshold) | Uniform heating (top, side, bottom heaters) | 76.9 °C | 228.2 °C | 390.3 °C | 1584.35 min |  | 15.22%
10.1016/j.est.2022.106024 | Batt_8 | 1 | ARC (Heat-Wait-Seek) | 1 |  |  | 2.95 Ah | 18650 | 100% | LCO | Graphite |  |  |  | Near-adiabatic ARC chamber; N2 introduced for cooling above 300 °C | Surface (mid-height, N-type thermocouple) |  |  |  | 300 °C (ARC shutdown threshold) | Uniform heating (top, side, bottom heaters) | 77.5 °C | 200.6 °C | 726.7 °C | 911.74 min |  | 51.25%
10.1016/j.est.2022.106024 | Batt_9 | 1 | ARC (Heat-Wait-Seek) | 1 |  |  | 2.95 Ah | 18650 | 100% | LCO | Graphite |  |  |  | Near-adiabatic ARC chamber; N2 introduced for cooling above 300 °C | Surface (mid-height, N-type thermocouple) |  |  |  | 300 °C (ARC shutdown threshold) | Uniform heating (top, side, bottom heaters) | 77.5 °C | 204.2 °C | 414.4 °C | 1044.03 min |  | 21.20%
10.1016/j.est.2022.106100 | C-PI_ARC | 1 | ARC (EV+ ARC, heat-wait-seek adiabatic heating) | 2 |  | Advanced C-PI polyimide aerogel separator | 310 mAh | Pouch | 100% | NCM523 | Graphite | 1 M LiPF6 in EC-DEC-EMC (V(EC):V(DEC):V(EMC) = 1:1) with 1% VC | C-PI aerogel separator |  |  | Thermocouple placed between two pouch cells |  |  |  |  | Global (adiabatic cavity) | 202.8 °C | 204.9 °C |  |  | 0.06 °C/min |  | No Fire
10.1016/j.est.2022.106100 | PE_ARC | 1 | ARC (EV+ ARC, heat-wait-seek adiabatic heating) | 2 |  |  | 310 mAh | Pouch | 100% | NCM523 | Graphite | 1 M LiPF6 in EC-DEC-EMC (V(EC):V(DEC):V(EMC) = 1:1) with 1% VC | PE separator |  |  | Thermocouple placed between two pouch cells |  |  |  |  | Global (adiabatic cavity) |  | 140 °C |  |  | 7.94 °C/min |  | No Fire
10.1016/j.est.2022.106535 | VTRP_N2Purge_Heating | 1 | Bottom Heating (methane burner, HRR 12 kW) | 4 |  | Continuous N2 purging to prevent vent gas combustion during measurement | 200 Wh | Pouch | 50% | NMC |  |  |  |  | N2 purge (25 °C) | Cell surface (4 points) | 12 kW |  |  |  | Bottom (lower part of cell) | 52.3 °C (average cell temperature at first venting; local SEI decomposition ~90 °C) | ≈215 °C (ignition) |  |  |  |  | No Fire | {"VOC": "50.4% peak (TB 108–146.5 °C); ~32% (TB 208–500 °C)", "CH4": "46.3–49.2% of VOC (mass fraction)", "C2H4": "43.2–48.6% of VOC (mass fraction)", "H2": "Increases rapidly >175 °C; ~24% (TB 208–500 °C)", "CO2": "Dominant at first venting (TB 52.3 °C)"}
10.1016/j.est.2023.107133 | Group_0_Blank | 1 | Side Heating (500 W heater on front surface) | 1 | 0.02 MPa gauge (initial vessel overpressure) |  | 103 Ah | Prismatic | 100% | NCM622 | Graphite |  |  |  | N2 (inert, closed 230 L vessel) | Front surface centre (CT1) | 500 W |  |  |  | Front surface (lateral/side heating) |  |  | 880.2 °C | 273 s |  |  | No Fire | {"CO": "31.51%", "CO2": "26.58%", "H2": "23.82%", "C2H4 (Ethylene)": "7.24%", "CH4 (Methane)": "4.15%", "Others": "6.69%"}
10.1016/j.est.2023.107133 | Group_1_A-ex | 1 | Side Heating (500 W heater on front surface) | 1 | 0.02 MPa gauge (initial vessel overpressure) | External pharmaceutical bin at safety valve port; FeCl2·4H2O (7.22 g), sealed by fusible alloy pieces (95 °C melt) | 103 Ah | Prismatic | 100% | NCM622 | Graphite |  |  |  | N2 (inert, closed 230 L vessel) | Front surface centre (CT1) | 500 W |  |  |  | Front surface (lateral/side heating) |  |  | 911.1 °C | 305 s |  |  | No Fire | {"CO": "31.43%", "CO2": "27.92%", "H2": "24.01%", "C2H4 (Ethylene)": "7.38%", "CH4 (Methane)": "4.02%", "Others": "5.24%"}
10.1016/j.est.2023.107133 | Group_2_B-ex | 1 | Side Heating (500 W heater on front surface) | 1 | 0.02 MPa gauge (initial vessel overpressure) | External pharmaceutical bin at safety valve port; C14H4Br10 (6.43 g), sealed by fusible alloy pieces (95 °C melt) | 103 Ah | Prismatic | 100% | NCM622 | Graphite |  |  |  | N2 (inert, closed 230 L vessel) | Front surface centre (CT1) | 500 W |  |  |  | Front surface (lateral/side heating) |  | 315.1 °C (CT1, front surface centre) | 888.2 °C | 309 s |  |  | No Fire | {"CO": "31.97%", "CO2": "26.67%", "H2": "24.35%", "C2H4 (Ethylene)": "7.45%", "CH4 (Methane)": "4.06%", "Others": "5.50%"}
10.1016/j.est.2023.107133 | Group_3_C-ex | 1 | Side Heating (500 W heater on front surface) | 1 | 0.02 MPa gauge (initial vessel overpressure) | External pharmaceutical bin at safety valve port; NH4H2PO4 (6.41 g), sealed by fusible alloy pieces (95 °C melt) | 103 Ah | Prismatic | 100% | NCM622 | Graphite |  |  |  | N2 (inert, closed 230 L vessel) | Front surface centre (CT1) | 500 W |  |  |  | Front surface (lateral/side heating) |  |  | 882.9 °C | 339 s |  |  | No Fire | {"CO": "30.92%", "CO2": "27.66%", "H2": "22.69%", "C2H4 (Ethylene)": "7.82%", "CH4 (Methane)": "4.05%", "Others": "6.86%"}
10.1016/j.est.2023.107133 | Group_4_D-ex | 1 | Side Heating (500 W heater on front surface) | 1 | 0.02 MPa gauge (initial vessel overpressure) | External pharmaceutical bin at safety valve port; High-explosive agent (6.43 g), sealed by fusible alloy pieces (95 °C melt) | 103 Ah | Prismatic | 100% | NCM622 | Graphite |  |  |  | N2 (inert, closed 230 L vessel) | Front surface centre (CT1) | 500 W |  |  |  | Front surface (lateral/side heating) |  |  | 895.4 °C | 282 s |  |  | No Fire | {"CO": "30.85%", "CO2": "27.87%", "H2": "23.31%", "C2H4 (Ethylene)": "7.55%", "CH4 (Methane)": "4.04%", "Others": "6.38%"}
10.1016/j.est.2023.107133 | Group_5_BX-ex | 1 | Side Heating (500 W heater on front surface) | 1 | 0.02 MPa gauge (initial vessel overpressure) | External pharmaceutical bin at safety valve port; C14H4Br10 + Sb2O3 (6.43 g + 1.46 g), sealed by fusible alloy pieces (95 °C melt) | 103 Ah | Prismatic | 100% | NCM622 | Graphite |  |  |  | N2 (inert, closed 230 L vessel) | Front surface centre (CT1) | 500 W |  |  |  | Front surface (lateral/side heating) |  |  | 900.5 °C | 315 s |  |  | No Fire | {"CO": "31.94%", "CO2": "26.55%", "H2": "24.19%", "C2H4 (Ethylene)": "7.45%", "CH4 (Methane)": "4.07%", "Others": "5.80%"}
10.1016/j.est.2023.107133 | Group_6_AB-ex | 1 | Side Heating (500 W heater on front surface) | 1 | 0.02 MPa gauge (initial vessel overpressure) | External pharmaceutical bin at safety valve port; FeCl2·4H2O + C14H4Br10 (3.47 g + 3.40 g), sealed by fusible alloy pieces (95 °C melt) | 103 Ah | Prismatic | 100% | NCM622 | Graphite |  |  |  | N2 (inert, closed 230 L vessel) | Front surface centre (CT1) | 500 W |  |  |  | Front surface (lateral/side heating) |  |  | 917.7 °C | 328 s |  |  | No Fire | {"CO": "31.68%", "CO2": "28.35%", "H2": "23.25%", "C2H4 (Ethylene)": "8.01%", "CH4 (Methane)": "4.15%", "Others": "4.55%"}
10.1016/j.est.2023.107133 | Group_7_B-in | 1 | Side Heating (500 W heater on front surface) | 1 | 0.02 MPa gauge (initial vessel overpressure) | Internal pharmaceutical bin below safety valve port; C14H4Br10 (3.57 g), sealed by fusible alloy pieces (95 °C melt) | 103 Ah | Prismatic | 100% | NCM622 | Graphite |  |  |  | N2 (inert, closed 230 L vessel) | Front surface centre (CT1) | 500 W |  |  |  | Front surface (lateral/side heating) |  |  | 927.1 °C | 300 s |  |  | No Fire | {"CO": "31.19%", "CO2": "27.91%", "H2": "22.93%", "C2H4 (Ethylene)": "7.89%", "CH4 (Methane)": "4.05%", "Others": "6.03%"}
10.1016/j.est.2023.107133 | Group_8_AB-in | 1 | Side Heating (500 W heater on front surface) | 1 | 0.02 MPa gauge (initial vessel overpressure) | Internal pharmaceutical bin below safety valve port; FeCl2·4H2O + C14H4Br10 (1.93 g + 1.89 g), sealed by fusible alloy pieces (95 °C melt) | 103 Ah | Prismatic | 100% | NCM622 | Graphite |  |  |  | N2 (inert, closed 230 L vessel) | Front surface centre (CT1) | 500 W |  |  |  | Front surface (lateral/side heating) |  |  | 908.9 °C | 292 s |  |  | No Fire | {"CO": "31.44%", "CO2": "27.80%", "H2": "23.90%", "C2H4 (Ethylene)": "7.40%", "CH4 (Methane)": "4.03%", "Others": "5.44%"}
10.1016/j.est.2023.107175 | LFP_SOC33_HF30 | 1 | Cone calorimeter (30 kW/m2 heat flux) | 1 |  |  | 1.532 Ah | 18650 | 33% | LFP |  |  |  |  | Air | [5 empty] | Global radiative (cone calorimeter) | [7 empty] | {"CO": "detected (peak release observed)", "O2": "consumed (peak oxygen consumption observed)"}
10.1016/j.est.2023.107175 | LFP_SOC66_HF30 | 1 | Cone calorimeter (30 kW/m2 heat flux) | 1 |  |  | 1.532 Ah | 18650 | 66% | LFP |  |  |  |  | Air | [5 empty] | Global radiative (cone calorimeter) | [7 empty] | {"CO": "detected (peak release observed)", "O2": "consumed (peak oxygen consumption observed)"}
10.1016/j.est.2023.107175 | LFP_SOC100_HF30 | 1 | Cone calorimeter (30 kW/m2 heat flux) | 1 |  |  | 1.532 Ah | 18650 | 100% | LFP |  |  |  |  | Air | [5 empty] | Global radiative (cone calorimeter) | [7 empty] | {"CO": "detected (peak release observed)", "O2": "consumed (peak oxygen consumption observed)"}
10.1016/j.est.2023.107175 | LFP_SOC33_HF45 | 1 | Cone calorimeter (45 kW/m2 heat flux) | 1 |  |  | 1.532 Ah | 18650 | 33% | LFP |  |  |  |  | Air | [5 empty] | Global radiative (cone calorimeter) | [7 empty] | {"CO": "detected (peak release observed)", "O2": "consumed (peak oxygen consumption observed)"}
10.1016/j.est.2023.107175 | LFP_SOC66_HF45 | 1 | Cone calorimeter (45 kW/m2 heat flux) | 1 |  |  | 1.532 Ah | 18650 | 66% | LFP |  |  |  |  | Air | [5 empty] | Global radiative (cone calorimeter) | [7 empty] | {"CO": "detected (peak release observed)", "O2": "consumed (peak oxygen consumption observed)"}
10.1016/j.est.2023.107175 | LFP_SOC100_HF45 | 1 | Cone calorimeter (45 kW/m2 heat flux) | 1 |  |  | 1.532 Ah | 18650 | 100% | LFP |  |  |  |  | Air | [5 empty] | Global radiative (cone calorimeter) | [7 empty] | {"CO": "detected (peak release observed)", "O2": "consumed (peak oxygen consumption observed)"}
10.1016/j.est.2023.107175 | LFP_SOC33_HF60 | 1 | Cone calorimeter (60 kW/m2 heat flux) | 1 |  |  | 1.532 Ah | 18650 | 33% | LFP |  |  |  |  | Air | [5 empty] | Global radiative (cone calorimeter) | [7 empty] | {"CO": "detected (peak release observed)", "O2": "consumed (peak oxygen consumption observed)"}
10.1016/j.est.2023.107175 | LFP_SOC66_HF60 | 1 | Cone calorimeter (60 kW/m2 heat flux) | 1 |  |  | 1.532 Ah | 18650 | 66% | LFP |  |  |  |  | Air | [5 empty] | Global radiative (cone calorimeter) | [7 empty] | {"CO": "detected (peak release observed)", "O2": "consumed (peak oxygen consumption observed)"}
10.1016/j.est.2023.107175 | LFP_SOC100_HF60 | 1 | Cone calorimeter (60 kW/m2 heat flux) | 1 |  |  | 1.532 Ah | 18650 | 100% | LFP |  |  |  |  | Air | [5 empty] | Global radiative (cone calorimeter) | [7 empty] | {"CO": "detected (peak release observed)", "O2": "consumed (peak oxygen consumption observed)"}
10.1016/j.est.2023.107175 | LCO_SOC33_HF30 | 1 | Cone calorimeter (30 kW/m2 heat flux) | 1 |  |  | 1.334 Ah | 18650 | 33% | LCO |  |  |  |  | Air | [5 empty] | Global radiative (cone calorimeter) | [7 empty] | {"CO": "detected (peak release observed)", "O2": "consumed (peak oxygen consumption observed)"}
10.1016/j.est.2023.107175 | LCO_SOC66_HF30 | 1 | Cone calorimeter (30 kW/m2 heat flux) | 1 |  |  | 1.334 Ah | 18650 | 66% | LCO |  |  |  |  | Air | [5 empty] | Global radiative (cone calorimeter) | [7 empty] | {"CO": "detected (peak release observed)", "O2": "consumed (peak oxygen consumption observed)"}
10.1016/j.est.2023.107175 | LCO_SOC100_HF30 | 1 | Cone calorimeter (30 kW/m2 heat flux) | 1 |  |  | 1.334 Ah | 18650 | 100% | LCO |  |  |  |  | Air | [5 empty] | Global radiative (cone calorimeter) | [7 empty] | {"CO": "detected (peak release observed)", "O2": "consumed (peak oxygen consumption observed)"}
10.1016/j.est.2023.107175 | LCO_SOC33_HF45 | 1 | Cone calorimeter (45 kW/m2 heat flux) | 1 |  |  | 1.334 Ah | 18650 | 33% | LCO |  |  |  |  | Air | [5 empty] | Global radiative (cone calorimeter) | [7 empty] | {"CO": "detected (peak release observed)", "O2": "consumed (peak oxygen consumption observed)"}
10.1016/j.est.2023.107175 | LCO_SOC66_HF45 | 1 | Cone calorimeter (45 kW/m2 heat flux) | 1 |  |  | 1.334 Ah | 18650 | 66% | LCO |  |  |  |  | Air | [5 empty] | Global radiative (cone calorimeter) | [7 empty] | {"CO": "detected (peak release observed)", "O2": "consumed (peak oxygen consumption observed)"}
10.1016/j.est.2023.107175 | LCO_SOC100_HF45 | 1 | Cone calorimeter (45 kW/m2 heat flux) | 1 |  |  | 1.334 Ah | 18650 | 100% | LCO |  |  |  |  | Air | [5 empty] | Global radiative (cone calorimeter) | [7 empty] | {"CO": "detected (peak release observed)", "O2": "consumed (peak oxygen consumption observed)"}
10.1016/j.est.2023.107175 | LCO_SOC33_HF60 | 1 | Cone calorimeter (60 kW/m2 heat flux) | 1 |  |  | 1.334 Ah | 18650 | 33% | LCO |  |  |  |  | Air | [5 empty] | Global radiative (cone calorimeter) | [7 empty] | {"CO": "detected (peak release observed)", "O2": "consumed (peak oxygen consumption observed)"}
10.1016/j.est.2023.107175 | LCO_SOC66_HF60 | 1 | Cone calorimeter (60 kW/m2 heat flux) | 1 |  |  | 1.334 Ah | 18650 | 66% | LCO |  |  |  |  | Air | [5 empty] | Global radiative (cone calorimeter) | [6 empty] | Jetting | {"CO": "detected (peak release observed)", "O2": "consumed (peak oxygen consumption observed)"}
10.1016/j.est.2023.107175 | LCO_SOC100_HF60 | 1 | Cone calorimeter (60 kW/m2 heat flux) | 1 |  |  | 1.334 Ah | 18650 | 100% | LCO |  |  |  |  | Air | [5 empty] | Global radiative (cone calorimeter) | [6 empty] | Jetting | {"CO": "detected (peak release observed)", "O2": "consumed (peak oxygen consumption observed)"}
10.1016/j.est.2023.107175 | NMC111_SOC33_HF30 | 1 | Cone calorimeter (30 kW/m2 heat flux) | 1 |  |  | 1.454 Ah | 18650 | 33% | NMC111 |  |  |  |  | Air | [5 empty] | Global radiative (cone calorimeter) | [7 empty] | {"CO": "detected (peak release observed)", "O2": "consumed (peak oxygen consumption observed)"}
10.1016/j.est.2023.107175 | NMC111_SOC66_HF30 | 1 | Cone calorimeter (30 kW/m2 heat flux) | 1 |  |  | 1.454 Ah | 18650 | 66% | NMC111 |  |  |  |  | Air | [5 empty] | Global radiative (cone calorimeter) | [7 empty] | {"CO": "detected (peak release observed)", "O2": "consumed (peak oxygen consumption observed)"}
10.1016/j.est.2023.107175 | NMC111_SOC100_HF30 | 1 | Cone calorimeter (30 kW/m2 heat flux) | 1 |  |  | 1.454 Ah | 18650 | 100% | NMC111 |  |  |  |  | Air | [5 empty] | Global radiative (cone calorimeter) | [7 empty] | {"CO": "detected (peak release observed)", "O2": "consumed (peak oxygen consumption observed)"}
10.1016/j.est.2023.107175 | NMC111_SOC33_HF45 | 1 | Cone calorimeter (45 kW/m2 heat flux) | 1 |  |  | 1.454 Ah | 18650 | 33% | NMC111 |  |  |  |  | Air | [5 empty] | Global radiative (cone calorimeter) | [7 empty] | {"CO": "detected (peak release observed)", "O2": "consumed (peak oxygen consumption observed)"}
10.1016/j.est.2023.107175 | NMC111_SOC66_HF45 | 1 | Cone calorimeter (45 kW/m2 heat flux) | 1 |  |  | 1.454 Ah | 18650 | 66% | NMC111 |  |  |  |  | Air | [5 empty] | Global radiative (cone calorimeter) | [6 empty] | Jetting | {"CO": "detected (peak release observed)", "O2": "consumed (peak oxygen consumption observed)"}
10.1016/j.est.2023.107175 | NMC111_SOC100_HF45 | 1 | Cone calorimeter (45 kW/m2 heat flux) | 1 |  |  | 1.454 Ah | 18650 | 100% | NMC111 |  |  |  |  | Air | [5 empty] | Global radiative (cone calorimeter) | [6 empty] | Jetting | {"CO": "detected (peak release observed)", "O2": "consumed (peak oxygen consumption observed)"}
10.1016/j.est.2023.107175 | NMC111_SOC33_HF60 | 1 | Cone calorimeter (60 kW/m2 heat flux) | 1 |  |  | 1.454 Ah | 18650 | 33% | NMC111 |  |  |  |  | Air | [5 empty] | Global radiative (cone calorimeter) | [7 empty] | {"CO": "detected (peak release observed)", "O2": "consumed (peak oxygen consumption observed)"}
10.1016/j.est.2023.107175 | NMC111_SOC66_HF60 | 1 | Cone calorimeter (60 kW/m2 heat flux) | 1 |  |  | 1.454 Ah | 18650 | 66% | NMC111 |  |  |  |  | Air | [5 empty] | Global radiative (cone calorimeter) | [6 empty] | Jetting | {"CO": "detected (peak release observed)", "O2": "consumed (peak oxygen consumption observed)"}
10.1016/j.est.2023.107175 | NMC111_SOC100_HF60 | 1 | Cone calorimeter (60 kW/m2 heat flux) | 1 |  |  | 1.454 Ah | 18650 | 100% | NMC111 |  |  |  |  | Air | [5 empty] | Global radiative (cone calorimeter) | [6 empty] | Jetting | {"CO": "detected (peak release observed)", "O2": "consumed (peak oxygen consumption observed)"}
10.1016/j.est.2023.107231 | Control_LB301_ARC | 1 | ARC (Accelerating Rate Calorimetry) | 1 |  |  | 2.1 Ah | Pouch | 100% | NCM811 (LiNi0.8Co0.1Mn0.1O2) | Graphite | LB#301 (1.0 M LiPF6 in EC/DMC (1:1, w/w)) |  |  |  | Center of battery (ARC thermocouple) |  |  |  |  | Global |  |  | 330 °C | 80000 s
10.1016/j.est.2023.107231 | TMP_Package_ARC | 1 | ARC (Accelerating Rate Calorimetry) | 1 |  | PP film internal package with TMP flame retardant (3 g per side, 6 g total) for heat-triggered release | 2.1 Ah | Pouch | 100% | NCM811 (LiNi0.8Co0.1Mn0.1O2) | Graphite | LB#301 (1.0 M LiPF6 in EC/DMC (1:1, w/w)) |  |  |  | Center of battery (ARC thermocouple) |  |  |  |  | Global |  |  | 260 °C | 94000 s
10.1016/j.est.2023.107451 | SOH_80 | 1 | ARC (adiabatic calorimeter, heat–wait–seek) | 1 |  |  | 4.2 Ah | Prismatic Pouch |  | LiCoO2 (LCO) | Graphite |  | PE |  | Air | K-type thermocouple fixed at the center of the outer surface |  | Step heating: 5 °C steps with 60 min wait–seek; seek threshold 0.02 °C/min |  | 50 °C (initial equilibration target) | Global (ARC chamber heating) | 61.07 °C | 189.75 °C | 622.05 °C |  |  |  | Fire
10.1016/j.est.2023.107451 | SOH_85 | 1 | ARC (adiabatic calorimeter, heat–wait–seek) | 1 |  |  | 4.2 Ah | Prismatic Pouch |  | LiCoO2 (LCO) | Graphite |  | PE |  | Air | K-type thermocouple fixed at the center of the outer surface |  | Step heating: 5 °C steps with 60 min wait–seek; seek threshold 0.02 °C/min |  | 50 °C (initial equilibration target) | Global (ARC chamber heating) | 61.19 °C | 190.94 °C | 653.70 °C |  |  |  | Fire
10.1016/j.est.2023.107451 | SOH_90 | 1 | ARC (adiabatic calorimeter, heat–wait–seek) | 1 |  |  | 4.2 Ah | Prismatic Pouch |  | LiCoO2 (LCO) | Graphite |  | PE |  | Air | K-type thermocouple fixed at the center of the outer surface |  | Step heating: 5 °C steps with 60 min wait–seek; seek threshold 0.02 °C/min |  | 50 °C (initial equilibration target) | Global (ARC chamber heating) | 60.84 °C | 192.10 °C | 651.24 °C |  |  |  | Fire
10.1016/j.est.2023.107451 | SOH_95 | 1 | ARC (adiabatic calorimeter, heat–wait–seek) | 1 |  |  | 4.2 Ah | Prismatic Pouch |  | LiCoO2 (LCO) | Graphite |  | PE |  | Air | K-type thermocouple fixed at the center of the outer surface |  | Step heating: 5 °C steps with 60 min wait–seek; seek threshold 0.02 °C/min |  | 50 °C (initial equilibration target) | Global (ARC chamber heating) | 61.08 °C | 192.80 °C | 654.19 °C |  |  |  | Fire
10.1016/j.est.2023.108088 | Propagation_Cell | 1 | Cell-to-cell heat propagation (external heating from adjacent nail-triggered cell) | 1 |  |  | 4.2 Ah | 21700 | 100% | [6 empty] | External surface of propagating cell (type-K thermocouples; infrared camera) |  |  |  |  | Heat transfer from adjacent trigger cell via contact area and electrical tabs |  | 219 °C | 710 °C | 147 s |  |  | Jetting
10.1016/j.est.2023.108381 | NoPad | 1 | Side Heating (polyimide film heater, 50 W, 60 V, 0.8 A) | 12 |  |  | 3.2 Ah | 18650 | 100% | [6 empty] | Thermocouple attached on film heater at target cell; additional thermocouples on surrounding cell surfaces | 50 W |  | 23.6 x 23.6 mm |  | Side surface of end cell (~20% of cell area, mid-height) |  | 122.2 °C (target cell) at film heater 330 °C | 1088 °C |  |  |  | Explosion
10.1016/j.est.2023.108381 | Pad1 | 1 | Side Heating (polyimide film heater, 50 W, 60 V, 0.8 A) | 12 |  | Non-flammable pad (Pad 1): Silicone rubber + ammonium polyphosphate (APP), 2 mm thick, no fiber; applied above and below cells | 3.2 Ah | 18650 | 100% | [6 empty] | Thermocouple attached on film heater at target cell; additional thermocouples on surrounding cell surfaces | 50 W |  | 23.6 x 23.6 mm |  | Side surface of end cell (~20% of cell area, mid-height) |  | 152.6 °C (target cell) | 911 °C |  |  |  | Fire
10.1016/j.est.2023.108381 | Pad2 | 1 | Side Heating (polyimide film heater, 50 W, 60 V, 0.8 A) | 12 |  | Non-flammable pad (Pad 2): Flame-retardant PMMA resin + APP on glass fiber, 2 mm thick; applied above and below cells | 3.2 Ah | 18650 | 100% | [6 empty] | Thermocouple attached on film heater at target cell; additional thermocouples on surrounding cell surfaces | 50 W |  | 23.6 x 23.6 mm |  | Side surface of end cell (~20% of cell area, mid-height) |  | 162.3 °C (target cell) | 572 °C |  |  |  | Fire
10.1016/j.est.2023.108381 | Pad3 | 1 | Side Heating (polyimide film heater, 50 W, 60 V, 0.8 A) | 12 |  | Non-flammable pad (Pad 3): EVA resin + APP + ZnO + expanded graphite, with glass fiber (vermiculite coated fiberglass), 2 mm thick; applied above and below cells | 3.2 Ah | 18650 | 100% | [6 empty] | Thermocouple attached on film heater at target cell; additional thermocouples on surrounding cell surfaces | 50 W |  | 23.6 x 23.6 mm |  | Side surface of end cell (~20% of cell area, mid-height) |  | 179.3 °C (target cell) | 622.2 °C |  |  |  | Fire
10.1016/j.est.2023.108381 | Pad4 | 1 | Side Heating (polyimide film heater, 50 W, 60 V, 0.8 A) | 12 |  | Non-flammable pad (Pad 4): EVA resin + APP + ZnO + Al(OH)3 + expanded graphite, with flameproof cloth, 2 mm thick; applied above and below cells | 3.2 Ah | 18650 | 100% | [6 empty] | Thermocouple attached on film heater at target cell; additional thermocouples on surrounding cell surfaces | 50 W |  | 23.6 x 23.6 mm |  | Side surface of end cell (~20% of cell area, mid-height) |  | 170 °C (target cell) | 557 °C |  |  |  | Fire
10.1016/j.est.2023.109178 | Test1_50Ah_NoBarrier | 1 | Surface Heating (external heater) | 2 |  |  | 50 Ah | Prismatic | 100% | NCM523 | Graphite |  |  |  | Air | Center of front and back surfaces of each battery (T1 F/T1 B, T2 F/T2 B) |  |  |  |  | Front surface |  |  | 756 °C | 100 s |  |  | Jetting
10.1016/j.est.2023.109178 | Test2_153Ah_NoBarrier | 1 | Surface Heating (external heater) | 2 |  |  | 153 Ah | Prismatic | 100% | NCM523 | Graphite |  |  |  | Air | Center of front and back surfaces of each battery (T1 F/T1 B, T2 F/T2 B) |  |  |  |  | Front surface |  |  | 1000 °C | 105 s |  |  | Jetting
10.1016/j.est.2023.109178 | Test3_50Ah_WithBarrier_3mm | 1 | Surface Heating (external heater) | 2 |  | 3 mm thermal barrier (nano-ceramic fiber + water-based PCM, mica cross skeleton) | 50 Ah | Prismatic | 100% | NCM523 | Graphite |  |  |  | Air | Center of front and back surfaces of each battery (T1 F/T1 B, T2 F/T2 B) |  |  |  |  | Front surface |  |  | 240 °C | 1000 s |  |  | Jetting
10.1016/j.est.2023.109178 | Test4_153Ah_WithBarrier_3mm | 1 | Surface Heating (external heater) | 2 |  | 3 mm thermal barrier (nano-ceramic fiber + water-based PCM, mica cross skeleton) | 153 Ah | Prismatic | 100% | NCM523 | Graphite |  |  |  | Air | Center of front and back surfaces of each battery (T1 F/T1 B, T2 F/T2 B) |  |  |  |  | Front surface |  |  | 167 °C |  |  |  | Jetting
10.1016/j.est.2023.109367 | Electrolyte_60C | 0 | Autoclave heating (electrical heater) | [8 empty] | 1 mol/L LiPF6 in EC/DMC (1:1 vol%) |  |  | Argon (airtight autoclave) | Bottom of autoclave (PT100) |  |  |  | 60 °C | Global (inside autoclave) | [5 empty] | 23.7% | No Fire | {"CO": "detected", "C3H6": "detected"}
10.1016/j.est.2023.109367 | Electrolyte_90C | 0 | Autoclave heating (electrical heater) | [8 empty] | 1 mol/L LiPF6 in EC/DMC (1:1 vol%) |  |  | Argon (airtight autoclave) | Bottom of autoclave (PT100) |  |  |  | 90 °C | Global (inside autoclave) | [6 empty] | No Fire | {"CO": "detected", "C3H6": "detected"}
10.1016/j.est.2023.109367 | Electrolyte_120C | 0 | Autoclave heating (electrical heater) | [8 empty] | 1 mol/L LiPF6 in EC/DMC (1:1 vol%) |  |  | Argon (airtight autoclave) | Bottom of autoclave (PT100) |  |  |  | 120 °C | Global (inside autoclave) | [6 empty] | No Fire | {"CO": "detected", "CO2": "detected", "C3H6": "detected"}
10.1016/j.est.2023.109367 | Electrolyte_210C | 1 | Autoclave heating (electrical heater) | [8 empty] | 1 mol/L LiPF6 in EC/DMC (1:1 vol%) |  |  | Argon (airtight autoclave) | Bottom of autoclave (PT100) |  |  |  | 210 °C | Global (inside autoclave) |  | 210 °C |  |  |  | complete consumption (~100%) | No Fire | {"H2": "detected", "CH4": "detected", "C2H4": "detected", "C2H6": "detected", "C3H6": "detected", "C3H8": "detected", "CO": "detected", "CO2": "detected", "CH3F": "detected", "C2H5F": "detected", "C2H4O": "detected", "C2H6O": "detected", "C2H4O2": "detected"}
10.1016/j.est.2023.109367 | SOC_0_210C | 1 | Autoclave heating (electrical heater) | [5 empty] | 0% | LixCoO2 (x=1.0) |  | 1 mol/L LiPF6 in EC/DMC (1:1 vol%) |  |  | Argon (airtight autoclave) | Bottom of autoclave (PT100) |  |  |  | 210 °C | Global (inside autoclave) |  | 210 °C |  |  |  |  | No Fire | {"H2": "detected", "C2H4": "detected", "C2H6": "detected", "C2H3F": "detected", "CH3F": "detected", "C3H6": "detected", "CO": "detected", "C2H5F": "detected", "CO2": "detected", "C2H4O": "detected", "C2H6O": "detected", "C2H4O2": "detected"}
10.1016/j.est.2023.109367 | SOC_20_210C | 1 | Autoclave heating (electrical heater) | [5 empty] | 20% | LixCoO2 (x=0.9) |  | 1 mol/L LiPF6 in EC/DMC (1:1 vol%) |  |  | Argon (airtight autoclave) | Bottom of autoclave (PT100) |  |  |  | 210 °C | Global (inside autoclave) |  | 210 °C |  |  |  |  | No Fire | {"H2": "detected", "CH4": "detected", "C2H4": "detected", "C2H6": "detected", "C2H3F": "detected", "CH3F": "detected", "C3H6": "detected", "C3H8": "detected", "CO": "detected", "C2H5F": "detected", "CO2": "detected", "C2H4O": "detected", "C2H6O": "detected", "Unknown": "detected"}
10.1016/j.est.2023.109367 | SOC_40_210C | 1 | Autoclave heating (electrical heater) | [5 empty] | 40% | LixCoO2 (x=0.8) |  | 1 mol/L LiPF6 in EC/DMC (1:1 vol%) |  |  | Argon (airtight autoclave) | Bottom of autoclave (PT100) |  |  |  | 210 °C | Global (inside autoclave) |  | 210 °C |  |  |  |  | No Fire | {"H2": "detected", "CH4": "detected", "C2H4": "detected", "C2H6": "detected", "CH3F": "detected", "C3H6": "detected", "C3H8": "detected", "CO": "detected", "C2H5F": "detected", "CO2": "detected", "C2H4O": "detected", "C2H6O": "detected", "Unknown": "detected", "C2H4O2": "detected"}
10.1016/j.est.2023.109367 | SOC_60_210C | 1 | Autoclave heating (electrical heater) | [5 empty] | 60% | LixCoO2 (x=0.7) |  | 1 mol/L LiPF6 in EC/DMC (1:1 vol%) |  |  | Argon (airtight autoclave) | Bottom of autoclave (PT100) |  |  |  | 210 °C | Global (inside autoclave) |  | 210 °C |  |  |  |  | No Fire | {"H2": "detected", "CH4": "detected", "C2H4": "detected", "C2H6": "detected", "CH3F": "detected", "C3H6": "detected", "C3H8": "detected", "CO": "detected", "C2H5F": "detected", "CO2": "detected", "C2H4O": "detected", "C2H6O": "detected", "Unknown": "detected", "C2H4O2": "detected"}
10.1016/j.est.2023.109367 | SOC_80_210C | 1 | Autoclave heating (electrical heater) | [5 empty] | 80% | LixCoO2 (x=0.6) |  | 1 mol/L LiPF6 in EC/DMC (1:1 vol%) |  |  | Argon (airtight autoclave) | Bottom of autoclave (PT100) |  |  |  | 210 °C | Global (inside autoclave) |  | 210 °C |  |  |  |  | No Fire | {"H2": "detected", "CH4": "detected", "C2H4": "detected", "C2H6": "detected", "CH3F": "detected", "C3H6": "detected", "C3H8": "detected", "CO": "detected", "C2H5F": "detected", "CO2": "detected", "C2H4O": "detected", "C2H6O": "detected", "Unknown": "detected", "C2H4O2": "detected"}
10.1016/j.est.2023.109367 | SOC_100_210C | 1 | Autoclave heating (electrical heater) | [5 empty] | 100% | LixCoO2 (x=0.5) |  | 1 mol/L LiPF6 in EC/DMC (1:1 vol%) |  |  | Argon (airtight autoclave) | Bottom of autoclave (PT100) |  |  |  | 210 °C | Global (inside autoclave) | 140 °C | 210 °C |  |  |  |  | No Fire | {"H2": "detected", "CH4": "detected", "C2H4": "detected", "C2H6": "detected", "CH3F": "detected", "C3H6": "detected", "CO": "detected", "C2H5F": "detected", "CO2": "detected", "C2H4O": "detected", "C2H6O": "detected", "C2H4O2": "detected"}
10.1016/j.est.2023.110041 | Bottom_Heating_Overall | 1 | Bottom Heating (1000 W heat source) | 1 |  |  |  | Pouch | 100% | NMC622 | Graphite |  |  |  | Air | Cell average (overall behavior) | 1000 W |  |  |  | Bottom | 93 °C | 190 °C | 509 °C |  |  |  | Fire | {"H2": "0.23 (mass fraction)", "CO2": "0.36 (mass fraction)", "CO": "0.09 (mass fraction)", "CH4": "0.16 (mass fraction)", "C2H4": "0.16 (mass fraction)"}
10.1016/j.est.2023.110041 | Top_Combustion_Region | 1 | Bottom Heating (1000 W heat source) | 1 |  |  |  | Pouch | 100% | NMC622 | Graphite |  |  |  | Air | Top of the cell | 1000 W |  |  |  | Bottom | 60 °C | 60 °C | 451 °C | 60 s |  |  | Fire | {"H2": "0.23 (mass fraction)", "CO2": "0.36 (mass fraction)", "CO": "0.09 (mass fraction)", "CH4": "0.16 (mass fraction)", "C2H4": "0.16 (mass fraction)"}
https://doi.org/10.1016/j.est.2023.110201 | NCM_SOC_120 | 1 | ARC (Heat-Wait-Seek) | 1 |  |  | 2.5 Ah | 18650 | 120% | NCM111 (LiNi1/3Co1/3Mn1/3O2) | Graphite | 1M LiPF6 in DEC:EMC:EC |  |  | N2 | Surface (N-type thermocouple) |  | Heat-Wait-Seek: 5 K step; self-heating sensitivity 0.01 K/min |  |  | Global | 353 K |  | ~700 K |  | ~1e4 K/min |  | No Fire | {"H2": "detected", "CO": "detected", "CO2": "detected", "CH4": "detected", "C2H4": "detected", "C2H6": "detected", "O2": "detected", "H2O": "detected"}
https://doi.org/10.1016/j.est.2023.110201 | NCM_SOC_100 | 1 | ARC (Heat-Wait-Seek) | 1 |  |  | 2.5 Ah | 18650 | 100% | NCM111 (LiNi1/3Co1/3Mn1/3O2) | Graphite | 1M LiPF6 in DEC:EMC:EC |  |  | N2 | Surface (N-type thermocouple) |  | Heat-Wait-Seek: 5 K step; self-heating sensitivity 0.01 K/min |  |  | Global | [6 empty] | No Fire | {"H2": "detected", "CO": "detected", "CO2": "detected", "CH4": "detected", "C2H4": "detected", "C2H6": "detected", "O2": "detected", "H2O": "detected"}
https://doi.org/10.1016/j.est.2023.110201 | NCM_SOC_70 | 1 | ARC (Heat-Wait-Seek) | 1 |  |  | 2.5 Ah | 18650 | 70% | NCM111 (LiNi1/3Co1/3Mn1/3O2) | Graphite | 1M LiPF6 in DEC:EMC:EC |  |  | N2 | Surface (N-type thermocouple) |  | Heat-Wait-Seek: 5 K step; self-heating sensitivity 0.01 K/min |  |  | Global | [6 empty] | No Fire | {"H2": "detected", "CO": "detected", "CO2": "detected", "CH4": "detected", "C2H4": "detected", "C2H6": "detected", "O2": "detected", "H2O": "detected"}
https://doi.org/10.1016/j.est.2023.110201 | NCM_SOC_50 | 1 | ARC (Heat-Wait-Seek) | 1 |  |  | 2.5 Ah | 18650 | 50% | NCM111 (LiNi1/3Co1/3Mn1/3O2) | Graphite | 1M LiPF6 in DEC:EMC:EC |  |  | N2 | Surface (N-type thermocouple) |  | Heat-Wait-Seek: 5 K step; self-heating sensitivity 0.01 K/min |  |  | Global | [6 empty] | No Fire | {"H2": "detected", "CO": "detected", "CO2": "detected", "CH4": "detected", "C2H4": "detected", "C2H6": "detected", "O2": "detected", "H2O": "detected"}
https://doi.org/10.1016/j.est.2023.110201 | NCM_SOC_30 | 1 | ARC (Heat-Wait-Seek) | 1 |  |  | 2.5 Ah | 18650 | 30% | NCM111 (LiNi1/3Co1/3Mn1/3O2) | Graphite | 1M LiPF6 in DEC:EMC:EC |  |  | N2 | Surface (N-type thermocouple) |  | Heat-Wait-Seek: 5 K step; self-heating sensitivity 0.01 K/min |  |  | Global | 417 K |  | ~600 K |  | ~1e2 K/min |  | No Fire | {"CO2": "~90%", "H2": "detected", "CO": "detected", "CH4": "detected", "C2H4": "detected", "C2H6": "detected", "O2": "detected", "H2O": "detected"}
10.1016/j.est.2024.110892 | Wang_63_NCM111_37Ah_100SOC_He | 1 | Constant-volume vessel with external heating (type not specified) | 1 |  |  | 37 Ah | Prismatic | 100% | NCM111 |  |  |  |  | Helium | [13 empty] | {"CO2": "detected (major)", "CO": "detected (major)", "H2": "detected (major)", "C2H4": "detected (major)", "CH4": "detected (major)", "C2H6": "detected (major)"}
10.1016/j.est.2024.110892 | Wang_63_NCM523_50Ah_100SOC_He | 1 | Constant-volume vessel with external heating (type not specified) | 1 |  |  | 50 Ah | Prismatic | 100% | NCM523 |  |  |  |  | Helium | [13 empty] | {"CO2": "detected (major)", "CO": "detected (major)", "H2": "detected (major)", "C2H4": "detected (major)", "CH4": "detected (major)", "C2H6": "detected (major)"}
10.1016/j.est.2024.110892 | Wang_63_NCM622_50Ah_100SOC_He | 1 | Constant-volume vessel with external heating (type not specified) | 1 |  |  | 50 Ah | Prismatic | 100% | NCM622 |  |  |  |  | Helium | [13 empty] | {"CO2": "detected (major)", "CO": "detected (major)", "H2": "detected (major)", "C2H4": "detected (major)", "CH4": "detected (major)", "C2H6": "detected (major)"}
10.1016/j.est.2024.110892 | Wang_63_NCM811_53Ah_100SOC_He | 1 | Constant-volume vessel with external heating (type not specified) | 1 |  |  | 53 Ah | Prismatic | 100% | NCM811 |  |  |  |  | Helium | [13 empty] | {"CO2": "detected (major)", "CO": "detected (major)", "H2": "detected (major)", "C2H4": "detected (major)", "CH4": "detected (major)", "C2H6": "detected (major)"}
10.1016/j.est.2024.110892 | Wang_63_LFP_23Ah_100SOC_He | 1 | Constant-volume vessel with external heating (type not specified) | 1 |  |  | 23 Ah | Prismatic | 100% | LFP |  |  |  |  | Helium | [13 empty] | {"CO2": "detected (major)", "CO": "detected (major)", "H2": "detected (major)", "C2H4": "detected (major)", "CH4": "detected (major)", "C2H6": "detected (major)"}
10.1016/j.est.2024.110892 | Golubkov_64_LCO_18650_2.6Ah_100SOC_Ar | 1 | Constant-volume vessel with external heating (type not specified) | 1 |  |  | 2.6 Ah | 18650 | 100% | LCO |  |  |  |  | Argon | [13 empty] | {"CO2": "detected (major)", "CO": "detected (major)", "H2": "detected (major)", "C2H4": "detected (major)", "CH4": "detected (major)", "C2H6": "detected (major)"}
10.1016/j.est.2024.110892 | Golubkov_64_NCM_1.5Ah_100SOC_Ar | 1 | Constant-volume vessel with external heating (type not specified) | 1 |  |  | 1.5 Ah |  | 100% | NCM |  |  |  |  | Argon | [13 empty] | {"CO2": "detected (major)", "CO": "detected (major)", "H2": "detected (major)", "C2H4": "detected (major)", "CH4": "detected (major)", "C2H6": "detected (major)"}
10.1016/j.est.2024.110892 | Golubkov_64_LFP_1.1Ah_100SOC_Ar | 1 | Constant-volume vessel with external heating (type not specified) | 1 |  |  | 1.1 Ah | 18650 | 100% | LFP |  |  |  |  | Argon | [13 empty] | {"CO2": "detected (major)", "CO": "detected (major)", "H2": "detected (major)", "C2H4": "detected (major)", "CH4": "detected (major)", "C2H6": "detected (major)"}
10.1016/j.est.2024.110892 | Golubkov_65_LFP_18650_1.1Ah_0SOC_Ar | 1 | Constant-volume vessel with external heating (type not specified) | 1 |  |  | 1.1 Ah | 18650 | 0% | LFP |  |  |  |  | Argon | [13 empty] | {"CO2": "detected (major)", "CO": "detected (major)", "H2": "detected (major)", "C2H4": "detected (major)", "CH4": "detected (major)", "C2H6": "detected (major)"}
10.1016/j.est.2024.110892 | Golubkov_65_LFP_18650_1.1Ah_25SOC_Ar | 1 | Constant-volume vessel with external heating (type not specified) | 1 |  |  | 1.1 Ah | 18650 | 25% | LFP |  |  |  |  | Argon | [13 empty] | {"CO2": "detected (major)", "CO": "detected (major)", "H2": "detected (major)", "C2H4": "detected (major)", "CH4": "detected (major)", "C2H6": "detected (major)"}
10.1016/j.est.2024.110892 | Golubkov_65_LFP_18650_1.1Ah_50SOC_Ar | 1 | Constant-volume vessel with external heating (type not specified) | 1 |  |  | 1.1 Ah | 18650 | 50% | LFP |  |  |  |  | Argon | [13 empty] | {"CO2": "detected (major)", "CO": "detected (major)", "H2": "detected (major)", "C2H4": "detected (major)", "CH4": "detected (major)", "C2H6": "detected (major)"}
10.1016/j.est.2024.110892 | Golubkov_65_LFP_18650_1.1Ah_75SOC_Ar | 1 | Constant-volume vessel with external heating (type not specified) | 1 |  |  | 1.1 Ah | 18650 | 75% | LFP |  |  |  |  | Argon | [13 empty] | {"CO2": "detected (major)", "CO": "detected (major)", "H2": "detected (major)", "C2H4": "detected (major)", "CH4": "detected (major)", "C2H6": "detected (major)"}
10.1016/j.est.2024.110892 | Golubkov_65_LFP_18650_1.1Ah_100SOC_Ar | 1 | Constant-volume vessel with external heating (type not specified) | 1 |  |  | 1.1 Ah | 18650 | 100% | LFP |  |  |  |  | Argon | [13 empty] | {"CO2": "detected (major)", "CO": "detected (major)", "H2": "detected (major)", "C2H4": "detected (major)", "CH4": "detected (major)", "C2H6": "detected (major)"}
10.1016/j.est.2024.110892 | Golubkov_65_LFP_18650_1.1Ah_115SOC_Ar | 1 | Constant-volume vessel with external heating (type not specified) | 1 |  |  | 1.1 Ah | 18650 | 115% | LFP |  |  |  |  | Argon | [13 empty] | {"CO2": "detected (major)", "CO": "detected (major)", "H2": "detected (major)", "C2H4": "detected (major)", "CH4": "detected (major)", "C2H6": "detected (major)"}
10.1016/j.est.2024.110892 | Golubkov_65_LFP_18650_1.1Ah_130SOC_Ar | 1 | Constant-volume vessel with external heating (type not specified) | 1 |  |  | 1.1 Ah | 18650 | 130% | LFP |  |  |  |  | Argon | [13 empty] | {"CO2": "detected (major)", "CO": "detected (major)", "H2": "detected (major)", "C2H4": "detected (major)", "CH4": "detected (major)", "C2H6": "detected (major)"}
10.1016/j.est.2024.110892 | Golubkov_66_NCM622_pouch_60Ah_cy-10_100SOC_N2 | 1 | Constant-volume vessel with external heating (type not specified) | 1 |  |  | 60 Ah | Pouch | 100% | NCM622 |  |  |  |  | Nitrogen | [13 empty] | {"CO2": "detected (major)", "CO": "detected (major)", "H2": "detected (major)", "C2H4": "detected (major)", "CH4": "detected (major)", "C2H6": "detected (major)"}
10.1016/j.est.2024.110892 | Golubkov_66_NCM622_pouch_60Ah_cy+45_100SOC_N2 | 1 | Constant-volume vessel with external heating (type not specified) | 1 |  |  | 60 Ah | Pouch | 100% | NCM622 |  |  |  |  | Nitrogen | [13 empty] | {"CO2": "detected (major)", "CO": "detected (major)", "H2": "detected (major)", "C2H4": "detected (major)", "CH4": "detected (major)", "C2H6": "detected (major)"}
10.1016/j.est.2024.110892 | Golubkov_66_NCM622_pouch_60Ah_ca60_100SOC_N2 | 1 | Constant-volume vessel with external heating (type not specified) | 1 |  |  | 60 Ah | Pouch | 100% | NCM622 |  |  |  |  | Nitrogen | [13 empty] | {"CO2": "detected (major)", "CO": "detected (major)", "H2": "detected (major)", "C2H4": "detected (major)", "CH4": "detected (major)", "C2H6": "detected (major)"}
10.1016/j.est.2024.110892 | Golubkov_66_NCM622_pouch_60Ah_fresh_100SOC_N2 | 1 | Constant-volume vessel with external heating (type not specified) | 1 |  |  | 60 Ah | Pouch | 100% | NCM622 |  |  |  |  | Nitrogen | [13 empty] | {"CO2": "detected (major)", "CO": "detected (major)", "H2": "detected (major)", "C2H4": "detected (major)", "CH4": "detected (major)", "C2H6": "detected (major)"}
10.1016/j.est.2024.110892 | LFP_68Ah_50SOC_FireTest | 1 | External heating (type not specified in review) | 1 |  |  | 68 Ah |  | 50% | LFP | [5 empty] | Flame region (4 thermocouples) | [7 empty] | 798 °C |  |  |  | Fire
10.1016/j.est.2024.110892 | LFP_68Ah_75SOC_FireTest | 1 | External heating (type not specified in review) | 1 |  |  | 68 Ah |  | 75% | LFP | [5 empty] | Flame region (4 thermocouples) | [7 empty] | 807 °C |  |  |  | Fire
10.1016/j.est.2024.110892 | LFP_68Ah_100SOC_FireTest | 1 | External heating (type not specified in review) | 1 |  |  | 68 Ah |  | 100% | LFP | [5 empty] | Flame region (4 thermocouples) | [7 empty] | 863 °C |  |  |  | Fire
10.1016/j.est.2024.111288 | Koch_NMC_ClosedSystem_HighVent | 1 | Thermal abuse (closed reactor/oven heating) | 1 | [5 empty] | NMC |  |  |  |  | Inert (closed system) | [13 empty] | {"CO2": "36.6% (volume fraction)", "CO": "28.3% (volume fraction)", "H2": "22.3% (volume fraction)", "C2H4": "5.6% (volume fraction)", "CH4": "5.2% (volume fraction)", "C2H6": "1.0% (volume fraction)", "C3H6": "0.5% (volume fraction)"}
10.1016/j.est.2024.111288 | LFP_Air_100SOC_Composition_Average | 1 | Thermal abuse (heater/oven; unspecified details) | 1 |  |  |  |  | 100% | LFP |  |  |  |  | Air | [13 empty] | {"H2": "36% (volume fraction)", "CO2": "25% (volume fraction)", "CO": "12% (volume fraction)", "Total hydrocarbons (THC)": "11% (volume fraction)"}
10.1016/j.est.2024.111288 | NMC_Air_100SOC_Composition_Average | 1 | Thermal abuse (heater/oven; unspecified details) | 1 |  |  |  |  | 100% | NMC |  |  |  |  | Air | [13 empty] | {"CO2": "36% (volume fraction)", "CO": "25% (volume fraction)", "H2": "20% (volume fraction)", "Total hydrocarbons (THC)": "12% (volume fraction)"}
10.1016/j.est.2024.111548 | Canister_I | 1 | Side Heating (400 W heater) | 1 | 101 kPa |  | 55 Ah |  | 100% | LiNi0.7Co0.2Mn0.1O2 (NCM) |  |  |  |  | N2 | Battery surface (3 thermocouples opposite heater); gas thermocouple near safety valve | 400 W |  |  |  | Side |  | 69.6 °C (surface at vent opening) | 670.4 °C (surface) |  |  |  | No Fire | {"H2": "17.00%", "O2": "1.79%", "N2": "52.3942%", "CO": "7.7611%", "CH4": "1.8908%", "CO2": "16.4598%", "C2H4": "2.1086%"}
10.1016/j.est.2024.111548 | Canister_II | 1 | Side Heating (400 W heater) | 1 | 101 kPa |  | 55 Ah |  | 100% | LiNi0.7Co0.2Mn0.1O2 (NCM) |  |  |  |  | N2 | Battery surface (3 thermocouples opposite heater); gas thermocouple near safety valve | 400 W |  |  |  | Side |  | 125.4 °C (surface at vent opening) | 650.8 °C (surface) |  |  |  | No Fire
10.1016/j.est.2024.111548 | Canister_III | 1 | Side Heating (400 W heater) | 1 | 101 kPa |  | 55 Ah |  | 100% | LiNi0.7Co0.2Mn0.1O2 (NCM) |  |  |  |  | N2 | Battery surface (3 thermocouples opposite heater); gas thermocouple near safety valve | 400 W |  |  |  | Side |  | 285.0 °C (surface at vent opening) | 743.3 °C (surface) |  |  |  | No Fire | {"H2": "16.07%", "O2": "1.13%", "N2": "50.5842%", "CO": "10.7804%", "CH4": "2.1778%", "CO2": "13.8803%", "C2H4": "4.8368%"}
10.1016/j.est.2024.111744 | NoBarrier | 1 | Heating rod (150 W), external side heating of Cell 1 | 2 |  |  | 3500 mAh | 18650 | 100% | NMC |  |  |  |  | Air (natural convection) in combustion chamber wrapped with 1 cm ceramic fiber insulation | Cell surface (K-type thermocouple, 1 Hz sampling) | 150 W |  | Same size as 18650 cell |  | Side contact on Cell 1 | 169.1 °C (safety valve of Cell 1 opened at 1074 s) | 128.3 °C (Cell 2 sudden temperature rise and TR occurred) | 612.5 °C (Cell 2 peak after TR) | 1302 s (Cell 2, from heating start) | 3 °C/s (Cell 2 during propagation without insulation) |  | Fire | {"CO2": "higher cumulative release than barrier cases (qualitative percentage change curve)", "O2": "greater consumption than barrier cases (qualitative percentage change curve)", "CO": "detected; percentage change observed (qualitative)"}
10.1016/j.est.2024.111744 | Barrier_0.5mm | 1 | Heating rod (150 W), external side heating of Cell 1 with polyimide aerogel barrier | 2 |  | Polyimide aerogel film (0.5 mm) placed between cells | 3500 mAh | 18650 | 100% | NMC |  |  |  |  | Air (natural convection) in combustion chamber wrapped with 1 cm ceramic fiber insulation | Cell surface (K-type thermocouple, 1 Hz sampling) | 150 W |  | Same size as 18650 cell |  | Side contact on Cell 1; barrier between cells (polyimide aerogel 0.5 mm) |  | around 200 °C (Cell 2 TR temperature increased by barrier) |  | 182 s delay to TR (relative to no-barrier case) |  |  | Fire | {"CO2": "reduced vs no barrier (qualitative percentage change curve)", "O2": "consumption reduced vs no barrier (qualitative percentage change curve)", "CO": "detected; percentage change observed (qualitative)"}
10.1016/j.est.2024.111744 | Barrier_1mm | 1 | Heating rod (150 W), external side heating of Cell 1 with polyimide aerogel barrier | 2 |  | Polyimide aerogel film (1 mm) placed between cells | 3500 mAh | 18650 | 100% | NMC |  |  |  |  | Air (natural convection) in combustion chamber wrapped with 1 cm ceramic fiber insulation | Cell surface (K-type thermocouple, 1 Hz sampling) | 150 W |  | Same size as 18650 cell |  | Side contact on Cell 1; barrier between cells (polyimide aerogel 1 mm) |  | around 200 °C (Cell 2 TR temperature increased by barrier) |  | 224 s delay to TR (relative to no-barrier case) |  |  | Fire | {"CO2": "reduced vs no barrier (qualitative percentage change curve)", "O2": "consumption reduced vs no barrier (qualitative percentage change curve)", "CO": "detected; percentage change observed (qualitative)"}
10.1016/j.est.2024.111744 | Barrier_1.5mm | 1 | Heating rod (150 W), external side heating of Cell 1 with polyimide aerogel barrier | 2 |  | Polyimide aerogel film (1.5 mm) placed between cells | 3500 mAh | 18650 | 100% | NMC |  |  |  |  | Air (natural convection) in combustion chamber wrapped with 1 cm ceramic fiber insulation | Cell surface (K-type thermocouple, 1 Hz sampling) | 150 W |  | Same size as 18650 cell |  | Side contact on Cell 1; barrier between cells (polyimide aerogel 1.5 mm) |  | around 200 °C (Cell 2 TR temperature increased by barrier) |  | 259 s delay to TR (relative to no-barrier case) |  |  | Fire | {"CO2": "reduced vs no barrier (qualitative percentage change curve)", "O2": "consumption reduced vs no barrier (qualitative percentage change curve)", "CO": "detected; percentage change observed (qualitative)"}
10.1016/j.est.2024.111744 | Barrier_2mm | 0 | Heating rod (150 W), external side heating of Cell 1 with polyimide aerogel barrier | 2 |  | Polyimide aerogel film (2 mm) placed between cells; TR propagation blocked | 3500 mAh | 18650 | 100% | NMC |  |  |  |  | Air (natural convection) in combustion chamber wrapped with 1 cm ceramic fiber insulation | Cell surface (K-type thermocouple, 1 Hz sampling) | 150 W |  | Same size as 18650 cell |  | Side contact on Cell 1; barrier between cells (polyimide aerogel 2 mm) | [6 empty] | No Fire | {"CO2": "reduced vs no barrier (qualitative percentage change curve)", "O2": "consumption reduced vs no barrier (qualitative percentage change curve)", "CO": "detected; percentage change observed (qualitative)"}
https://doi.org/10.1016/j.est.2024.111813 | Single_LCO_Bottom_2000 | 1 | External heating (ring-type aluminum heater) | 1 |  |  | 2.6 Ah | 18650 |  | LCO |  |  |  |  | Air (mixed convection + radiation, h = 11.4 W/m2·K, Tamb = 300 K, emissivity = 0.8) |  | 2000 W/m2 |  | ring-type aluminum heater, width 10 mm, thickness 0.5 mm |  | Bottom (10 mm width) |  | 312.8 K | 1323.84 K |  |  |  | Fire
https://doi.org/10.1016/j.est.2024.111813 | Single_LCO_Bottom_4000 | 1 | External heating (ring-type aluminum heater) | 1 |  |  | 2.6 Ah | 18650 |  | LCO |  |  |  |  | Air (mixed convection + radiation, h = 11.4 W/m2·K, Tamb = 300 K, emissivity = 0.8) |  | 4000 W/m2 |  | ring-type aluminum heater, width 10 mm, thickness 0.5 mm |  | Bottom (10 mm width) |  | 313.74 K | 1325.41 K |  |  |  | Fire
https://doi.org/10.1016/j.est.2024.111813 | Single_LCO_Bottom_5000 | 1 | External heating (ring-type aluminum heater) | 1 |  |  | 2.6 Ah | 18650 |  | LCO |  |  |  |  | Air (mixed convection + radiation, h = 11.4 W/m2·K, Tamb = 300 K, emissivity = 0.8) |  | 5000 W/m2 |  | ring-type aluminum heater, width 10 mm, thickness 0.5 mm |  | Bottom (10 mm width) |  | 319.6 K | 1323.46 K |  |  |  | Fire
https://doi.org/10.1016/j.est.2024.111813 | Single_LCO_Bottom_6000 | 1 | External heating (ring-type aluminum heater) | 1 |  |  | 2.6 Ah | 18650 |  | LCO |  |  |  |  | Air (mixed convection + radiation, h = 11.4 W/m2·K, Tamb = 300 K, emissivity = 0.8) |  | 6000 W/m2 |  | ring-type aluminum heater, width 10 mm, thickness 0.5 mm |  | Bottom (10 mm width) |  | 314.5 K | 1326.73 K | 46 s |  |  | Fire
https://doi.org/10.1016/j.est.2024.111813 | Single_LFP_Bottom_2000 | 1 | External heating (ring-type aluminum heater) | 1 |  |  | 1.5 Ah | 18650 |  | LFP |  |  |  |  | Air (mixed convection + radiation, h = 11.4 W/m2·K, Tamb = 300 K, emissivity = 0.8) |  | 2000 W/m2 |  | ring-type aluminum heater, width 10 mm, thickness 0.5 mm |  | Bottom (10 mm width) |  |  | 980 K | 833 s |  |  | Fire
https://doi.org/10.1016/j.est.2024.111813 | Single_LFP_Bottom_4000 | 1 | External heating (ring-type aluminum heater) | 1 |  |  | 1.5 Ah | 18650 |  | LFP |  |  |  |  | Air (mixed convection + radiation, h = 11.4 W/m2·K, Tamb = 300 K, emissivity = 0.8) |  | 4000 W/m2 |  | ring-type aluminum heater, width 10 mm, thickness 0.5 mm |  | Bottom (10 mm width) |  |  | 976 K | 141 s |  |  | Fire
https://doi.org/10.1016/j.est.2024.111813 | Single_LFP_Bottom_5000 | 1 | External heating (ring-type aluminum heater) | 1 |  |  | 1.5 Ah | 18650 |  | LFP |  |  |  |  | Air (mixed convection + radiation, h = 11.4 W/m2·K, Tamb = 300 K, emissivity = 0.8) |  | 5000 W/m2 |  | ring-type aluminum heater, width 10 mm, thickness 0.5 mm |  | Bottom (10 mm width) |  |  | 977 K | 99 s |  |  | Fire
https://doi.org/10.1016/j.est.2024.111813 | Single_LFP_Bottom_6000 | 1 | External heating (ring-type aluminum heater) | 1 |  |  | 1.5 Ah | 18650 |  | LFP |  |  |  |  | Air (mixed convection + radiation, h = 11.4 W/m2·K, Tamb = 300 K, emissivity = 0.8) |  | 6000 W/m2 |  | ring-type aluminum heater, width 10 mm, thickness 0.5 mm |  | Bottom (10 mm width) |  |  | 982 K | 72 s |  |  | Fire
https://doi.org/10.1016/j.est.2024.111813 | Single_NCA_Bottom_4000 | 1 | External heating (ring-type aluminum heater) | 1 |  |  | 3.4 Ah | 18650 |  | NCA |  |  |  |  | Air (mixed convection + radiation, h = 11.4 W/m2·K, Tamb = 300 K, emissivity = 0.8) |  | 4000 W/m2 |  | ring-type aluminum heater, width 10 mm, thickness 0.5 mm |  | Bottom (10 mm width) |  |  | 1067 K | 580 s |  |  | Fire
https://doi.org/10.1016/j.est.2024.111813 | Single_NCA_Bottom_5000 | 1 | External heating (ring-type aluminum heater) | 1 |  |  | 3.4 Ah | 18650 |  | NCA |  |  |  |  | Air (mixed convection + radiation, h = 11.4 W/m2·K, Tamb = 300 K, emissivity = 0.8) |  | 5000 W/m2 |  | ring-type aluminum heater, width 10 mm, thickness 0.5 mm |  | Bottom (10 mm width) |  |  | 1063 K | 303 s |  |  | Fire
https://doi.org/10.1016/j.est.2024.111813 | Single_NCA_Bottom_6000 | 1 | External heating (ring-type aluminum heater) | 1 |  |  | 3.4 Ah | 18650 |  | NCA |  |  |  |  | Air (mixed convection + radiation, h = 11.4 W/m2·K, Tamb = 300 K, emissivity = 0.8) |  | 6000 W/m2 |  | ring-type aluminum heater, width 10 mm, thickness 0.5 mm |  | Bottom (10 mm width) |  |  | 1057 K | 204 s |  |  | Fire
https://doi.org/10.1016/j.est.2024.111813 | Single_NCA_Bottom10mm_2000 | 1 | External heating (bottom strip heater) | 1 |  |  | 3.4 Ah | 18650 |  | NCA |  |  |  |  | Air (mixed convection + radiation, h = 11.4 W/m2·K, Tamb = 300 K, emissivity = 0.8) |  | 2000 W/m2 |  | strip heater, width 10 mm |  | Bottom (10 mm width) |  | 319.8 K |  | 514 s |  |  | Fire
https://doi.org/10.1016/j.est.2024.111813 | Single_NCA_Bottom10mm_5000 | 1 | External heating (bottom strip heater) | 1 |  |  | 3.4 Ah | 18650 |  | NCA |  |  |  |  | Air (mixed convection + radiation, h = 11.4 W/m2·K, Tamb = 300 K, emissivity = 0.8) |  | 5000 W/m2 |  | strip heater, width 10 mm |  | Bottom (10 mm width) |  | 323 K | 1074 K |  |  |  | Fire
https://doi.org/10.1016/j.est.2024.111813 | Single_NCA_Center10mm_2000 | 0 | External heating (center strip heater) | 1 |  |  | 3.4 Ah | 18650 |  | NCA |  |  |  |  | Air (mixed convection + radiation, h = 11.4 W/m2·K, Tamb = 300 K, emissivity = 0.8) |  | 2000 W/m2 |  | strip heater, width 10 mm |  | Center (10 mm width) |  |  |  | >1500 s |  |  | No Fire
https://doi.org/10.1016/j.est.2024.111813 | Single_NCA_Center10mm_2500 | 1 | External heating (center strip heater) | 1 |  |  | 3.4 Ah | 18650 |  | NCA |  |  |  |  | Air (mixed convection + radiation, h = 11.4 W/m2·K, Tamb = 300 K, emissivity = 0.8) |  | 2500 W/m2 |  | strip heater, width 10 mm |  | Center (10 mm width) |  | 327 K | exceeded 1150 K | 982 s |  |  | Fire
https://doi.org/10.1016/j.est.2024.111813 | Single_NCA_Center10mm_5000 | 1 | External heating (center strip heater) | 1 |  |  | 3.4 Ah | 18650 |  | NCA |  |  |  |  | Air (mixed convection + radiation, h = 11.4 W/m2·K, Tamb = 300 K, emissivity = 0.8) |  | 5000 W/m2 |  | strip heater, width 10 mm |  | Center (10 mm width) |  | 324 K |  | 262 s |  |  | Fire
https://doi.org/10.1016/j.est.2024.111813 | Single_NCA_Bottom5mm_3500 | 1 | External heating (bottom strip heater) | 1 |  |  | 3.4 Ah | 18650 |  | NCA |  |  |  |  | Air (mixed convection + radiation, h = 11.4 W/m2·K, Tamb = 300 K, emissivity = 0.8) |  | 3500 W/m2 |  | strip heater, width 5 mm |  | Bottom (5 mm width) | 323.5 K |  | 1068 K | 714 s |  |  | Fire
https://doi.org/10.1016/j.est.2024.111813 | Single_NCA_Bottom5mm_7000 | 1 | External heating (bottom strip heater) | 1 |  |  | 3.4 Ah | 18650 |  | NCA |  |  |  |  | Air (mixed convection + radiation, h = 11.4 W/m2·K, Tamb = 300 K, emissivity = 0.8) |  | 7000 W/m2 |  | strip heater, width 5 mm |  | Bottom (5 mm width) |  |  |  | 142 s |  |  | Fire
https://doi.org/10.1016/j.est.2024.111813 | Single_NCA_Vertical5mm_6000 | 1 | External heating (vertical strip heater) | 1 |  |  | 3.4 Ah | 18650 |  | NCA |  |  |  |  | Air (mixed convection + radiation, h = 11.4 W/m2·K, Tamb = 300 K, emissivity = 0.8) |  | 6000 W/m2 |  | strip heater, width 5 mm |  | Vertical (5 mm width) |  |  | 1130 K |  |  |  | Fire
https://doi.org/10.1016/j.est.2024.111813 | Single_NCA_Vertical5mm_8000 | 1 | External heating (vertical strip heater) | 1 |  |  | 3.4 Ah | 18650 |  | NCA |  |  |  |  | Air (mixed convection + radiation, h = 11.4 W/m2·K, Tamb = 300 K, emissivity = 0.8) |  | 8000 W/m2 |  | strip heater, width 5 mm |  | Vertical (5 mm width) |  |  | 1134 K |  |  |  | Fire
https://doi.org/10.1016/j.est.2024.111813 | Single_NCA_Vertical5mm_10000 | 1 | External heating (vertical strip heater) | 1 |  |  | 3.4 Ah | 18650 |  | NCA |  |  |  |  | Air (mixed convection + radiation, h = 11.4 W/m2·K, Tamb = 300 K, emissivity = 0.8) |  | 10000 W/m2 |  | strip heater, width 5 mm |  | Vertical (5 mm width) |  |  | 1136 K |  |  |  | Fire
https://doi.org/10.1016/j.est.2024.111813 | Single_NCA_Vertical10mm_5000 | 0 | External heating (vertical strip heater) | 1 |  |  | 3.4 Ah | 18650 |  | NCA |  |  |  |  | Air (mixed convection + radiation, h = 11.4 W/m2·K, Tamb = 300 K, emissivity = 0.8) |  | 5000 W/m2 |  | strip heater, width 10 mm |  | Vertical (10 mm width) |  |  |  | >1000 s |  |  | No Fire
https://doi.org/10.1016/j.est.2024.111813 | Pack_NCA_Center_2mm | 1 | Battery pack center heating (bottom end of center cell) | 9 |  |  | 3.4 Ah | 18650 |  | NCA |  |  |  |  | Air (forced convection, inlet velocity 0.5 m/s) |  |  |  | strip heater, width 10 mm |  | Center cell, bottom end |  |  | 1150 K | 325 s |  |  | Fire
https://doi.org/10.1016/j.est.2024.111813 | Pack_NCA_Center_4mm | 1 | Battery pack center heating (bottom end of center cell) | 9 |  |  | 3.4 Ah | 18650 |  | NCA |  |  |  |  | Air (forced convection, inlet velocity 0.5 m/s) |  |  |  | strip heater, width 10 mm |  | Center cell, bottom end |  |  | above 1100 K | 440 s |  |  | Fire
https://doi.org/10.1016/j.est.2024.111813 | Pack_NCA_Center_6mm | 1 | Battery pack center heating (bottom end of center cell) | 9 |  |  | 3.4 Ah | 18650 |  | NCA |  |  |  |  | Air (forced convection, inlet velocity 0.5 m/s) |  |  |  | strip heater, width 10 mm |  | Center cell, bottom end |  |  |  | 390 s |  |  | Fire
https://doi.org/10.1016/j.est.2024.111813 | Pack_NCA_Center_8mm | 1 | Battery pack center heating (bottom end of center cell) | 9 |  |  | 3.4 Ah | 18650 |  | NCA |  |  |  |  | Air (forced convection, inlet velocity 0.5 m/s) |  |  |  | strip heater, width 10 mm |  | Center cell, bottom end |  |  |  | 355 s |  |  | Fire
https://doi.org/10.1016/j.est.2024.111813 | Pack_NCA_Side_2mm | 1 | Battery pack side heating (bottom end of side cell) | 9 |  |  | 3.4 Ah | 18650 |  | NCA |  |  |  |  | Air (forced convection, inlet velocity 0.5 m/s) |  | 7000 W/m2 |  | strip heater, width 10 mm |  | Side cell, bottom end |  |  |  | 495 s |  |  | Fire
https://doi.org/10.1016/j.est.2024.111813 | Pack_NCA_Side_4mm | 1 | Battery pack side heating (bottom end of side cell) | 9 |  |  | 3.4 Ah | 18650 |  | NCA |  |  |  |  | Air (forced convection, inlet velocity 0.5 m/s) |  | 7000 W/m2 |  | strip heater, width 10 mm |  | Side cell, bottom end | around 328 K |  |  | 450 s |  |  | Fire
https://doi.org/10.1016/j.est.2024.111813 | Pack_NCA_Side_6mm | 1 | Battery pack side heating (bottom end of side cell) | 9 |  |  | 3.4 Ah | 18650 |  | NCA |  |  |  |  | Air (forced convection, inlet velocity 0.5 m/s) |  | 7000 W/m2 |  | strip heater, width 10 mm |  | Side cell, bottom end |  |  | close to 1150 K | 420 s |  |  | Fire
https://doi.org/10.1016/j.est.2024.111813 | Pack_NCA_Side_8mm | 1 | Battery pack side heating (bottom end of side cell) | 9 |  |  | 3.4 Ah | 18650 |  | NCA |  |  |  |  | Air (forced convection, inlet velocity 0.5 m/s) |  | 7000 W/m2 |  | strip heater, width 10 mm |  | Side cell, bottom end |  |  | close to 1150 K | 345 s |  |  | Fire
10.1016/j.est.2024.112393 | Battery_I_Uncoated | 1 | Side Heating (300 W rod) | 1 |  |  | 3.5 Ah | 18650 | 100% | NCM | [5 empty] | Cell surface (Type K thermocouples) | 300 W | 20 °C/min |  | 300 °C (rod) | Side (adjacent to heating rod) | 140 °C |  |  | 1250 s |  |  | Jetting
10.1016/j.est.2024.112393 | Battery_I_Coated | 1 | Side Heating (300 W rod) | 1 |  | A-B microcapsule coating on cell surface (C6F12O + C5H3F9O; ~0.4 g, 0.818% of cell mass) | 3.5 Ah | 18650 | 100% | NCM | [5 empty] | Cell surface (Type K thermocouples) | 300 W | 20 °C/min |  | 300 °C (rod) | Side (adjacent to heating rod) | 140 °C |  |  | 1500 s |  |  | Jetting
10.1016/j.est.2024.112393 | Battery_II_Uncoated | 1 | Thermal propagation from adjacent side-heated cell | 1 |  |  | 3.5 Ah | 18650 | 100% | NCM | [5 empty] | Cell surface (Type K thermocouples) | 300 W (on adjacent Battery I) | 20 °C/min (on adjacent Battery I) |  | 300 °C (rod on Battery I) | Side (heat received by conduction/radiation from Battery I) |  |  | 630 °C |  |  |  | Jetting
10.1016/j.est.2024.112393 | Battery_II_Coated | 0 | Thermal propagation from adjacent side-heated cell | 1 |  | A-B microcapsule coating on cell surface (C6F12O + C5H3F9O; ~0.4 g, 0.818% of cell mass) | 3.5 Ah | 18650 | 100% | NCM | [5 empty] | Cell surface (Type K thermocouples) | 300 W (on adjacent Battery I) | 20 °C/min (on adjacent Battery I) |  | 300 °C (rod on Battery I) | Side (heat received by conduction/radiation from Battery I) |  |  | 130 °C |  |  |  | No Fire
10.1016/j.est.2024.112624 | Heat_LCO_Ref136 | 1 | External heating (unspecified) | 1 |  |  |  |  | 100% | LCO | [5 empty] | Surface | [5 empty] | 130.5 °C | 150 °C | 370.03 °C
10.1016/j.est.2024.112624 | Heat_LCO_Ref137 | 1 | External heating (unspecified) | 1 |  |  | 2.6 Ah |  | 100% | LCO | [5 empty] | Surface | [5 empty] | 131.5 °C |  | 708.8 °C
10.1016/j.est.2024.112624 | Heat_LCO_Ref138_A | 1 | External heating (unspecified) | 1 |  |  | 0.8 Ah |  | 100% | LCO | [5 empty] | Surface | [5 empty] | 124.9 °C | 182.2 °C
10.1016/j.est.2024.112624 | Heat_LMO_Ref138_B | 1 | External heating (unspecified) | 1 |  |  | 0.72 Ah |  | 100% | LMO | [5 empty] | Surface | [5 empty] | 153.2 °C | 196.4 °C
10.1016/j.est.2024.112624 | Heat_LMO_Ref139 | 1 | External heating (unspecified) | 1 |  |  | 1.65 Ah |  | 100% | LMO | [5 empty] | Surface | [5 empty] | 91 °C |  | 581 °C
10.1016/j.est.2024.112624 | Heat_LFP_Ref139_A | 1 | External heating (unspecified) | 1 |  |  | 1.1 Ah |  | 100% | LFP | [5 empty] | Surface | [5 empty] | 90 °C |  | 259 °C
10.1016/j.est.2024.112624 | Heat_LFP_Ref136_B | 1 | External heating (unspecified) | 1 |  |  |  |  | 100% | LFP | [5 empty] | Surface | [6 empty] | 200 °C | 243.23 °C
10.1016/j.est.2024.112624 | Heat_LFP_Ref140 | 1 | External heating (unspecified) | 1 |  |  | 1.1 Ah |  | 100% | LFP | [5 empty] | Surface | [5 empty] | 98 °C | 130 °C | 422 °C
10.1016/j.est.2024.112624 | Heat_NCM111_Ref139 | 1 | External heating (unspecified) | 1 |  |  | 2.2 Ah |  | 100% | NCM111 | [5 empty] | Surface | [5 empty] | 91 °C | 147 °C | 731 °C
10.1016/j.est.2024.112624 | Heat_NCM111_Ref141_A | 1 | External heating (unspecified) | 1 |  |  | 37 Ah |  | 100% | NCM111 | [5 empty] | Surface | [5 empty] | 90 °C | 241.1 °C | 958.5 °C
10.1016/j.est.2024.112624 | Heat_NCM111_Ref142 | 1 | External heating (unspecified) | 1 |  |  | 38 Ah |  | 100% | NCM111 | [5 empty] | Surface | [5 empty] | 90.6 °C | 157.6 °C | 522.6 °C
10.1016/j.est.2024.112624 | Heat_NCM523_Ref141 | 1 | External heating (unspecified) | 1 |  |  | 50 Ah |  | 100% | NCM523 | [5 empty] | Surface | [5 empty] | 71.2 °C | 244.1 °C | 964.3 °C
10.1016/j.est.2024.112624 | Heat_NCM622_Ref143 | 1 | External heating (unspecified) | 1 |  |  | 1.2 Ah |  | 100% | NCM622 | [5 empty] | Surface | [5 empty] | 95.04 °C | 217.6 °C | 730 °C
10.1016/j.est.2024.112624 | Heat_NCM622_Ref141_B | 1 | External heating (unspecified) | 1 |  |  | 50 Ah |  | 100% | NCM622 | [5 empty] | Surface | [5 empty] | 69.6 °C | 248.4 °C | 1009.2 °C
10.1016/j.est.2024.112624 | Heat_NCM811_Ref144 | 1 | External heating (unspecified) | 1 |  |  | 78 Ah |  | 100% | NCM811 | [5 empty] | Surface | [5 empty] | 86.23 °C | 136.2 °C | 429.58 °C
10.1016/j.est.2024.112624 | Heat_NCA_Ref145 | 1 | External heating (unspecified) | 1 |  |  | 3.5 Ah |  | 100% | NCA | [5 empty] | Surface | [5 empty] | 107.2 °C | 158 °C | 681.63 °C
10.1016/j.est.2024.112624 | Heat_NCA_Ref140_B | 1 | External heating (unspecified) | 1 |  |  | 3.3 Ah |  | 100% | NCA | [5 empty] | Surface | [5 empty] | 79 °C | 96 °C | 790 °C
10.1016/j.est.2024.112624 | Heat_LFP_SPE_Ref108 | 1 | External heating (unspecified) | 1 |  |  |  |  | 100% | LFP |  | Solid polymer electrolyte (SPE) |  |  |  | Surface | [5 empty] | 247 °C |  | 350 °C
10.1016/j.est.2024.112624 | Heat_LCO_OSE_Ref146 | 1 | External heating (unspecified) | 1 |  |  |  |  | 100% | LCO |  | Oxide solid electrolyte (OSE) |  |  |  | Surface | [5 empty] | 350 °C |  | 1030 °C
10.1016/j.est.2024.112624 | Heat_NCM811_OSE_Ref112 | 1 | External heating (unspecified) | 1 |  |  | 3 Ah |  | 100% | NCM811 |  | Oxide solid electrolyte (OSE) |  |  |  | Surface | [5 empty] | 150 °C |  | 1400 °C
10.1016/j.est.2024.112624 | Heat_NCM811_SPE_OSE_Ref147 | 1 | External heating (unspecified) | 1 |  |  | 3 Ah |  | 100% | NCM811 |  | Solid polymer electrolyte (SPE) + oxide solid electrolyte (OSE) |  |  |  | Surface | [5 empty] | 148 °C |  | 813 °C
10.1016/j.est.2024.112695 | SoC_100 | 1 | ARC (Accelerating Rate Calorimeter) | 5 | Atmospheric (≈101 kPa) |  | 3.2 Ah | 18650 | 100% | NMC811 | Graphite | 51.39% DMC + 41.59% EC + 7.02% PC; LiPF6 salt |  |  | Air (closed 22 L canister) | Cell thermocouple; additional thermocouples at vent cap, cell surroundings, and canister walls |  | 2.5 °C/min |  |  | Global (ARC chamber heating) |  |  | 626 °C (mean; SD 25.5 °C)
10.1016/j.est.2024.112695 | SoC_75 | 1 | ARC (Accelerating Rate Calorimeter) | 5 | Atmospheric (≈101 kPa) |  | 3.2 Ah | 18650 | 75% | NMC811 | Graphite | 51.39% DMC + 41.59% EC + 7.02% PC; LiPF6 salt |  |  | Air (closed 22 L canister) | Cell thermocouple; additional thermocouples at vent cap, cell surroundings, and canister walls |  | 2.5 °C/min |  |  | Global (ARC chamber heating) |  |  | 583 °C (mean; SD 43.2 °C)
10.1016/j.est.2024.112695 | SoC_50 | 1 | ARC (Accelerating Rate Calorimeter) | 5 | Atmospheric (≈101 kPa) |  | 3.2 Ah | 18650 | 50% | NMC811 | Graphite | 51.39% DMC + 41.59% EC + 7.02% PC; LiPF6 salt |  |  | Air (closed 22 L canister) | Cell thermocouple; additional thermocouples at vent cap, cell surroundings, and canister walls |  | 2.5 °C/min |  |  | Global (ARC chamber heating) |  |  | 530 °C (mean; SD 50.1 °C)
10.1016/j.est.2024.113076 | Exp_1_SingleCell | 1 | Side Heating (500 W mica heating plate) | 1 |  |  | 58 Ah | Prismatic | 100% | LiFePO4 | Graphite |  |  |  | Air | Side center and near negative/positive poles of the cell surface | 500 W |  |  |  | Central area of cell broad face |  | 191.10 °C | 304.90 °C | 2132.80 s
10.1016/j.est.2024.113076 | Exp_2_1P2S | 1 | Side Heating (500 W mica heating plate) | 2 |  |  | 58 Ah | Prismatic | 100% | LiFePO4 | Graphite |  |  |  | Air | Side center and near negative/positive poles of each cell | 500 W |  |  |  | Central area of cell broad face (triggered cell) |  | 178.40 °C | 351.70 °C | 1925.90 s |  |  | Jetting
10.1016/j.est.2024.113076 | Exp_3_1P4S | 1 | Side Heating (500 W mica heating plate) | 4 |  |  | 58 Ah | Prismatic | 100% | LiFePO4 | Graphite |  |  |  | Air | Side center and near negative/positive poles of each cell | 500 W |  |  |  | Central area of cell broad face (triggered cell) |  | 183.00 °C |  | 1994.50 s |  |  | Fire
10.1016/j.est.2024.113076 | Exp_4_1P6S | 1 | Side Heating (500 W mica heating plate) | 6 |  |  | 58 Ah | Prismatic | 100% | LiFePO4 | Graphite |  |  |  | Air | Side center and near negative/positive poles of each cell | 500 W |  |  |  | Central area of cell broad face (triggered cell) |  | 178.50 °C | 397.10 °C | 2007.00 s |  |  | Smoking
10.1016/j.est.2024.113165 | SC-NCM811_1Ah_Conventional_Oven | 1 | Oven (temperature-controlled chamber) | 1 |  |  | 1 Ah | Pouch | 100% | LiNi0.8Co0.1Mn0.1O2 (NCM811, single crystal) | Graphite | 1 M LiPF6 in EC:EMC (3:7 vol%) |  |  |  | Cell surface |  | 5 °C/min |  | 200 °C (holds: 150 °C 1 h, 180 °C 1 h, then 200 °C 1 h) | Global |  | 130 °C | 607 °C |  |  | 26.5%
10.1016/j.est.2024.113165 | SC-NCM811_1Ah_FPN_Oven | 1 | Oven (temperature-controlled chamber) | 1 |  | EC-free electrolyte with 6% PFPN flame retardant | 1 Ah | Pouch | 100% | LiNi0.8Co0.1Mn0.1O2 (NCM811, single crystal) | Graphite | 0.8 M LiFSI + 0.2 M LiTFSI + 0.6 M LiPF6 in PC:EMC + 6% PFPN (EC-free, flame-retardant additive) |  |  |  | Cell surface |  | 5 °C/min |  | 200 °C (holds: 150 °C 1 h, 180 °C 1 h, then 200 °C 1 h) | Global |  | 199 °C | 530 °C | about 2 h delay (relative to conventional electrolyte under same oven profile) |  | 22.4%
10.1016/j.est.2024.113165 | Ni90_SiC_2Ah_FPN_Oven | 1 | Oven (temperature-controlled chamber) | 1 |  | EC-free electrolyte with 6% PFPN flame retardant | 2 Ah | Pouch | 100% | Ni90 (nickel-rich cathode) | SiC | 0.8 M LiFSI + 0.2 M LiTFSI + 0.6 M LiPF6 in PC:EMC + 6% PFPN (EC-free, flame-retardant additive) |  |  |  | Cell surface |  | 5 °C/min |  | 200 °C (holds: 150 °C 1 h, 180 °C 1 h, then 200 °C 1 h) | Global |  |  |  | delayed by 2864.2 s (relative to conventional electrolyte under same oven profile)
https://doi.org/10.1016/j.est.2024.113377 | TR_HeatingPad_NoSuppression | 1 | External Heating Pad (1500 W) | 1 |  |  |  | 18650 | 100% | NMC (LiNiMnCoO2) |  | LiPF6-based |  |  |  | Surface (positive terminal, middle section, negative terminal) | 1500 W |  |  | 250 °C | External heating pad contact | 97.3 °C | 190.2 °C | 254.7 °C |  | >10 °C/s |  | Explosion
10.1016/j.est.2024.114005 | BTMS-1a | 1 | Side Heating (876 W heater attached to Cell 1) | 6 |  | Liquid cooling with cold plate at the bottom (Al6063, 1 plate, 5 mm thick; water coolant, total flowrate 0.75 L/min; inlet 15 °C) | 37 Ah |  |  | NCM111 (Li(Ni1/3Co1/3Mn1/3)O2) | Graphite |  |  |  |  | Cell 2 | 876 W |  |  |  | Side of Cell 1 |  |  |  | 74.4 s |  |  | No Fire
10.1016/j.est.2024.114005 | BTMS-1b | 1 | Side Heating (876 W heater attached to Cell 1) | 6 |  | Liquid cooling with cold plates on the sides (Al6063, 2 plates, 5 mm thick; water coolant, total flowrate 0.75 L/min; inlet 15 °C) | 37 Ah |  |  | NCM111 (Li(Ni1/3Co1/3Mn1/3)O2) | Graphite |  |  |  |  | Cell 2 | 876 W |  |  |  | Side of Cell 1 |  |  |  | 82.4 s |  |  | No Fire
10.1016/j.est.2024.114005 | BTMS-1b* | 1 | Side Heating (876 W heater attached to Cell 1) | 6 |  | Liquid cooling with cold plates on the sides (per-plate flowrate 0.75 L/min in each of 2 plates; Al6063, 5 mm thick; water coolant; inlet 15 °C) | 37 Ah |  |  | NCM111 (Li(Ni1/3Co1/3Mn1/3)O2) | Graphite |  |  |  |  | Cell 2 | 876 W |  |  |  | Side of Cell 1 |  |  |  | 82.6 s |  |  | No Fire
10.1016/j.est.2024.114005 | BTMS-1c | 1 | Side Heating (876 W heater attached to Cell 1) | 6 |  | Liquid cooling with cold plates between batteries (Al6063, 5 plates, 5 mm thick; water coolant, total flowrate 0.75 L/min; inlet 15 °C) | 37 Ah |  |  | NCM111 (Li(Ni1/3Co1/3Mn1/3)O2) | Graphite |  |  |  |  | Cell 2 | 876 W |  |  |  | Side of Cell 1 |  | 1015.8 °C |  | 110.4 s |  |  | No Fire
10.1016/j.est.2024.114005 | BTMS-2 | 1 | Side Heating (876 W heater attached to Cell 1) | 6 |  | Thermal insulation material between batteries (rock wool, 1 mm thickness, thermal conductivity 0.04 W/(m·K)) | 37 Ah |  |  | NCM111 (Li(Ni1/3Co1/3Mn1/3)O2) | Graphite |  |  |  |  | Cell 2 | 876 W |  |  |  | Side of Cell 1 |  | 1165.9 °C |  | 295.2 s |  |  | No Fire
10.1016/j.est.2024.114005 | BTMS-3 | 1 | Side Heating (876 W heater attached to Cell 1) | 6 |  | Phase change material (paraffin) between batteries (1 mm thickness; melting range 42–45 °C; latent heat 123,000 J/kg) | 37 Ah |  |  | NCM111 (Li(Ni1/3Co1/3Mn1/3)O2) | Graphite |  |  |  |  | Cell 2 | 876 W |  |  |  | Side of Cell 1 |  | 913.5 °C |  | 80.8 s |  |  | No Fire
10.1016/j.est.2024.114196 | LFP_300Ah_ARC_100SOC | 1 | ARC (Heat-Wait-Seek mode, adiabatic) | 1 |  |  | 300 Ah | Prismatic | 100% | LiFePO4 (LFP) | Graphite |  |  |  |  | Surface (multiple positions: up/mid/down) |  | Exotherm detection threshold: 0.02 K/min; HWS gradient: 5 K steps |  | 323 K (starting setpoint) | Global (ARC chamber) | 395.54 K | 476.68 K | 718.15 K |  | 578.29 K/min |  | No Fire | {"H2": "35.2%", "CO": "23.7%"}
10.1016/j.est.2024.114693 | Preload_200N | 1 | Side Heating (electric heating plate) | 1 |  |  | 50 Ah | Prismatic | 100% | LFP | Graphite |  |  |  | Air | Side panel center (surface) | 300 W |  |  |  | Side (lateral heating) | ≈100 °C | 151 °C |  | 2063 s | ≈3 °C/s |  | Smoking
10.1016/j.est.2024.114693 | Preload_2000N | 1 | Side Heating (electric heating plate) | 1 |  |  | 50 Ah | Prismatic | 100% | LFP | Graphite |  |  |  | Air | Side panel center (surface) | 300 W |  |  |  | Side (lateral heating) | ≈100 °C | 203 °C |  | 2728 s | ≈3 °C/s |  | Smoking
10.1016/j.est.2024.114693 | Preload_4000N | 1 | Side Heating (electric heating plate) | 1 |  |  | 50 Ah | Prismatic | 100% | LFP | Graphite |  |  |  | Air | Side panel center (surface) | 300 W |  |  |  | Side (lateral heating) | ≈100 °C | 192 °C |  | 2649 s | ≈3 °C/s |  | Smoking
10.1016/j.est.2024.114697 | ModelA_Cell5_TR | 1 | Simulated internal heat source (volumetric heating during TR) | 9 |  |  |  | 18650 | [6 empty] | Air | Surface | ≈120 MW/m³ volumetric heat source applied to Cell 5 for 10 s |  |  |  | Internal (Cell 5) |  | 150 °C (threshold for TR) | 622.7 °C | 60 s
10.1016/j.est.2024.114697 | ModelA_Cell2_TR | 1 | Simulated internal heat source (volumetric heating during TR) | 9 |  |  |  | 18650 | [6 empty] | Air | Surface | ≈120 MW/m³ volumetric heat source applied to Cell 5 for 10 s |  |  |  | Internal (Cell 5) |  | 150 °C (threshold for TR) |  | 71 s
10.1016/j.est.2024.114697 | ModelA_Cell8_TR | 1 | Simulated internal heat source (volumetric heating during TR) | 9 |  |  |  | 18650 | [6 empty] | Air | Surface | ≈120 MW/m³ volumetric heat source applied to Cell 5 for 10 s |  |  |  | Internal (Cell 5) |  | 150 °C (threshold for TR) |  | 72 s
10.1016/j.est.2024.114697 | ModelE_Cell5_TR | 1 | Simulated internal heat source (volumetric heating during TR) | 9 |  | Aluminum sleeve + non-uniform length slotted annular fins (unequal Δl by position) |  | 18650 | [6 empty] | Air | Surface | ≈120 MW/m³ volumetric heat source applied to Cell 5 for 10 s |  |  |  | Internal (Cell 5) |  | 150 °C (threshold for TR) | 586.7 °C | 60 s
10.1016/j.est.2024.114697 | ModelE_Cell2_NoTR | 0 | Simulated internal heat source (volumetric heating applied to Cell 5 only) | 9 |  | Aluminum sleeve + non-uniform length slotted annular fins (unequal Δl by position) |  | 18650 | [6 empty] | Air | Surface | ≈120 MW/m³ volumetric heat source applied to Cell 5 for 10 s |  |  |  | Internal (Cell 5) |  |  | below 150 °C |  |  |  | No Fire
10.1016/j.est.2024.114697 | ModelE_Cell8_NoTR | 0 | Simulated internal heat source (volumetric heating applied to Cell 5 only) | 9 |  | Aluminum sleeve + non-uniform length slotted annular fins (unequal Δl by position) |  | 18650 | [6 empty] | Air | Surface | ≈120 MW/m³ volumetric heat source applied to Cell 5 for 10 s |  |  |  | Internal (Cell 5) |  |  | below 150 °C |  |  |  | No Fire
10.1016/j.est.2024.114964 | No.1 | 1 | Accelerating Rate Calorimeter (ARC), HWS mode (quasi-adiabatic) | 1 |  |  | 115 Ah | Prismatic |  | NCM532 | Graphite | Liquid electrolyte |  |  |  | Surface thermocouple |  | HWS step heating: 5 °C step, 90 min wait per step |  |  | Global (ARC furnace) | 89.46 °C | 186.49 °C | 544.47 °C | 1574.93 min | 2335.78 °C/min |  | Fire
10.1016/j.est.2024.114964 | No.2 | 1 | Accelerating Rate Calorimeter (ARC), HWS mode (quasi-adiabatic) | 1 |  |  | 5 Ah | Pouch |  | NCM532 | Graphite | Liquid electrolyte |  |  |  | Surface thermocouple |  | HWS step heating: 5 °C step, 90 min wait per step |  |  | Global (ARC furnace) | 85.51 °C | 187.96 °C | 570.95 °C | 608.32 min | 2331.59 °C/min |  | Fire
10.1016/j.est.2024.114964 | No.3 | 1 | Accelerating Rate Calorimeter (ARC), HWS mode (quasi-adiabatic) | 1 |  |  | 230 Ah | Prismatic |  | NCM622 | Graphite | Liquid electrolyte |  |  |  | Surface thermocouple |  | HWS step heating: 5 °C step, 90 min wait per step |  |  | Global (ARC furnace) | 79.87 °C | 170.15 °C | 611.67 °C | 1093.55 min | 5787.12 °C/min |  | Fire
10.1016/j.est.2024.114964 | No.4 | 1 | Accelerating Rate Calorimeter (ARC), HWS mode (quasi-adiabatic) | 1 |  |  | 190 Ah | Prismatic |  | NCM811 | Graphite | Liquid electrolyte |  |  |  | Surface thermocouple |  | HWS step heating: 5 °C step, 90 min wait per step |  |  | Global (ARC furnace) | 90.36 °C | 146.58 °C | 1092.38 °C | 1041.25 min | 20731.52 °C/min |  | Jetting
10.1016/j.est.2024.114964 | No.5 | 1 | Accelerating Rate Calorimeter (ARC), HWS mode (quasi-adiabatic) | 1 |  |  | 55 Ah | Pouch |  | NCM811 | Graphite | Liquid electrolyte |  |  |  | Surface thermocouple |  | HWS step heating: 5 °C step, 90 min wait per step |  |  | Global (ARC furnace) | 86.11 °C | 192.08 °C | 708.55 °C | 1258.4 min | 11218.37 °C/min |  | Jetting
10.1016/j.est.2024.114964 | No.6 | 1 | Accelerating Rate Calorimeter (ARC), HWS mode (quasi-adiabatic) | 1 |  |  | 130 Ah | Prismatic |  | NCM90505 | Graphite | Liquid electrolyte |  |  |  | Surface thermocouple |  | HWS step heating: 5 °C step, 90 min wait per step |  |  | Global (ARC furnace) | 82.68 °C | 156.92 °C | 1089.05 °C | 846.58 min | 42657.48 °C/min |  | Jetting
10.1016/j.est.2024.114964 | No.7 | 1 | Accelerating Rate Calorimeter (ARC), HWS mode (quasi-adiabatic) | 1 |  |  | 5 Ah | Pouch |  | NCM90505 | Graphite | Liquid electrolyte |  |  |  | Surface thermocouple |  | HWS step heating: 5 °C step, 90 min wait per step |  |  | Global (ARC furnace) | 86.72 °C | 190.92 °C | 1059.05 °C | 1027.4 min | 48894.00 °C/min |  | Jetting
10.1016/j.est.2024.114964 | No.8 | 1 | Accelerating Rate Calorimeter (ARC), HWS mode (quasi-adiabatic) | 1 |  |  | 60 Ah | Pouch |  | NCM622 | Lithium metal | Semi-solid-state electrolyte |  |  |  | Surface thermocouple |  | HWS step heating: 5 °C step, 90 min wait per step |  |  | Global (ARC furnace) | 72.15 °C | 179.81 °C | > 1420 °C | 1121.617 min | > 60812.10 °C/min | nearly 100% | Jetting
10.1016/j.est.2024.114964 | No.9 | 1 | Accelerating Rate Calorimeter (ARC), HWS mode (quasi-adiabatic) | 1 |  |  | 35 Ah | Pouch |  | NCM622 | Lithium metal | Semi-solid-state electrolyte |  |  |  | Surface thermocouple |  | HWS step heating: 5 °C step, 90 min wait per step |  |  | Global (ARC furnace) | 67.56 °C | 175.64 °C | > 1420 °C | 882.617 min | > 48340.80 °C/min | nearly 100% | Jetting
10.1016/j.est.2024.115042 | A-1 | 1 | External film heaters on two initiating cells (28 V, 15.5 kW/m^2), constant 6 °C/min heating | 25 |  |  | 3.2 Ah | 18650 | 100% | NCA |  |  |  |  | Confined steel enclosure, air with limited oxygen (near-adiabatic); 16 mm orifice for venting | Bottom surfaces of cells (type-K thermocouples); enclosure top sheathed tube for pressure/space temperature |  | 6 °C/min |  |  | Surface of two initiating center cells (H1, H2) | approx 180 °C (cell characterization); initiating cells observed ~140–180 °C |  | 800–1200 °C (initiating cell; peaks >1300 °C reported) | Propagation delay τd1=10 s; τd2=2 s |  |  | Fire
10.1016/j.est.2024.115042 | A-2 | 1 | External film heaters on two initiating cells (28 V, 15.5 kW/m^2), constant 6 °C/min heating | 25 |  |  | 3.2 Ah | 18650 | 100% | NCA |  |  |  |  | Confined steel enclosure, air with limited oxygen (near-adiabatic); 16 mm orifice for venting | Bottom surfaces of cells (type-K thermocouples); enclosure top sheathed tube for pressure/space temperature |  | 6 °C/min |  |  | Surface of two initiating center cells (H1, H2) | approx 180 °C (cell characterization); initiating cells observed ~140–180 °C |  | 800–1200 °C (initiating cell; peaks >1300 °C reported) | Propagation delay τd1=75 s; τd2=3 s |  |  | Fire
10.1016/j.est.2024.115042 | A-3 | 1 | External film heaters on two initiating cells (28 V, 15.5 kW/m^2), constant 6 °C/min heating | 25 |  |  | 3.2 Ah | 18650 | 100% | NCA |  |  |  |  | Confined steel enclosure, air with limited oxygen (near-adiabatic); 16 mm orifice for venting | Bottom surfaces of cells (type-K thermocouples); enclosure top sheathed tube for pressure/space temperature |  | 6 °C/min |  |  | Surface of two initiating center cells (H1, H2) | approx 180 °C (cell characterization); initiating cells observed ~140–180 °C |  | 800–1200 °C (initiating cell; peaks >1300 °C reported) | Propagation delay τd1=14 s; τd2=1 s |  |  | Fire
10.1016/j.est.2024.115042 | A-4 | 1 | External film heaters on two initiating cells (28 V, 15.5 kW/m^2), constant 6 °C/min heating | 25 |  |  | 3.2 Ah | 18650 | 100% | NCA |  |  |  |  | Confined steel enclosure, air with limited oxygen (near-adiabatic); 16 mm orifice for venting | Bottom surfaces of cells (type-K thermocouples); enclosure top sheathed tube for pressure/space temperature |  | 6 °C/min |  |  | Surface of two initiating center cells (H1, H2) | approx 180 °C (cell characterization); initiating cells observed ~140–180 °C |  | 800–1200 °C (initiating cell; peaks >1300 °C reported) | Propagation delay τd1=30 s; τd2=26 s |  |  | Fire
10.1016/j.est.2024.115042 | B-1 | 1 | External film heaters on two initiating cells (28 V, 15.5 kW/m^2), constant 6 °C/min heating | 25 |  |  | 3.2 Ah | 18650 | 100% | NCA |  |  |  |  | Confined steel enclosure, air with limited oxygen (near-adiabatic); 16 mm orifice for venting | Bottom surfaces of cells (type-K thermocouples); enclosure top sheathed tube for pressure/space temperature |  | 6 °C/min |  |  | Surface of two initiating center cells (H1, H2) | approx 180 °C (cell characterization) |  | 800–900 °C (cells during TR) | Propagation delay τd1=317 s; τd2=210 s |  |  | Fire
10.1016/j.est.2024.115042 | B-2 | 1 | External film heaters on two initiating cells (28 V, 15.5 kW/m^2), constant 6 °C/min heating | 25 |  |  | 3.2 Ah | 18650 | 100% | NCA |  |  |  |  | Confined steel enclosure, air with limited oxygen (near-adiabatic); 16 mm orifice for venting | Bottom surfaces of cells (type-K thermocouples); enclosure top sheathed tube for pressure/space temperature |  | 6 °C/min |  |  | Surface of two initiating center cells (H1, H2) | approx 180 °C (cell characterization) |  | 800–900 °C (cells during TR) | Propagation delay τd1=57 s; τd2=4 s |  |  | Fire
10.1016/j.est.2024.115042 | B-3 | 1 | External film heaters on two initiating cells (28 V, 15.5 kW/m^2), constant 6 °C/min heating | 25 |  |  | 3.2 Ah | 18650 | 100% | NCA |  |  |  |  | Confined steel enclosure, air with limited oxygen (near-adiabatic); 16 mm orifice for venting | Bottom surfaces of cells (type-K thermocouples); enclosure top sheathed tube for pressure/space temperature |  | 6 °C/min |  |  | Surface of two initiating center cells (H1, H2) | approx 180 °C (cell characterization) |  | 800–900 °C (cells during TR) | Propagation delay τd1=121 s; τd2=43 s |  |  | Fire
10.1016/j.est.2024.115042 | C-1 | 0 | External film heaters on two initiating cells (28 V, 15.5 kW/m^2), constant 6 °C/min heating | 25 |  | 2 mm flame retardant polypropylene (FR-PP) thermal barrier (SABIC PPcompound H1030, 30% glass fiber, UL94 V-0 at 1.5 mm, 5VA at 3.0 mm) | 3.2 Ah | 18650 | 100% | NCA |  |  |  |  | Confined steel enclosure, air with limited oxygen (near-adiabatic); 16 mm orifice for venting | Bottom surfaces of cells (type-K thermocouples); enclosure top sheathed tube for pressure/space temperature |  | 6 °C/min |  |  | Surface of two initiating center cells (H1, H2) | approx 180 °C (cell characterization) |  | Target cells peak ~120 °C; no TR in target cells | N/A (propagation prevented) |  |  | No Fire
10.1016/j.est.2024.115042 | C-2 | 0 | External film heaters on two initiating cells (28 V, 15.5 kW/m^2), constant 6 °C/min heating | 25 |  | 2 mm flame retardant polypropylene (FR-PP) thermal barrier (SABIC PPcompound H1030, 30% glass fiber, UL94 V-0 at 1.5 mm, 5VA at 3.0 mm) | 3.2 Ah | 18650 | 100% | NCA |  |  |  |  | Confined steel enclosure, air with limited oxygen (near-adiabatic); 16 mm orifice for venting | Bottom surfaces of cells (type-K thermocouples); enclosure top sheathed tube for pressure/space temperature |  | 6 °C/min |  |  | Surface of two initiating center cells (H1, H2) | approx 180 °C (cell characterization) |  | Target cells peak ~120 °C; no TR in target cells | N/A (propagation prevented) |  |  | No Fire
10.1016/j.est.2024.115042 | C-3 | 0 | External film heaters on two initiating cells (28 V, 15.5 kW/m^2), constant 6 °C/min heating | 25 |  | 2 mm flame retardant polypropylene (FR-PP) thermal barrier (SABIC PPcompound H1030, 30% glass fiber, UL94 V-0 at 1.5 mm, 5VA at 3.0 mm) | 3.2 Ah | 18650 | 100% | NCA |  |  |  |  | Confined steel enclosure, air with limited oxygen (near-adiabatic); 16 mm orifice for venting | Bottom surfaces of cells (type-K thermocouples); enclosure top sheathed tube for pressure/space temperature |  | 6 °C/min |  |  | Surface of two initiating center cells (H1, H2) | approx 180 °C (cell characterization) |  | Target cells peak ~120 °C; no TR in target cells | N/A (propagation prevented) |  |  | No Fire
10.1016/j.est.2024.115085 | NCM523_ExternalHeating | 1 | External Heating (mica heating sheet, 330 W) | 1 |  |  | 51 Ah | Prismatic | 100% | NCM523 | Graphite |  |  |  |  | Negative tab | 330 W |  | ≈148 mm × 92 mm (matched to largest surface) |  | Large surface (side heating) |  | 86.30 °C | 239 °C | 413.40 s |  |  | Fire
10.1016/j.est.2024.115085 | LFP_ExternalHeating | 1 | External Heating (mica heating sheet, 330 W) | 1 |  |  | 52 Ah | Prismatic | 100% | LFP | Graphite |  |  |  |  | Center of positive side | 330 W |  | ≈149 mm × 127 mm (matched to largest surface) |  | Large surface (side heating) |  | 102 °C | 133 °C | 825.20 s |  |  | Smoking
10.1016/j.est.2024.115098 | 400W | 1 | Side Heating (electric heating plate) | 1 |  |  | 243 Ah | Prismatic | 100% | LiFePO4 (LFP) |  |  |  |  | Air | Front surface (Tf) near heating plate | 400 W (1.18 W/cm²) |  | same as battery; contact face 170 × 200 mm |  | Side (front large face contact) |  |  |  | 3633 s |  | 19.4% | Jetting
10.1016/j.est.2024.115098 | 1000W | 1 | Side Heating (electric heating plate) | 1 |  |  | 243 Ah | Prismatic | 100% | LiFePO4 (LFP) |  |  |  |  | Air | Front surface (Tf) near heating plate | 1000 W (2.94 W/cm²) |  | same as battery; contact face 170 × 200 mm |  | Side (front large face contact) |  |  |  | 791.75 s |  | 18.8% | Jetting
10.1016/j.est.2025.115488 | Fresh_Cell | 1 | ARC (radiative heating) | 1 |  |  | 9 Ah | Cylindrical (33.3×140.0 mm) | 100% | LiNi0.5Co0.2Mn0.3O2 (NCM523) | Li4Ti5O12 (LTO) |  |  | 76 Wh/kg |  | Center of cell surface |  | 6 °C/min |  | 400 °C (stop criterion) | Global (radiative) |  | 311.7 °C | 549.1 °C | 3402 s |  |  | Explosion
10.1016/j.est.2025.115488 | Aged_96kPa | 1 | ARC (radiative heating) | 1 |  |  | 9 Ah | Cylindrical (33.3×140.0 mm) | 100% | LiNi0.5Co0.2Mn0.3O2 (NCM523) | Li4Ti5O12 (LTO) |  |  | 76 Wh/kg |  | Center of cell surface |  | 6 °C/min |  | 400 °C (stop criterion) | Global (radiative) |  | 277.6 °C | 472.6 °C | 3189 s |  |  | No Fire
10.1016/j.est.2025.115488 | Aged_20kPa | 1 | ARC (radiative heating) | 1 |  |  | 9 Ah | Cylindrical (33.3×140.0 mm) | 100% | LiNi0.5Co0.2Mn0.3O2 (NCM523) | Li4Ti5O12 (LTO) |  |  | 76 Wh/kg |  | Center of cell surface |  | 6 °C/min |  | 400 °C (stop criterion) | Global (radiative) | 169 °C | 235.4 °C | 402.5 °C | 2772 s |  |  | Fire
10.1016/j.est.2025.115780 | Baseline_SOC0 | 1 | External heating rod | 1 |  |  | 5 Ah | 26650 | 0% | Li(NiMnCo)1/3O2 | [5 empty] | Middle surface (Tm); top and bottom also instrumented | 250 W |  |  |  | Side contact with heating rod |  | 119 °C |  | 546 s |  |  | No Fire
10.1016/j.est.2025.115780 | Baseline_SOC50 | 1 | External heating rod | 1 |  |  | 5 Ah | 26650 | 50% | Li(NiMnCo)1/3O2 | [5 empty] | Middle surface (Tm); top and bottom also instrumented | 250 W |  |  |  | Side contact with heating rod |  | 143 °C |  | 765 s |  |  | Jetting
10.1016/j.est.2025.115780 | Baseline_SOC100 | 1 | External heating rod | 1 |  |  | 5 Ah | 26650 | 100% | Li(NiMnCo)1/3O2 | [5 empty] | Top and middle surface (Tt, Tm) | 250 W |  |  |  | Side contact with heating rod |  | 133 °C | 620 °C | 695 s |  |  | Jetting
10.1016/j.est.2025.115780 | Mist_PureWater | 1 | External heating rod with automated fine water mist release | 1 |  | Fine water mist (no additives); pump pressure 0.3 MPa; total flow 0.28 L/min; three-way nozzle (0.3 mm each) at 30 cm above cell | 5 Ah | 26650 | 100% | Li(NiMnCo)1/3O2 | [5 empty] | Top and middle surface (Tt, Tm) | 250 W |  |  |  | Side contact with heating rod |  |  | 327 °C
10.1016/j.est.2025.115780 | Mist_Tween20_75ppm | 1 | External heating rod with automated fine water mist release | 1 |  | Fine water mist with Tween-20 at 75 ppm; pump 0.3 MPa; 0.28 L/min; nozzle 30 cm above cell | 5 Ah | 26650 | 100% | Li(NiMnCo)1/3O2 | [5 empty] | Top and middle surface (Tt, Tm) | 250 W |  |  |  | Side contact with heating rod |  |  | 246 °C
10.1016/j.est.2025.115780 | Mist_Silok2235_600ppm | 1 | External heating rod with automated fine water mist release | 1 |  | Fine water mist with Silok®2235 at 600 ppm; pump 0.3 MPa; 0.28 L/min; nozzle 30 cm above cell | 5 Ah | 26650 | 100% | Li(NiMnCo)1/3O2 | [5 empty] | Top and middle surface (Tt, Tm) | 250 W |  |  |  | Side contact with heating rod |  |  | 242 °C
10.1016/j.est.2025.115780 | Mist_FC7430_200ppm | 1 | External heating rod with automated fine water mist release | 1 |  | Fine water mist with FC-7430 at 200 ppm; pump 0.3 MPa; 0.28 L/min; nozzle 30 cm above cell | 5 Ah | 26650 | 100% | Li(NiMnCo)1/3O2 | [5 empty] | Top and middle surface (Tt, Tm) | 250 W |  |  |  | Side contact with heating rod |  |  | 259 °C
10.1016/j.est.2025.115780 | Mist_TX100_200ppm | 1 | External heating rod with automated fine water mist release | 1 |  | Fine water mist with TX-100 at 200 ppm; pump 0.3 MPa; 0.28 L/min; nozzle 30 cm above cell | 5 Ah | 26650 | 100% | Li(NiMnCo)1/3O2 | [5 empty] | Top and middle surface (Tt, Tm) | 250 W |  |  |  | Side contact with heating rod |  |  | 274 °C
10.1016/j.est.2025.115780 | Mist_CQDs_1200ppm | 1 | External heating rod with automated fine water mist release | 1 |  | Fine water mist with carbon quantum dots (CQDs) at 1200 ppm; pump 0.3 MPa; 0.28 L/min; nozzle 30 cm above cell | 5 Ah | 26650 | 100% | Li(NiMnCo)1/3O2 | [5 empty] | Top and middle surface (Tt, Tm) | 250 W |  |  |  | Side contact with heating rod |  |  | 234 °C
10.1016/j.est.2025.115780 | Mist_Silok2235_600ppm_CQDs_1200ppm | 1 | External heating rod with automated fine water mist release | 1 |  | Fine water mist with composite additives: Silok®2235 600 ppm + CQDs 1200 ppm; pump 0.3 MPa; 0.28 L/min; nozzle 30 cm above cell | 5 Ah | 26650 | 100% | Li(NiMnCo)1/3O2 | [5 empty] | Top and middle surface (Tt, Tm) | 250 W |  |  |  | Side contact with heating rod |  |  | 216 °C
10.1016/j.est.2025.115780 | Mist_Tween20_75ppm_CQDs_1200ppm | 1 | External heating rod with automated fine water mist release | 1 |  | Fine water mist with composite additives: Tween-20 75 ppm + CQDs 1200 ppm; pump 0.3 MPa; 0.28 L/min; nozzle 30 cm above cell | 5 Ah | 26650 | 100% | Li(NiMnCo)1/3O2 | [5 empty] | Top and middle surface (Tt, Tm) | 250 W |  |  |  | Side contact with heating rod |  |  | 228 °C
10.1016/j.est.2025.115897 | Zhao_94W_18650 | 1 | Heater (94 W) |  |  |  |  | 18650 | [8 empty] | 94 W | [6 empty] | 1400 K |  |  |  | Jetting
10.1016/j.est.2025.116066 | ARC_Test_1 | 1 | ARC (Heat-Wait-Seek) | 1 |  |  | 4.0 Ah | 21700 (cylindrical) | 100% | NCA (LiNi0.80Co0.15Al0.05O2) | Graphite + SiOx |  |  |  |  | Surface centre (tracking thermocouple) |  | Heat-wait-seek step rate 5 °C; sensitivity 0.02 °C/min |  | 305 °C | Global (whole cell) | 101.8 °C |  | 725.5 °C |  | 94.7 °C/s | 77.6%
10.1016/j.est.2025.116066 | ARC_Test_2 | 1 | ARC (Heat-Wait-Seek) | 1 |  |  | 4.0 Ah | 21700 (cylindrical) | 100% | NCA (LiNi0.80Co0.15Al0.05O2) | Graphite + SiOx |  |  |  |  | Surface thermocouple; embedded pressure sensor at base (pressure data not usable in ARC) |  | Heat-wait-seek step rate 5 °C; sensitivity 0.02 °C/min |  | 305 °C | Global (whole cell) | 106.6 °C |  | 495.0 °C |  | 37.4 °C/s | 65.6%
10.1016/j.est.2025.116066 | ARC_Test_3 | 1 | ARC (Heat-Wait-Seek) | 1 |  |  | 4.0 Ah | 21700 (cylindrical) | 100% | NCA (LiNi0.80Co0.15Al0.05O2) | Graphite + SiOx |  |  |  |  | Internal R-type thermocouple at base (central tip) and surface tracking thermocouple |  | Heat-wait-seek step rate 5 °C; sensitivity 0.02 °C/min |  | 305 °C | Global (whole cell) | 111.6 °C |  | 1008.9 °C (internal) |  | 1474.3 °C/s (internal) | 53.4%
10.1016/j.est.2025.116066 | ExtHeat_Test_4 | 1 | Side Heating (NiCr coil, 10 V supply) | 1 |  |  | 4.0 Ah | 21700 (cylindrical) | 100% | NCA (LiNi0.80Co0.15Al0.05O2) | Graphite + SiOx |  |  |  | Air | Pressure sensor at base; surface thermocouples at middle and 10 mm below top; one on glass cloth tape |  |  | NiCr coil thickness 0.35 mm; 6 turns; 2.5 mm spacing; 20 mm wrap width |  | Side, lower area 5 mm above base | [5 empty] | 66.07% | Jetting
10.1016/j.est.2025.116066 | ExtHeat_Test_5 | 1 | Side Heating (NiCr coil, 10 V supply) | 1 |  |  | 4.0 Ah | 21700 (cylindrical) | 100% | NCA (LiNi0.80Co0.15Al0.05O2) | Graphite + SiOx |  |  |  | Air | Pressure sensor at base; surface thermocouples at middle and 10 mm below top; one on glass cloth tape |  |  | NiCr coil thickness 0.35 mm; 6 turns; 2.5 mm spacing; 20 mm wrap width |  | Side, lower area 5 mm above base | [5 empty] | 58.15% | Jetting
10.1016/j.est.2025.116066 | ExtHeat_Test_6 | 1 | Side Heating (NiCr coil, 10 V supply) | 1 |  |  | 4.0 Ah | 21700 (cylindrical) | 100% | NCA (LiNi0.80Co0.15Al0.05O2) | Graphite + SiOx |  |  |  | Air | Pressure sensor at base; surface thermocouples at middle and 10 mm below top; one on glass cloth tape |  |  | NiCr coil thickness 0.35 mm; 6 turns; 2.5 mm spacing; 20 mm wrap width |  | Side, lower area 5 mm above base | [5 empty] | 61.14% | Jetting
10.1016/j.est.2025.116154 | Single_Sp1 | 1 | Side Heating (120 W rod) | 1 |  |  | 2310 mAh | 18650 | 60% | NMC | Graphite |  |  |  | Air | Battery surface | 120 W |  |  |  | Side |  |  | 713.3 °C | 1490 s |  |  | Fire
10.1016/j.est.2025.116154 | Single_Sp2 | 1 | Side Heating (120 W rod) | 1 |  |  | 2310 mAh | 18650 | 60% | NMC | Graphite |  |  |  | Air | Battery surface | 120 W |  |  |  | Side |  |  | 735.2 °C | 864 s |  |  | Fire
10.1016/j.est.2025.116154 | Single_Sp3 | 1 | Side Heating (120 W rod) | 1 |  |  | 2310 mAh | 18650 | 60% | NMC | Graphite |  |  |  | Air | Battery surface | 120 W |  |  |  | Side |  |  | 727.8 °C | 517 s |  |  | No Fire
10.1016/j.est.2025.116154 | Module_Sp1 | 1 | Side Heating (120 W rod) | 2 |  |  | 2310 mAh | 18650 | 60% | NMC | Graphite |  |  |  | Air | Battery surface (Cell 2) | 120 W (applied to Cell 1) |  |  |  | Side (Cell 1 adjacent) |  | 228.4 °C (Cell 2) |  | 135 s (TRP interval Cell2−Cell1) |  |  | Fire
10.1016/j.est.2025.116154 | Module_Sp2 | 1 | Side Heating (120 W rod) | 2 |  |  | 2310 mAh | 18650 | 60% | NMC | Graphite |  |  |  | Air | Battery surface (Cell 2) | 120 W (applied to Cell 1) |  |  |  | Side (Cell 1 adjacent) |  |  |  | 121 s (TRP interval Cell2−Cell1) |  |  | Fire
10.1016/j.est.2025.116154 | Module_Sp3 | 1 | Side Heating (120 W rod) | 2 |  |  | 2310 mAh | 18650 | 60% | NMC | Graphite |  |  |  | Air | Battery surface (Cell 2) | 120 W (applied to Cell 1) |  |  |  | Side (Cell 1 adjacent) |  | 311.3 °C (Cell 2) |  | 71 s (TRP interval Cell2−Cell1) |  |  | Fire
10.1016/j.est.2025.116358 | Test_1_Overheating_LiquidCooling | 0 | Heating plate (500 W) - Overheating | 1 |  | Liquid immersion cooling (fluorinated dielectric coolant) | 280 Ah | Prismatic | 100% | LiFePO4 (LFP) | Graphite | Commercial (unspecified) |  |  | Air (battery immersed in fluorinated dielectric liquid) | Surface thermocouples (TC-2, TC-5, TC-8); tabs (TC-7, TC-9) | 500 W |  | 208 × 174 × 72 mm |  | Full-face contact on battery surface |  |  | 123 °C |  |  |  | No Fire | {"CO": "127 mg/cm^3", "H2": "detected", "CH4": "detected", "HF": "detected"}
10.1016/j.est.2025.116358 | Test_2_Overheating_NoCooling | 1 | Heating plate (500 W) - Overheating | 1 |  |  | 280 Ah | Prismatic | 100% | LiFePO4 (LFP) | Graphite | Commercial (unspecified) |  |  | Air | Surface thermocouples (TC-2, TC-5, TC-8); tabs (TC-7, TC-9) | 500 W |  | 208 × 174 × 72 mm |  | Full-face contact on battery surface |  |  | 471.7 °C | 34 min 6 s | 4.4 °C/s |  | Jetting | {"CO": "detected (highest)", "H2": "detected", "CH4": "detected", "HF": "detected"}
https://doi.org/10.1016/j.est.2025.116548 | Test_1_Bat1_Control | 1 | Front surface heating plate (2000 W) | 1 |  |  | 240 Ah | Prismatic (Rectangular) | 100% | LFP |  |  |  |  | Air | Front and back surfaces (center) | 2000 W |  | 400.5 mm × 145.8 mm |  | Front surface |  |  | 784.5 °C (front); 545.1 °C (back) | 508 s | 9.6 °C/s |  | Jetting
https://doi.org/10.1016/j.est.2025.116548 | Test_1_Bat2_Control | 1 | Neighbor conduction heating (propagation from Battery 1) | 1 |  |  | 240 Ah | Prismatic (Rectangular) | 100% | LFP |  |  |  |  | Air | Front and back surfaces (center) | 2000 W |  | 400.5 mm × 145.8 mm |  | Front surface (heated neighbor) |  |  | 546.5 °C (front); 444.5 °C (back) | 1079 s | 10.3 °C/s |  | Jetting
https://doi.org/10.1016/j.est.2025.116548 | Test_2_Bat1_3mm_CPCM | 1 | Front surface heating plate (2000 W) | 1 |  | 3 mm CPCM between cells | 240 Ah | Prismatic (Rectangular) | 100% | LFP |  |  |  |  | Air | Front and back surfaces (center) | 2000 W |  | 400.5 mm × 145.8 mm |  | Front surface |  |  | 619.8 °C (front); 309.2 °C (back) | 489 s | 7.6 °C/s |  | Jetting
https://doi.org/10.1016/j.est.2025.116548 | Test_2_Bat2_3mm_CPCM | 0 | Neighbor conduction heating (propagation from Battery 1 through CPCM) | 1 |  | 3 mm CPCM between cells | 240 Ah | Prismatic (Rectangular) | 100% | LFP |  |  |  |  | Air | Front and back surfaces (center) | 2000 W |  | 400.5 mm × 145.8 mm |  | Front surface (heated neighbor) |  |  | 236.3 °C (front); 133.8 °C (back) |  |  |  | Jetting
https://doi.org/10.1016/j.est.2025.116548 | Test_3_Bat1_2mm_CPCM | 1 | Front surface heating plate (2000 W) | 1 |  | 2 mm CPCM between cells | 240 Ah | Prismatic (Rectangular) | 100% | LFP |  |  |  |  | Air | Front and back surfaces (center) | 2000 W |  | 400.5 mm × 145.8 mm |  | Front surface |  |  | 649.5 °C (front); 372.1 °C (back) | 670 s | 9.1 °C/s |  | Jetting
https://doi.org/10.1016/j.est.2025.116548 | Test_3_Bat2_2mm_CPCM | 0 | Neighbor conduction heating (propagation from Battery 1 through CPCM) | 1 |  | 2 mm CPCM between cells | 240 Ah | Prismatic (Rectangular) | 100% | LFP |  |  |  |  | Air | Front and back surfaces (center) | 2000 W |  | 400.5 mm × 145.8 mm |  | Front surface (heated neighbor) |  |  | 281.6 °C (front); 162.3 °C (back) |  |  |  | Jetting
https://doi.org/10.1016/j.est.2025.116548 | Test_4_Bat1_3mm_Aerogel | 1 | Front surface heating plate (2000 W) | 1 |  | 3 mm ceramic fiber aerogel between cells | 240 Ah | Prismatic (Rectangular) | 100% | LFP |  |  |  |  | Air | Front and back surfaces (center) | 2000 W |  | 400.5 mm × 145.8 mm |  | Front surface |  |  | 764.8 °C (front); 459.6 °C (back) | 421 s | 7.9 °C/s |  | Jetting
https://doi.org/10.1016/j.est.2025.116548 | Test_4_Bat2_3mm_Aerogel | 0 | Neighbor conduction heating (propagation from Battery 1 through aerogel) | 1 |  | 3 mm ceramic fiber aerogel between cells | 240 Ah | Prismatic (Rectangular) | 100% | LFP |  |  |  |  | Air | Front and back surfaces (center) | 2000 W |  | 400.5 mm × 145.8 mm |  | Front surface (heated neighbor) |  |  | 142.5 °C (front); 98.6 °C (back) |  |  |  | No Fire
https://doi.org/10.1016/j.est.2025.116548 | Test_5_Bat1_2mm_Aerogel | 1 | Front surface heating plate (2000 W) | 1 |  | 2 mm ceramic fiber aerogel between cells | 240 Ah | Prismatic (Rectangular) | 100% | LFP |  |  |  |  | Air | Front and back surfaces (center) | 2000 W |  | 400.5 mm × 145.8 mm |  | Front surface |  |  | 826.1 °C (front); 425.1 °C (back) | 608 s | 7.5 °C/s |  | Jetting
https://doi.org/10.1016/j.est.2025.116548 | Test_5_Bat2_2mm_Aerogel | 0 | Neighbor conduction heating (propagation from Battery 1 through aerogel) | 1 |  | 2 mm ceramic fiber aerogel between cells | 240 Ah | Prismatic (Rectangular) | 100% | LFP |  |  |  |  | Air | Front and back surfaces (center) | 2000 W |  | 400.5 mm × 145.8 mm |  | Front surface (heated neighbor) |  |  | 197.8 °C (front); 125.4 °C (back) |  |  |  | No Fire
https://doi.org/10.1016/j.est.2025.116548 | Test_6_Bat1_Brick | 1 | Front surface heating plate (2000 W) | 1 |  | Brick module (horizontal interlaced 1:1 arrangement, no insulation) | 240 Ah | Prismatic (Rectangular) | 100% | LFP |  |  |  |  | Air | Front and back surfaces (center) | 2000 W |  | 400.5 mm × 145.8 mm |  | Front surface |  |  | 655.1 °C (front); 220.4 °C (back) | 513 s | 7.2 °C/s |  | Jetting
https://doi.org/10.1016/j.est.2025.116548 | Test_6_Bat2_Brick | 0 | Neighbor conduction heating (propagation from Battery 1 in brick module) | 1 |  | Brick module (horizontal interlaced 1:1 arrangement, no insulation) | 240 Ah | Prismatic (Rectangular) | 100% | LFP |  |  |  |  | Air | Front and back surfaces (center) | 2000 W |  | 400.5 mm × 145.8 mm |  | Front surface (heated neighbor) |  |  | 217.9 °C (front); 95.4 °C (back) |  |  |  | No Fire
https://doi.org/10.1016/j.est.2025.116548 | Test_6_Bat3_Brick | 0 | Neighbor conduction heating (propagation from Battery 1 in brick module) | 1 |  | Brick module (horizontal interlaced 1:1 arrangement, no insulation) | 240 Ah | Prismatic (Rectangular) | 100% | LFP |  |  |  |  | Air | Front and back surfaces (center) | 2000 W |  | 400.5 mm × 145.8 mm |  | Front surface (heated neighbor) |  |  | 213.0 °C (front); 92.8 °C (back) |  |  |  | No Fire
https://doi.org/10.1016/j.est.2025.116548 | Test_6_Bat4_Brick | 0 | Neighbor conduction heating (propagation from Battery 1 in brick module) | 1 |  | Brick module (horizontal interlaced 1:1 arrangement, no insulation) | 240 Ah | Prismatic (Rectangular) | 100% | LFP |  |  |  |  | Air | Front and back surfaces (center) | 2000 W |  | 400.5 mm × 145.8 mm |  | Front surface (heated neighbor) |  |  | 104.4 °C (front); 74.9 °C (back) |  |  |  | No Fire
10.1016/j.est.2025.116748 | Z0-2_SOC0 | 0 | Side Heating (contact heating plate) | 2 |  | Blank needle felt (Z0–2), 2 mm | 2 Ah | Pouch | 0% | NCM (ternary) |  |  |  |  | Air | Front and side surfaces of heated and protected batteries |  |  |  |  | Side contact heating plate on heated battery; SAF barrier between batteries |  |  | below 170 °C |  |  |  | No Fire
10.1016/j.est.2025.116748 | Z0-2_SOC50 | 1 | Side Heating (contact heating plate) | 2 |  | Blank needle felt (Z0–2), 2 mm | 2 Ah | Pouch | 50% | NCM (ternary) |  |  |  |  | Air | Front and side surfaces of heated and protected batteries |  |  |  |  | Side contact heating plate on heated battery; SAF barrier between batteries |  |  | 422 °C |  |  | 7.6% | Jetting
10.1016/j.est.2025.116748 | Z0-2_SOC75 | 1 | Side Heating (contact heating plate) | 2 |  | Blank needle felt (Z0–2), 2 mm | 2 Ah | Pouch | 75% | NCM (ternary) |  |  |  |  | Air | Front and side surfaces of heated and protected batteries |  |  |  |  | Side contact heating plate on heated battery; SAF barrier between batteries |  | 460.2 °C | 640.7 °C | 1014 s |  |  | Jetting
10.1016/j.est.2025.116748 | Z0-2_SOC100 | 1 | Side Heating (contact heating plate) | 2 |  | Blank needle felt (Z0–2), 2 mm | 2 Ah | Pouch | 100% | NCM (ternary) |  |  |  |  | Air | Front and side surfaces of heated and protected batteries |  |  |  |  | Side contact heating plate on heated battery; SAF barrier between batteries |  |  | 634 °C |  |  | 31.1% | Jetting
10.1016/j.est.2025.116748 | Z5-1_SOC0 | 0 | Side Heating (contact heating plate) | 2 |  | SAF (Z5–1), 1 mm, 42.9 wt% aerogel | 2 Ah | Pouch | 0% | NCM (ternary) |  |  |  |  | Air | Front and side surfaces of heated and protected batteries |  |  |  |  | Side contact heating plate on heated battery; SAF barrier between batteries | [5 empty] | 5.0% | No Fire
10.1016/j.est.2025.116748 | Z5-1_SOC75 | 1 | Side Heating (contact heating plate) | 2 |  | SAF (Z5–1), 1 mm, 42.9 wt% aerogel | 2 Ah | Pouch | 75% | NCM (ternary) |  |  |  |  | Air | Front and side surfaces of heated and protected batteries |  |  |  |  | Side contact heating plate on heated battery; SAF barrier between batteries |  | 266.1 °C | 512.3 °C | 1066 s |  |  | Jetting
10.1016/j.est.2025.116748 | Z5-1_SOC100 | 1 | Side Heating (contact heating plate) | 2 |  | SAF (Z5–1), 1 mm, 42.9 wt% aerogel | 2 Ah | Pouch | 100% | NCM (ternary) |  |  |  |  | Air | Front and side surfaces of heated and protected batteries |  |  |  |  | Side contact heating plate on heated battery; SAF barrier between batteries | [5 empty] | 29.5% | Jetting
10.1016/j.est.2025.116748 | Z3-2_SOC0 | 0 | Side Heating (contact heating plate) | 2 |  | SAF (Z3–2), 2 mm, 52.5 wt% aerogel | 2 Ah | Pouch | 0% | NCM (ternary) |  |  |  |  | Air | Front and side surfaces of heated and protected batteries |  |  |  |  | Side contact heating plate on heated battery; SAF barrier between batteries |  |  | ≤180 °C |  |  | <3% | No Fire
10.1016/j.est.2025.116748 | Z3-2_SOC50 | 0 | Side Heating (contact heating plate) | 2 |  | SAF (Z3–2), 2 mm, 52.5 wt% aerogel | 2 Ah | Pouch | 50% | NCM (ternary) |  |  |  |  | Air | Front and side surfaces of heated and protected batteries |  |  |  |  | Side contact heating plate on heated battery; SAF barrier between batteries |  |  | ≤180 °C |  |  | <3% | No Fire
10.1016/j.est.2025.116748 | Z3-2_SOC75 | 0 | Side Heating (contact heating plate) | 2 |  | SAF (Z3–2), 2 mm, 52.5 wt% aerogel | 2 Ah | Pouch | 75% | NCM (ternary) |  |  |  |  | Air | Front and side surfaces of heated and protected batteries |  |  |  |  | Side contact heating plate on heated battery; SAF barrier between batteries |  |  | 165.4 °C |  |  | <3% | No Fire
10.1016/j.est.2025.116748 | Z3-2_SOC100 | 0 | Side Heating (contact heating plate) | 2 |  | SAF (Z3–2), 2 mm, 52.5 wt% aerogel | 2 Ah | Pouch | 100% | NCM (ternary) |  |  |  |  | Air | Front and side surfaces of heated and protected batteries |  |  |  |  | Side contact heating plate on heated battery; SAF barrier between batteries |  |  | ≤180 °C |  |  | <3% | No Fire
10.1016/j.est.2025.116748 | Z1-2_SOC50 | 0 | Side Heating (contact heating plate) | 2 |  | SAF (Z1–2), 2 mm, 62.5 wt% aerogel | 2 Ah | Pouch | 50% | NCM (ternary) |  |  |  |  | Air | Front and side surfaces of heated and protected batteries |  |  |  |  | Side contact heating plate on heated battery; SAF barrier between batteries |  |  | ≤180 °C |  |  |  | No Fire
10.1016/j.est.2025.116748 | Z1-2_SOC75 | 0 | Side Heating (contact heating plate) | 2 |  | SAF (Z1–2), 2 mm, 62.5 wt% aerogel | 2 Ah | Pouch | 75% | NCM (ternary) |  |  |  |  | Air | Front and side surfaces of heated and protected batteries |  |  |  |  | Side contact heating plate on heated battery; SAF barrier between batteries |  |  | 122.8 °C |  |  |  | No Fire
10.1016/j.est.2025.116748 | Z1-2_SOC100 | 0 | Side Heating (contact heating plate) | 2 |  | SAF (Z1–2), 2 mm, 62.5 wt% aerogel | 2 Ah | Pouch | 100% | NCM (ternary) |  |  |  |  | Air | Front and side surfaces of heated and protected batteries |  |  |  |  | Side contact heating plate on heated battery; SAF barrier between batteries |  |  | ≤180 °C |  |  |  | No Fire
10.1016/j.est.2025.116748 | Z2-2_SOC50 | 0 | Side Heating (contact heating plate) | 2 |  | SAF (Z2–2), 2 mm, 55.2 wt% aerogel | 2 Ah | Pouch | 50% | NCM (ternary) |  |  |  |  | Air | Front and side surfaces of heated and protected batteries |  |  |  |  | Side contact heating plate on heated battery; SAF barrier between batteries |  |  | ≤180 °C |  |  |  | No Fire
10.1016/j.est.2025.116748 | Z2-2_SOC75 | 0 | Side Heating (contact heating plate) | 2 |  | SAF (Z2–2), 2 mm, 55.2 wt% aerogel | 2 Ah | Pouch | 75% | NCM (ternary) |  |  |  |  | Air | Front and side surfaces of heated and protected batteries |  |  |  |  | Side contact heating plate on heated battery; SAF barrier between batteries |  |  | 110.7 °C |  |  |  | No Fire
10.1016/j.est.2025.116748 | Z2-2_SOC100 | 0 | Side Heating (contact heating plate) | 2 |  | SAF (Z2–2), 2 mm, 55.2 wt% aerogel | 2 Ah | Pouch | 100% | NCM (ternary) |  |  |  |  | Air | Front and side surfaces of heated and protected batteries |  |  |  |  | Side contact heating plate on heated battery; SAF barrier between batteries |  |  | ≤180 °C |  |  |  | No Fire
10.1016/j.est.2025.116748 | Z4-2_SOC50 | 0 | Side Heating (contact heating plate) | 2 |  | SAF (Z4–2), 2 mm, 44.7 wt% aerogel | 2 Ah | Pouch | 50% | NCM (ternary) |  |  |  |  | Air | Front and side surfaces of heated and protected batteries |  |  |  |  | Side contact heating plate on heated battery; SAF barrier between batteries |  |  | ≤180 °C |  |  |  | No Fire
10.1016/j.est.2025.116748 | Z4-2_SOC75 | 0 | Side Heating (contact heating plate) | 2 |  | SAF (Z4–2), 2 mm, 44.7 wt% aerogel | 2 Ah | Pouch | 75% | NCM (ternary) |  |  |  |  | Air | Front and side surfaces of heated and protected batteries |  |  |  |  | Side contact heating plate on heated battery; SAF barrier between batteries |  |  | 171.2 °C |  |  |  | No Fire
10.1016/j.est.2025.116748 | Z4-2_SOC100 | 0 | Side Heating (contact heating plate) | 2 |  | SAF (Z4–2), 2 mm, 44.7 wt% aerogel | 2 Ah | Pouch | 100% | NCM (ternary) |  |  |  |  | Air | Front and side surfaces of heated and protected batteries |  |  |  |  | Side contact heating plate on heated battery; SAF barrier between batteries |  |  | ≤180 °C |  |  |  | No Fire
10.1016/j.est.2025.116748 | Z5-2_SOC50 | 0 | Side Heating (contact heating plate) | 2 |  | SAF (Z5–2), 2 mm, 42.9 wt% aerogel | 2 Ah | Pouch | 50% | NCM (ternary) |  |  |  |  | Air | Front and side surfaces of heated and protected batteries |  |  |  |  | Side contact heating plate on heated battery; SAF barrier between batteries |  |  | ≤180 °C |  |  |  | No Fire
10.1016/j.est.2025.116748 | Z5-2_SOC75 | 0 | Side Heating (contact heating plate) | 2 |  | SAF (Z5–2), 2 mm, 42.9 wt% aerogel | 2 Ah | Pouch | 75% | NCM (ternary) |  |  |  |  | Air | Front and side surfaces of heated and protected batteries |  |  |  |  | Side contact heating plate on heated battery; SAF barrier between batteries |  |  | 164.8 °C |  |  |  | No Fire
10.1016/j.est.2025.116748 | Z5-2_SOC100 | 0 | Side Heating (contact heating plate) | 2 |  | SAF (Z5–2), 2 mm, 42.9 wt% aerogel | 2 Ah | Pouch | 100% | NCM (ternary) |  |  |  |  | Air | Front and side surfaces of heated and protected batteries |  |  |  |  | Side contact heating plate on heated battery; SAF barrier between batteries |  |  | ≤180 °C |  |  |  | No Fire
10.1016/j.est.2025.116852 | ARC_SOH_100 | 1 | ARC (constant 150 °C) | 1 | 0.08 MPa (airtight jar initial) |  | 3.0 Ah | 18650 | 100% | NCA | Graphite |  |  |  | Argon (inert, airtight jar) | Near the exhaust valve port on the surface |  |  |  | 150 °C | Global (ARC chamber) |  | 184.45 °C | 873.82 °C | 4969 s |  |  | No Fire | {"H2": "28.53%", "CO": "4.10%", "CO2": "50.58%", "CH4": "11.37%", "C2H4": "5.22%", "C2H6": "0.16%", "C3H6": "0.03%", "O2": "not detected"}
10.1016/j.est.2025.116852 | ARC_SOH_90 | 1 | ARC (constant 150 °C) | 1 | 0.08 MPa (airtight jar initial) |  | 3.0 Ah | 18650 | 100% | NCA | Graphite |  |  |  | Argon (inert, airtight jar) | Near the exhaust valve port on the surface |  |  |  | 150 °C | Global (ARC chamber) | [6 empty] | No Fire | {"H2": "24.42%", "CO": "7.13%", "CO2": "53.00%", "CH4": "11.26%", "C2H4": "3.95%", "C2H6": "0.19%", "C3H6": "0.05%", "O2": "not detected"}
10.1016/j.est.2025.116852 | ARC_SOH_80 | 1 | ARC (constant 150 °C) | 1 | 0.08 MPa (airtight jar initial) |  | 3.0 Ah | 18650 | 100% | NCA | Graphite |  |  |  | Argon (inert, airtight jar) | Near the exhaust valve port on the surface |  |  |  | 150 °C | Global (ARC chamber) | [6 empty] | No Fire | {"H2": "21.92%", "CO": "7.62%", "CO2": "54.74%", "CH4": "11.71%", "C2H4": "3.81%", "C2H6": "0.16%", "C3H6": "0.03%", "O2": "not detected"}
10.1016/j.est.2025.116852 | ARC_SOH_70 | 1 | ARC (constant 150 °C) | 1 | 0.08 MPa (airtight jar initial) |  | 3.0 Ah | 18650 | 100% | NCA | Graphite |  |  |  | Argon (inert, airtight jar) | Near the exhaust valve port on the surface |  |  |  | 150 °C | Global (ARC chamber) | [6 empty] | No Fire | {"H2": "21.78%", "CO": "8.02%", "CO2": "53.07%", "CH4": "12.20%", "C2H4": "4.75%", "C2H6": "0.16%", "C3H6": "0.02%", "O2": "not detected"}
10.1016/j.est.2025.116852 | ARC_SOH_60 | 1 | ARC (constant 150 °C) | 1 | 0.08 MPa (airtight jar initial) |  | 3.0 Ah | 18650 | 100% | NCA | Graphite |  |  |  | Argon (inert, airtight jar) | Near the exhaust valve port on the surface |  |  |  | 150 °C | Global (ARC chamber) | [6 empty] | No Fire | {"H2": "17.64%", "CO": "9.71%", "CO2": "53.38%", "CH4": "12.51%", "C2H4": "6.53%", "C2H6": "0.21%", "C3H6": "0.02%", "O2": "not detected"}
10.1016/j.est.2025.117220 | OS_100_SOC | 1 | Side Heating (500 W electric heater on front surface) | 1 |  |  | 105 Ah | Prismatic | 100% | LiFePO4 (LFP) | Graphite | LiPF6 in EC/DMC/EMC | PP |  | Air | Front and back surfaces (thermocouples) | 500 W |  |  |  | Front surface |  | 165 ± 4 °C | 516 ± 5 °C | 2211 ± 64 s |  |  | Jetting | {"CO": "measured", "CO2": "measured", "H2": "measured", "SO2": "measured", "CO2/CO": "42.20 (molar ratio)"}
10.1016/j.est.2025.117220 | SCS_100_SOC_15x10 | 1 | Side Heating (500 W electric heater on front surface) | 1 |  |  | 105 Ah | Prismatic | 100% | LiFePO4 (LFP) | Graphite | LiPF6 in EC/DMC/EMC | PP |  | Air | Front and back surfaces (thermocouples) | 500 W |  |  |  | Front surface |  | 164 ± 2 °C | 523 ± 5 °C | 2058 ± 72 s |  | 19.43 ± 0.20% | Explosion | {"CO": "measured", "CO2": "measured", "H2": "measured", "SO2": "measured", "CO2/CO": "11.70 (molar ratio)"}
10.1016/j.est.2025.117220 | OS_50_SOC | 1 | Side Heating (500 W electric heater on front surface) | 1 |  |  | 105 Ah | Prismatic | 50% | LiFePO4 (LFP) | Graphite | LiPF6 in EC/DMC/EMC | PP |  | Air | Front and back surfaces (thermocouples) | 500 W |  |  |  | Front surface |  | 222 ± 2 °C | 306 ± 10 °C | 2417 ± 49 s |  |  | Jetting | {"CO": "measured", "CO2": "measured", "H2": "measured", "SO2": "measured"}
10.1016/j.est.2025.117220 | SCS_50_SOC_15x10 | 1 | Side Heating (500 W electric heater on front surface) | 1 |  |  | 105 Ah | Prismatic | 50% | LiFePO4 (LFP) | Graphite | LiPF6 in EC/DMC/EMC | PP |  | Air | Front and back surfaces (thermocouples) | 500 W |  |  |  | Front surface |  | 205 ± 2 °C | 313 ± 4 °C | 2322 ± 88 s |  | 16.82 ± 0.03% | Explosion | {"CO": "measured", "CO2": "measured", "H2": "measured", "SO2": "measured"}
10.1016/j.est.2025.117220 | SCS_75_SOC_15x10 | 1 | Side Heating (500 W electric heater on front surface) | 1 |  |  | 105 Ah | Prismatic | 75% | LiFePO4 (LFP) | Graphite | LiPF6 in EC/DMC/EMC | PP |  | Air | Front and back surfaces (thermocouples) | 500 W |  |  |  | Front surface |  | 179 ± 4 °C | 339 ± 5 °C | 2209 ± 48 s |  | 17.08 ± 0.05% | Explosion | {"CO": "measured", "CO2": "measured", "H2": "measured", "SO2": "measured"}
10.1016/j.est.2025.117220 | SCS_25_SOC_15x10 | 1 | Side Heating (500 W electric heater on front surface) | 1 |  |  | 105 Ah | Prismatic | 25% | LiFePO4 (LFP) | Graphite | LiPF6 in EC/DMC/EMC | PP |  | Air | Front and back surfaces (thermocouples) | 500 W |  |  |  | Front surface |  |  | 261 ± 2 °C |  |  | 16.57 ± 0.07% | Fire | {"CO": "measured", "CO2": "measured", "H2": "measured", "SO2": "measured"}
10.1016/j.est.2025.117220 | SCS_100_SOC_opening_2.5x2.5 | 1 | Side Heating (500 W electric heater on front surface) | 1 |  |  | 105 Ah | Prismatic | 100% | LiFePO4 (LFP) | Graphite | LiPF6 in EC/DMC/EMC | PP |  | Air | Front and back surfaces (thermocouples) | 500 W |  |  |  | Front surface | [6 empty] | No Fire | {"CO": "measured", "CO2": "measured", "H2": "measured", "SO2": "measured"}
10.1016/j.est.2025.117220 | SCS_100_SOC_opening_5x5 | 1 | Side Heating (500 W electric heater on front surface) | 1 |  |  | 105 Ah | Prismatic | 100% | LiFePO4 (LFP) | Graphite | LiPF6 in EC/DMC/EMC | PP |  | Air | Top region above battery (thermocouples near opening) | 500 W |  |  |  | Front surface |  |  | 627 °C (top region, deflagration peak) |  |  |  | Explosion | {"CO": "measured", "CO2": "measured", "H2": "measured", "SO2": "measured"}
10.1016/j.est.2025.117220 | SCS_100_SOC_opening_10x5 | 1 | Side Heating (500 W electric heater on front surface) | 1 |  |  | 105 Ah | Prismatic | 100% | LiFePO4 (LFP) | Graphite | LiPF6 in EC/DMC/EMC | PP |  | Air | Top region above battery (thermocouples near opening) | 500 W |  |  |  | Front surface |  |  | 626 °C (top region, deflagration peak) |  |  |  | Explosion | {"CO": "measured", "CO2": "measured", "H2": "measured", "SO2": "measured"}
10.1016/j.est.2025.117220 | SCS_100_SOC_opening_10x10 | 1 | Side Heating (500 W electric heater on front surface) | 1 |  |  | 105 Ah | Prismatic | 100% | LiFePO4 (LFP) | Graphite | LiPF6 in EC/DMC/EMC | PP |  | Air | Top region above battery (thermocouples near opening) | 500 W |  |  |  | Front surface | [6 empty] | Fire | {"CO": "measured", "CO2": "measured", "H2": "measured", "SO2": "measured", "CO2/CO": "8.58 (molar ratio)"}
10.1016/j.est.2025.117272 | Cell_5_Fresh | 1 | ARC (Heat-Wait-Seek) | 1 |  |  | 1.1 Ah | 18650 | 100% | LFP | Graphite |  |  |  |  | Cell surface (N-type thermocouple) |  |  |  |  | Global (uniform ARC chamber heating) | 92 °C | 183 °C |  | 2800 min |  |  | No Fire
10.1016/j.est.2025.117272 | Cell_3_RT_cycled | 1 | ARC (Heat-Wait-Seek) | 1 |  |  | 1.1 Ah | 18650 | 100% | LFP | Graphite |  |  |  |  | Cell surface (N-type thermocouple) |  |  |  |  | Global (uniform ARC chamber heating) | 117 °C | 183 °C |  |  |  |  | No Fire
10.1016/j.est.2025.117272 | Cell_4_RT_cycled | 1 | ARC (Heat-Wait-Seek) | 1 |  |  | 1.1 Ah | 18650 | 100% | LFP | Graphite |  |  |  |  | Cell surface (N-type thermocouple) |  |  |  |  | Global (uniform ARC chamber heating) | 117 °C | 183 °C |  |  |  |  | No Fire
10.1016/j.est.2025.117520 | Case_1_ARC_single_cell | 1 | ARC (adiabatic) | 1 |  |  |  | 18650 | 60% | LiNi0.8Co0.15Al0.05O2 (NCA) | Graphite | LiPF6 in carbonate solvents |  |  | Adiabatic (ARC) | [6 empty] | 143.8 °C | 171.3 °C | 712.8 °C |  | 23891.8 °C/min |  | No Fire
10.1016/j.est.2025.117520 | Case_2_OpenEnv_6cell_no_suppression | 1 | External heater | 6 |  |  |  | 18650 | 60% | LiNi0.8Co0.15Al0.05O2 (NCA) | Graphite | LiPF6 in carbonate solvents |  |  | Open environment (Air) | TC at heater (TC0) and at center of cell surface (mid-height) | 500 W |  |  |  | Side (mid-height) |  | 161.3 °C | 775.2 °C | 2184 s |  |  | Fire
10.1016/j.est.2025.117520 | Case_3_Water_mist_6cell | 1 | External heater + water mist suppression | 6 |  | Deionized water mist, spray angle 60°, 5 MPa for 30 s (flow 1.83 L/min/m²), released at flame injection |  | 18650 | 60% | LiNi0.8Co0.15Al0.05O2 (NCA) | Graphite | LiPF6 in carbonate solvents |  |  | Open environment (Air) | TC at heater (TC0) and at center of cell surface (mid-height) | 500 W |  |  |  | Side (mid-height) |  |  | 665.1 °C | 1670 s |  |  | Fire
10.1016/j.est.2025.117520 | Case_4_PFC_solution_mist_6cell | 1 | External heater + perfluorocarbon solution mist suppression | 6 |  | Perfluorocarbon solution mist (PFOA:PFCs = 7:3; water content 70%; surfactant sodium perfluorooctanoate, cosurfactant perfluorobutanol, emulsifiers perfluorodecalin and perfluorotributylamine), 5 MPa for 30 s, released at flame injection |  | 18650 | 60% | LiNi0.8Co0.15Al0.05O2 (NCA) | Graphite | LiPF6 in carbonate solvents |  |  | Open environment (Air) | TC at heater (TC0) and at center of cell surface (mid-height) | 500 W |  |  |  | Side (mid-height) |  |  | 417.8 °C |  |  |  | Fire
10.1016/j.est.2025.117848 | SIB_50SOC | 1 | ARC (adiabatic, sealed can) | 1 |  |  | 7.5 Ah | Cylindrical (32 mm × 138 mm) | 50% | Copper-based oxide | Hard carbon |  |  |  | N2 (nitrogen-rich) | Thermocouples at various locations on the battery |  | 5 °C/min |  | 200 °C (initial ARC target) | Global (uniform heating) |  | 155.3 °C | 193.2 °C |  |  |  | No Fire | {"N2": "79.87%", "CO2": "13.77%", "H2": "1.75%", "CO": "1.43%", "CH4": "0.01%", "C2H4": "0.69%", "C2H6": "0.11%", "C3H6": "2.20%", "CxHy": "0.17%"}
10.1016/j.est.2025.117848 | SIB_100SOC | 1 | ARC (adiabatic, sealed can) | 1 |  |  | 7.5 Ah | Cylindrical (32 mm × 138 mm) | 100% | Copper-based oxide | Hard carbon |  |  |  | N2 (nitrogen-rich) | Thermocouples at various locations on the battery |  | 5 °C/min |  | 200 °C (initial ARC target) | Global (uniform heating) |  | 167.7 °C | 236.6 °C | 180.97 min | 10 °C/min |  | No Fire | {"N2": "67.02%", "CO2": "13.52%", "H2": "8.73%", "CO": "4.17%", "CH4": "1.01%", "C2H4": "2.83%", "C2H6": "0.61%", "C3H6": "1.52%", "CxHy": "0.59%"}
10.1016/j.est.2025.117848 | SIB_110SOC | 1 | ARC (adiabatic, sealed can) | 1 |  |  | 7.5 Ah | Cylindrical (32 mm × 138 mm) | 110% | Copper-based oxide | Hard carbon |  |  |  | N2 (nitrogen-rich) | Thermocouples at various locations on the battery |  | 5 °C/min |  | 200 °C (initial ARC target) | Global (uniform heating) |  | 157.0 °C | 265.8 °C |  |  |  | No Fire | {"N2": "65.11%", "CO2": "13.52%", "H2": "10.29%", "CO": "5.38%", "CH4": "1.10%", "C2H4": "2.42%", "C2H6": "0.51%", "C3H6": "1.17%", "CxHy": "0.50%"}
10.1016/j.est.2025.117848 | LFP_100SOC | 1 | ARC (adiabatic, sealed can) | 1 |  |  | 52 Ah | Prismatic (148 mm × 115 mm × 27 mm) | 100% | LFP | Graphite |  |  |  | N2 (nitrogen-rich) | Thermocouples at various locations on the battery |  | 5 °C/min |  | 200 °C (initial ARC target) | Global (uniform heating) |  | 211.6 °C | 306.3 °C |  |  |  | No Fire | {"N2": "46.51%", "CO2": "15.51%", "H2": "20.37%", "CO": "2.57%", "CH4": "5.24%", "C2H4": "3.80%", "C2H6": "1.49%", "C3H6": "2.01%", "CxHy": "2.50%"}
10.1016/j.est.2025.118105 | SOH_100 | 1 | Two-sided surface heating (polyimide film heaters) | 1 | ≈1 atm (0 MPa gauge) |  | 25 Ah | Prismatic (173 × 19 × 110 mm) | 100% | LFP | Graphite | LiPF6 in EC/EMC/DMC | Polyethylene-based with ceramic coating |  | Argon (purged in sealed container) | Center of battery side (surface, K-type thermocouple) | 400 W (2 × 200 W) |  | 150 mm × 106 mm (each of two) |  | Both large faces (two-sided surface) | [6 empty] | No Fire | {"H2": "detected", "CO2": "detected", "CO": "detected", "C2H4": "detected (first gas observed at early stage)", "CH4": "detected", "C2H6": "detected", "C3H6": "detected"}
10.1016/j.est.2025.118105 | SOH_80 | 1 | Two-sided surface heating (polyimide film heaters) | 1 | ≈1 atm (0 MPa gauge) |  | 25 Ah | Prismatic (173 × 19 × 110 mm) | 100% | LFP | Graphite | LiPF6 in EC/EMC/DMC | Polyethylene-based with ceramic coating |  | Argon (purged in sealed container) | Center of battery side (surface, K-type thermocouple) | 400 W (2 × 200 W) |  | 150 mm × 106 mm (each of two) |  | Both large faces (two-sided surface) |  |  |  | ≈740 s (onset of TR, start of Stage V) |  |  | No Fire | {"H2": "detected", "CO2": "detected", "CO": "detected", "C2H4": "detected", "CH4": "detected", "C2H6": "detected", "C3H6": "detected"}
10.1016/j.est.2025.118105 | SOH_70 | 1 | Two-sided surface heating (polyimide film heaters) | 1 | ≈1 atm (0 MPa gauge) |  | 25 Ah | Prismatic (173 × 19 × 110 mm) | 100% | LFP | Graphite | LiPF6 in EC/EMC/DMC | Polyethylene-based with ceramic coating |  | Argon (purged in sealed container) | Center of battery side (surface, K-type thermocouple) | 400 W (2 × 200 W) |  | 150 mm × 106 mm (each of two) |  | Both large faces (two-sided surface) | [6 empty] | No Fire | {"H2": "detected", "CO2": "detected", "CO": "detected", "C2H4": "detected", "CH4": "detected", "C2H6": "detected", "C3H6": "detected"}
10.1016/j.est.2025.118105 | SOH_60 | 1 | Two-sided surface heating (polyimide film heaters) | 1 | ≈1 atm (0 MPa gauge) |  | 25 Ah | Prismatic (173 × 19 × 110 mm) | 100% | LFP | Graphite | LiPF6 in EC/EMC/DMC | Polyethylene-based with ceramic coating |  | Argon (purged in sealed container) | Center of battery side (surface, K-type thermocouple) | 400 W (2 × 200 W) |  | 150 mm × 106 mm (each of two) |  | Both large faces (two-sided surface) | [6 empty] | No Fire | {"H2": "detected", "CO2": "detected", "CO": "detected", "C2H4": "detected", "CH4": "detected", "C2H6": "detected", "C3H6": "detected"}
10.1016/j.est.2025.118171 | SOH_100 | 1 | Oven (external heating) | 1 |  |  | 2.6 Ah | 18650 | 100% | LCO | Graphite |  |  |  | Air (stainless-steel oven chamber) | Surface (spot-welded K-type thermocouple on cell wall) |  |  |  | 200 °C | Global (oven) |  | 257.3 °C | 798.2 °C | 1955 s |  |  | Smoking | {"CO2": "detected; sustained increase after venting (ppm units; sensor range 0–5000 ppm)", "CO": "detected; sustained increase after venting (ppm units; sensor range 0–1000 ppm)", "VOC": "detected; relatively low peak (ppm units; sensor range up to 1000 ppm)"}
10.1016/j.est.2025.118171 | SOH_90 | 1 | Oven (external heating) | 1 |  |  | 2.6 Ah | 18650 | 100% | LCO | Graphite |  |  |  | Air (stainless-steel oven chamber) | Surface (spot-welded K-type thermocouple on cell wall) |  |  |  | 200 °C | Global (oven) |  | 244.7 °C | 760.3 °C | 1861 s |  |  | Smoking | {"CO2": "detected; sustained increase after venting (ppm units; sensor range 0–5000 ppm)", "CO": "detected; sustained increase after venting (ppm units; sensor range 0–1000 ppm)", "VOC": "detected; modest peak (ppm units; sensor range up to 1000 ppm)"}
10.1016/j.est.2025.118171 | SOH_80 | 1 | Oven (external heating) | 1 |  |  | 2.6 Ah | 18650 | 100% | LCO | Graphite |  |  |  | Air (stainless-steel oven chamber) | Surface (spot-welded K-type thermocouple on cell wall) |  |  |  | 200 °C | Global (oven) |  | 241.4 °C | 638.3 °C | 1764 s |  |  | Smoking | {"CO2": "detected; immediate spike then rapid decline after venting (ppm units; sensor range 0–5000 ppm)", "CO": "detected; spike–drop–recovery after venting (ppm units; sensor range 0–1000 ppm)", "VOC": "detected; increased peak vs higher SOH (ppm units; sensor range up to 1000 ppm)"}
10.1016/j.est.2025.118171 | SOH_70 | 1 | Oven (external heating) | 1 |  |  | 2.6 Ah | 18650 | 100% | LCO | Graphite |  |  |  | Air (stainless-steel oven chamber) | Surface (spot-welded K-type thermocouple on cell wall) |  |  |  | 200 °C | Global (oven) |  | 235.6 °C | 827.1 °C | 1709 s |  |  | Smoking | {"CO2": "detected; immediate spike then rapid decline after venting; reduced pre-venting CO2 compared to ≥80% SOH (ppm units; sensor range 0–5000 ppm)", "CO": "detected; spike–drop–recovery after venting; elevated pre-venting CO (ppm units; sensor range 0–1000 ppm)", "VOC": "detected; highest peak among SOH levels (ppm units; sensor range up to 1000 ppm)"}
10.1016/j.est.2025.118238 | ARC_NCM811_Base | 1 | ARC (adiabatic calorimetry, heat-wait-seek) | 1 |  |  | 1 Ah | Pouch | 100% | NCM811 | Graphite | [9 empty] | Global | 131.6 °C | 205 °C | 607 °C | 7.57 h | 190.30 °C/s
10.1016/j.est.2025.118238 | ARC_NCM811_Microcapsule_4gAh | 1 | ARC (adiabatic calorimetry, heat-wait-seek) | 1 |  | Ba(OH)2·8H2O microcapsules (4 g/Ah) encapsulated with melamine-urea-formaldehyde shell and mixed into electrolyte | 1 Ah | Pouch | 100% | NCM811 | Graphite | [9 empty] | Global | 142.8 °C | 225.7 °C | 500.8 °C | 8.18 h | 90.57 °C/s
10.1016/j.est.2025.118238 | HotBox_NCM622_Base | 1 | Oven (Hot Box) | [6 empty] | NCM622 | [10 empty] | Global |  | 200.7 °C | 550.4 °C | 1774.4 s
10.1016/j.est.2025.118238 | HotBox_NCM622_Microcapsule_4gAh | 1 | Oven (Hot Box) |  |  | Ba(OH)2·8H2O microcapsules (4 g/Ah) |  |  |  | NCM622 | [10 empty] | Global |  | 209.7 °C | 324.3 °C | 2058.8 s
10.1016/j.est.2025.118238 | HotBox_NCM811_Base | 1 | Oven (Hot Box) | [6 empty] | NCM811 | [10 empty] | Global |  | 188.1 °C | 551.5 °C | 1814.6 s | 255.75 °C/s
10.1016/j.est.2025.118238 | HotBox_NCM811_Microcapsule_4gAh | 1 | Oven (Hot Box) |  |  | Ba(OH)2·8H2O microcapsules (4 g/Ah) |  |  |  | NCM811 | [10 empty] | Global |  | 193.9 °C | 382.3 °C | 2039.6 s | 82.75 °C/s
10.1016/j.est.2025.118238 | HotBox_NCM90505_Base | 1 | Oven (Hot Box) | [6 empty] | NCM90505 | [10 empty] | Global |  | 185.0 °C | 732.6 °C | 1081.6 s
10.1016/j.est.2025.118238 | HotBox_NCM90505_Microcapsule_4gAh | 1 | Oven (Hot Box) |  |  | Ba(OH)2·8H2O microcapsules (4 g/Ah) |  |  |  | NCM90505 | [10 empty] | Global |  | 196.1 °C | 619.8 °C | 2343.0 s
10.1016/j.est.2025.118292 | Test1_OM | 1 | Back copper plate heater (4×500 W cartridges, total ~1260 W) | 12 |  |  | 63 Ah | Pouch | 100% | NMC | Graphite | Proprietary liquid |  |  |  | Cell surface (thermocouples) and module case exterior | 1260 W | 0.5 °C/s | same as cell (30.5 cm × 8.56 cm) |  | Back (heater contacting rear face of Cell 1) |  |  | 450 °C (module case exterior, OM upper surface near Cells 4/10) | 1781 s (first TR observed in Cell 2; Cell 1 anomalously inactive) |  |  | No Fire
10.1016/j.est.2025.118292 | Test2_OM | 1 | Back copper plate heater; pilot flame present (air/propane 1 kW) ignited vent gas causing flame heating | 12 |  |  | 63 Ah | Pouch | 100% | NMC | Graphite | Proprietary liquid |  |  |  | Cell surface (thermocouples) and module case exterior | 1260 W | 0.5 °C/s | same as cell (30.5 cm × 8.56 cm) |  | Back (heater contacting rear face of Cell 1) |  |  | 630 °C (module case exterior near Cell 10) after ~2200 s | 694 s (Cell 1) |  |  | Fire
10.1016/j.est.2025.118292 | Test2_TM | 1 | External flame heating at module front (pilot flame ignited vent gas; flame heating triggered TR) | 12 |  |  | 63 Ah | Pouch | 100% | NMC | Graphite | Proprietary liquid |  |  |  | Cell surface (thermocouples) and module case exterior |  |  |  |  | Front (flame heating at module front) |  |  | 630 °C (module case exterior near Cell 22) after ~2200 s | 1341 s (Cell 24 at front of TM) |  |  | Fire
10.1016/j.est.2025.118292 | Test3_OM | 1 | Back copper plate heater; pilot flame present (air/propane 1 kW) ignited vent gas causing flame heating | 12 |  |  | 63 Ah | Pouch | 100% | NMC | Graphite | Proprietary liquid |  |  |  | Cell surface (thermocouples) and module case exterior | 1260 W | 0.5 °C/s | same as cell (30.5 cm × 8.56 cm) |  | Back (heater contacting rear face of Cell 1) |  |  | 630 °C (module case exterior near Cell 10) after ~2200 s | 692 s (Cell 1) |  |  | Fire
10.1016/j.est.2025.118292 | Test3_TM | 1 | External flame heating at module front (pilot flame ignited vent gas; flame heating triggered TR) | 12 |  |  | 63 Ah | Pouch | 100% | NMC | Graphite | Proprietary liquid |  |  |  | Cell surface (thermocouples) and module case exterior |  |  |  |  | Front (flame heating at module front) |  |  | 630 °C (module case exterior near Cell 22) after ~2200 s | 1254 s (Cell 24 at front of TM) |  |  | Fire
10.1016/j.est.2025.118294 | Li6PS5Cl_TR_275C | 1 | External Heating (thermal abuse) | [5 empty] | 100% |  |  | Li6PS5Cl (sulfide solid electrolyte) | [8 empty] | Global |  | 275.5 °C (threshold above which TR occurred)
10.1016/j.est.2025.118294 | NCM_Li3PS4_Li7P3S11_SO2_200C |  | External Heating (thermal abuse) | [6 empty] | NCM (nickel-rich layered oxide) |  | Li3PS4 or Li7P3S11 (microcrystalline ceramic sulfide SE) | [8 empty] | Global |  | 200 °C (threshold for interfacial reaction) | [5 empty] | {"SO2": "released (detected)"}
10.1016/j.est.2025.118294 | Crystalline_Sulfides_300C_Reaction |  | External Heating (thermal abuse) | [6 empty] | NCM (nickel-rich layered oxide) |  | Li6PS5Cl or Li10GeP12S2 (crystalline sulfide SE) | [8 empty] | Global |  | 300 °C (solid-solid reaction threshold with NCM decomposition products)
10.1016/j.est.2025.118294 | Autoclave_GC_Weber_81 | 1 | Autoclave Heating | 1 | High pressure (autoclave, inert gas) | [9 empty] | Inert gas (autoclave) | [5 empty] | Global | [7 empty] | {"H2": "detected", "CH4": "detected"}
10.1016/j.est.2025.118294 | PEO_DSC_Pielichowski_51 |  | DSC (heating of polymer electrolyte) | [8 empty] | PEO (polymer solid electrolyte) | [8 empty] | Global | [7 empty] | {"Ethanol": "detected", "Methanol": "detected", "CO": "detected", "CO2": "detected"}
10.1016/j.est.2025.118294 | PolyDioxolane_PEO_DSC_52 |  | DSC/Thermal Analysis (heating of in situ polymerized electrolyte) | [8 empty] | Polymerized dioxolane with LiTFSI and SnF2 (based on PEO) | [8 empty] | Global | 40 °C (onset of decomposition) | 110 °C (irreversible decomposition into formaldehyde and epoxides) | [5 empty] | {"Formaldehyde": "detected", "Epoxides (low molecular weight)": "detected", "H2": "detected", "C2H4": "detected"}
10.1016/j.est.2025.118515 | SOC_0 | 1 | Side Heating (heating plate attached to outermost battery) | 3 |  |  | 32 Ah | Prismatic | 0% | LFP |  | LiPF6-based electrolyte |  | 140 Wh/kg |  | Surface (K-type thermocouples T1–T5; T04 position) |  |  |  |  | Side (outermost cell) |  | 142 °C | 253 °C | 1000 s |  |  | Smoking
10.1016/j.est.2025.118515 | SOC_50 | 1 | Side Heating (heating plate attached to outermost battery) | 3 |  |  | 32 Ah | Prismatic | 50% | LFP |  | LiPF6-based electrolyte |  | 140 Wh/kg |  | Surface (K-type thermocouples T1–T5) |  |  |  |  | Side (outermost cell) |  | 139 °C | 293 °C | 920 s |  |  | Fire
10.1016/j.est.2025.118515 | SOC_100_Control | 1 | Side Heating (heating plate attached to outermost battery) | 3 |  |  | 32 Ah | Prismatic | 100% | LFP |  | LiPF6-based electrolyte |  | 140 Wh/kg |  | Surface (K-type thermocouples T1–T5) |  |  |  |  | Side (outermost cell) |  | 101 °C | 319 °C | 870 s | 0.28 °C/s |  | Jetting
10.1016/j.est.2025.118515 | PCM_5mm_at_100SOC | 1 | Side Heating (heating plate attached to outermost battery) | 3 |  | 0.15APP/0.1EGA-PCM filler, 5 mm thickness | 32 Ah | Prismatic | 100% | LFP |  | LiPF6-based electrolyte |  | 140 Wh/kg |  | Surface (K-type thermocouples T1–T5) |  |  |  |  | Side (outermost cell) |  | 125 °C | 404 °C | 1050 s | 0.18 °C/s |  | Fire
10.1016/j.est.2025.118515 | PCM_10mm_at_100SOC | 1 | Side Heating (heating plate attached to outermost battery) | 3 |  | 0.15APP/0.1EGA-PCM filler, 10 mm thickness | 32 Ah | Prismatic | 100% | LFP |  | LiPF6-based electrolyte |  | 140 Wh/kg |  | Surface (K-type thermocouples T1–T5) |  |  |  |  | Side (outermost cell) |  | 98 °C | 259 °C | 780 s |  |  | Fire
10.1016/j.est.2025.118783 | SIB_SOC100 | 1 | ARC (H-W-S mode) | 1 |  |  | 1.3 Ah | 18650 | 100% | NaxTMO2 | Biomass hard carbon |  |  |  |  | Surface (geometric center), type-N thermocouple |  | 5 °C/min (H-W-S protocol with 30 min waits) |  |  | Global (adiabatic chamber) | 102.17 ± 2.81 °C | 220.92 ± 2.85 °C | 407.35 ± 12.32 °C |  | 3131.94 ± 27.85 °C/min
10.1016/j.est.2025.118783 | SIB_SOC75 | 0 | ARC (H-W-S mode) | 1 |  |  | 1.3 Ah | 18650 | 75% | NaxTMO2 | Biomass hard carbon |  |  |  |  | Surface (geometric center), type-N thermocouple |  | 5 °C/min (H-W-S protocol with 30 min waits) |  |  | Global (adiabatic chamber) | 118.68 ± 2.85 °C |  | 264.28 ± 3.62 °C |  | 27.94 ± 2.52 °C/min
10.1016/j.est.2025.118783 | SIB_SOC50 | 0 | ARC (H-W-S mode) | 1 |  |  | 1.3 Ah | 18650 | 50% | NaxTMO2 | Biomass hard carbon |  |  |  |  | Surface (geometric center), type-N thermocouple |  | 5 °C/min (H-W-S protocol with 30 min waits) |  |  | Global (adiabatic chamber) | 123.86 ± 2.94 °C |  | 168.20 ± 1.96 °C |  | 1.17 ± 0.06 °C/min
10.1016/j.est.2025.118783 | LIB_SOC100 | 1 | ARC (H-W-S mode) | 1 |  |  | 2.5 Ah | 18650 | 100% | LiNi1/3Co1/3Mn1/3O2 | Hard carbon |  |  |  |  | Surface (geometric center), type-N thermocouple |  | 5 °C/min (H-W-S protocol with 30 min waits) |  |  | Global (adiabatic chamber) | 88.86 ± 2.91 °C | 191.23 ± 2.30 °C | 694.77 ± 6.64 °C |  | 11975.37 ± 200.58 °C/min
10.1016/j.est.2025.118783 | LIB_SOC75 | 1 | ARC (H-W-S mode) | 1 |  |  | 2.5 Ah | 18650 | 75% | LiNi1/3Co1/3Mn1/3O2 | Hard carbon |  |  |  |  | Surface (geometric center), type-N thermocouple |  | 5 °C/min (H-W-S protocol with 30 min waits) |  |  | Global (adiabatic chamber) | 100.45 ± 0.00 °C | 236.81 ± 2.51 °C | 573.30 ± 17.56 °C |  | 4975.89 ± 130.79 °C/min
10.1016/j.est.2025.118783 | LIB_SOC50 | 1 | ARC (H-W-S mode) | 1 |  |  | 2.5 Ah | 18650 | 50% | LiNi1/3Co1/3Mn1/3O2 | Hard carbon |  |  |  |  | Surface (geometric center), type-N thermocouple |  | 5 °C/min (H-W-S protocol with 30 min waits) |  |  | Global (adiabatic chamber) | 115.36 ± 0.02 °C | 241.10 ± 3.58 °C | 465.21 ± 9.40 °C |  | 3090.91 ± 43.68 °C/min
10.1016/j.est.2025.118907 | Test_1_High_CW_Lower | 1 | Laser irradiation (CW) | 1 |  |  | 4.0 Ah | 21700 | 100% | Lithium nickel cobalt aluminium oxide (NCA) | Graphite |  |  |  |  | Surface-mounted K-type TC near laser spot (offset ~5 mm); additional TC ~10 mm above top cover (vent) | 100 W (continuous wave) |  | Laser spot diameter ~0.83 mm (area ~0.541 mm^2) |  | Lower sidewall (15 mm from negative terminal) |  | TTR(max) 124.7 °C (TC2); TTR(min) 25.2 °C (TC6) | 850 °C (TC4) | 30 s | 400 °C/s (TC4) | 39% | Jetting
10.1016/j.est.2025.118907 | Test_2_High_CW_Center | 1 | Laser irradiation (CW) | 1 |  |  | 4.0 Ah | 21700 | 100% | Lithium nickel cobalt aluminium oxide (NCA) | Graphite |  |  |  |  | Surface-mounted K-type TC near laser spot (offset ~5 mm); additional TC ~10 mm above top cover (vent) | 100 W (continuous wave) |  | Laser spot diameter ~0.83 mm (area ~0.541 mm^2) |  | Center sidewall (35 mm from negative terminal) |  | TTR(max) 67.7 °C (TC2); TTR(min) 13.6 °C (TC4) | 823 °C (TC2) | 12 s | 370 °C/s (TC1) | 38% | Jetting
10.1016/j.est.2025.118907 | Test_3_High_CW_Upper | 1 | Laser irradiation (CW) | 1 |  |  | 4.0 Ah | 21700 | 100% | Lithium nickel cobalt aluminium oxide (NCA) | Graphite |  |  |  |  | Surface-mounted K-type TC near laser spot (offset ~5 mm); additional TC ~10 mm above top cover (vent) | 100 W (continuous wave) |  | Laser spot diameter ~0.83 mm (area ~0.541 mm^2) |  | Upper sidewall (55 mm from negative terminal) |  | TTR(max) 381.6 °C (TC3); TTR(min) 107.4 °C (TC4) | 897 °C (TC3) | 342 s | 301 °C/s (TC3) | 63% | Jetting
10.1016/j.est.2025.118907 | Test_4_High_Mod_Lower | 1 | Laser irradiation (Modulated/pulsed) | 1 |  |  | 4.0 Ah | 21700 | 100% | Lithium nickel cobalt aluminium oxide (NCA) | Graphite |  |  |  |  | Surface-mounted K-type TC near laser spot (offset ~5 mm); additional TC ~10 mm above top cover (vent) | 200 W pulsed, mark-space 1 (average ~100 W) |  | Laser spot diameter ~0.83 mm (area ~0.541 mm^2) |  | Lower sidewall (15 mm from negative terminal) |  | TTR(max) 36.1 °C (TC2); TTR(min) 14.5 °C (TC6) | 840 °C (TC5) | 6 s (6 pulses) | 364 °C/s (TC4) | 40% | Jetting
10.1016/j.est.2025.118907 | Test_5_High_Mod_Center | 1 | Laser irradiation (Modulated/pulsed) | 1 |  |  | 4.0 Ah | 21700 | 100% | Lithium nickel cobalt aluminium oxide (NCA) | Graphite |  |  |  |  | Surface-mounted K-type TC near laser spot (offset ~5 mm); additional TC ~10 mm above top cover (vent) | 200 W pulsed, mark-space 1 (average ~100 W) |  | Laser spot diameter ~0.83 mm (area ~0.541 mm^2) |  | Center sidewall (35 mm from negative terminal) |  | TTR(max) 208.3 °C (TC2); TTR(min) 18.6 °C (TC6) | 840 °C (TC5) |  | 363 °C/s (TC3) | 44% | Jetting
10.1016/j.est.2025.118907 | Test_6_High_Mod_Upper | 1 | Laser irradiation (Modulated/pulsed) | 1 |  |  | 4.0 Ah | 21700 | 100% | Lithium nickel cobalt aluminium oxide (NCA) | Graphite |  |  |  |  | Surface-mounted K-type TC near laser spot (offset ~5 mm); additional TC ~10 mm above top cover (vent) | 200 W pulsed, mark-space 1 (average ~100 W) |  | Laser spot diameter ~0.83 mm (area ~0.541 mm^2) |  | Upper sidewall (55 mm from negative terminal) |  | TTR(max) 147.1 °C (TC3); TTR(min) 11.8 °C (TC4) | 723 °C (TC3) | 10 s (10 pulses) | 232 °C/s (TC3) | 39% | Jetting
10.1016/j.est.2025.118907 | Test_10_Med_Mod_Lower | 1 | Laser irradiation (Modulated/pulsed) | 1 |  |  | 4.0 Ah | 21700 | 100% | Lithium nickel cobalt aluminium oxide (NCA) | Graphite |  |  |  |  | Surface-mounted K-type TC near laser spot (offset ~5 mm); additional TC ~10 mm above top cover (vent) | Modulated pulses (listed 100 W; average ~50 W) |  | Laser spot diameter ~0.83 mm (area ~0.541 mm^2) |  | Lower sidewall (15 mm from negative terminal) |  | TTR(max) 143.2 °C (TC1); TTR(min) 52.3 °C (TC6) | 911 °C (TC1) | 168 s | 411 °C/s (TC2) | 44% | Jetting
10.1016/j.est.2025.118907 | Test_11_Med_Mod_Center | 1 | Laser irradiation (Modulated/pulsed) | 1 |  |  | 4.0 Ah | 21700 | 100% | Lithium nickel cobalt aluminium oxide (NCA) | Graphite |  |  |  |  | Surface-mounted K-type TC near laser spot (offset ~5 mm); additional TC ~10 mm above top cover (vent) | Modulated pulses (listed 100 W; average ~50 W) |  | Laser spot diameter ~0.83 mm (area ~0.541 mm^2) |  | Center sidewall (35 mm from negative terminal) |  | TTR(max) 233.0 °C (TC2); TTR(min) 63.5 °C (TC4) | 949 °C (TC2) | 130 s | 338 °C/s (TC2) | 46% | Jetting
10.1016/j.est.2025.118907 | Test_12_Med_Mod_Upper | 1 | Laser irradiation (Modulated/pulsed) | 1 |  |  | 4.0 Ah | 21700 | 100% | Lithium nickel cobalt aluminium oxide (NCA) | Graphite |  |  |  |  | Surface-mounted K-type TC near laser spot (offset ~5 mm); additional TC ~10 mm above top cover (vent) | Modulated pulses (listed 100 W; average ~50 W) |  | Laser spot diameter ~0.83 mm (area ~0.541 mm^2) |  | Upper sidewall (55 mm from negative terminal) |  | TTR(max) 230.1 °C (TC3); TTR(min) 107.0 °C (TC4) |  | 509 s |  |  | Explosion
10.1016/j.est.2025.118907 | Test_7_Repeat_50W_CW_Lower | 1 | Laser irradiation (CW) | 1 |  |  | 4.0 Ah | 21700 | 100% | Lithium nickel cobalt aluminium oxide (NCA) | Graphite |  |  |  |  | Surface-mounted K-type TC near laser spot (offset ~5 mm); additional TC ~10 mm above top cover (vent) | 50 W (continuous wave) |  | Laser spot diameter ~0.83 mm (area ~0.541 mm^2) |  | Lower sidewall (15 mm from negative terminal) |  | TTR(max) 157 °C (TC1); TTR(min) 102 °C (TC5) | 599 °C (TC6) | 2931 s (~49 min) | 114 °C/s (TC6) | 73% | Jetting
10.1016/j.est.2025.118907 | Test_8_Repeat_50W_CW_Center | 1 | Laser irradiation (CW) | 1 |  |  | 4.0 Ah | 21700 | 100% | Lithium nickel cobalt aluminium oxide (NCA) | Graphite |  |  |  |  | Surface-mounted K-type TC near laser spot (offset ~5 mm); additional TC ~10 mm above top cover (vent) | 50 W (continuous wave) |  | Laser spot diameter ~0.83 mm (area ~0.541 mm^2) |  | Center sidewall (35 mm from negative terminal) |  | TTR(max) 216 °C (TC2); TTR(min) 102 °C (TC5) | 800 °C (TC2) | 1769 s (~29.5 min) | 189 °C/s (TC6) | 65% | Jetting
10.1016/j.est.2025.118907 | Test_9_Repeat_50W_CW_Upper | 1 | Laser irradiation (CW) | 1 |  |  | 4.0 Ah | 21700 | 100% | Lithium nickel cobalt aluminium oxide (NCA) | Graphite |  |  |  |  | Surface-mounted K-type TC near laser spot (offset ~5 mm); additional TC ~10 mm above top cover (vent) | 50 W (continuous wave) |  | Laser spot diameter ~0.83 mm (area ~0.541 mm^2) |  | Upper sidewall (55 mm from negative terminal) |  | TTR(max) 200 °C (TC3); TTR(min) 111 °C (TC5) |  | 1440 s (~24 min) |  | 55% | Jetting
10.1016/j.est.2025.118907 | Repeatability_80W_CW_Lower | 1 | Laser irradiation (CW) | 1 |  |  | 4.0 Ah | 21700 | 100% | Lithium nickel cobalt aluminium oxide (NCA) | Graphite |  |  |  |  | Surface-mounted K-type TC near laser spot (offset ~5 mm); additional TC ~10 mm above top cover (vent) | 80 W (continuous wave) |  | Laser spot diameter ~0.83 mm (area ~0.541 mm^2) |  | Lower sidewall (15 mm from negative terminal) |  |  |  | 50 s |  |  | Jetting
10.1016/j.est.2025.118907 | Repeatability_70W_CW_Lower | 1 | Laser irradiation (CW) | 1 |  |  | 4.0 Ah | 21700 | 100% | Lithium nickel cobalt aluminium oxide (NCA) | Graphite |  |  |  |  | Surface-mounted K-type TC near laser spot (offset ~5 mm); additional TC ~10 mm above top cover (vent) | 70 W (continuous wave) |  | Laser spot diameter ~0.83 mm (area ~0.541 mm^2) |  | Lower sidewall (15 mm from negative terminal) |  |  |  | 220 s |  |  | Jetting
10.1016/j.est.2025.118907 | Repeatability_65W_CW_Lower | 1 | Laser irradiation (CW) | 1 |  |  | 4.0 Ah | 21700 | 100% | Lithium nickel cobalt aluminium oxide (NCA) | Graphite |  |  |  |  | Surface-mounted K-type TC near laser spot (offset ~5 mm); additional TC ~10 mm above top cover (vent) | 65 W (continuous wave) |  | Laser spot diameter ~0.83 mm (area ~0.541 mm^2) |  | Lower sidewall (15 mm from negative terminal) |  |  |  | 282 s |  |  | Explosion
10.1016/j.est.2025.119292 | Pouch_NCM811_100_SOC | 1 | Side Heating (ceramic heater) | 1 |  |  | 1 Ah | Pouch | 100% | NCM811 | Graphite |  |  |  |  | Thermocouples on each side of pouch cell | 120 W |  |  | 300 °C (heater maximum) | Side (clamped heater with mica insulation) |  |  | 502.7 °C
10.1016/j.est.2025.119292 | Pouch_NCM811_40_SOC | 1 | Side Heating (ceramic heater) | 1 |  |  | 1 Ah | Pouch | 40% | NCM811 | Graphite |  |  |  |  | Thermocouples on each side of pouch cell | 120 W |  |  | 300 °C (heater maximum) | Side (clamped heater with mica insulation) |  |  |  | 351.4 s
10.1016/j.est.2025.119292 | Cyl_NCM_18650_100_SOC | 1 | Thermal abuse (external heating) | 1 |  |  | 3.5 Ah | 18650 | 100% | NCM | [5 empty] | Surface center of lateral side (between heater and cell) |  |  |  |  | Side (lateral surface) |  | 225.3 °C | 921.0 °C | 93.3 s
10.1016/j.est.2025.119292 | Cyl_NCM_18650_75_SOC | 1 | Thermal abuse (external heating) | 1 |  |  | 3.5 Ah | 18650 | 75% | NCM | [5 empty] | Surface center of lateral side (between heater and cell) |  |  |  |  | Side (lateral surface) |  |  | 827.5 °C
10.1016/j.est.2025.119292 | Cyl_NCM_18650_50_SOC | 1 | Thermal abuse (external heating) | 1 |  |  | 3.5 Ah | 18650 | 50% | NCM | [5 empty] | Surface center of lateral side (between heater and cell) |  |  |  |  | Side (lateral surface) |  |  | 791.1 °C
10.1016/j.est.2025.119376 | Sample_A_ARC_Run_1 | 1 | ARC (Adiabatic Accelerating Rate Calorimeter) | 1 |  |  | 314 Ah | Prismatic | 100% | LFP (LiFePO4) | [5 empty] | Internal geometric center (embedded thermocouple) |  |  |  | up to 300 °C | Global (chamber heating) | 115.5 °C | 203.3 °C | 738.1 °C
10.1016/j.est.2025.119376 | Sample_A_ARC_Run_2 | 1 | ARC (Adiabatic Accelerating Rate Calorimeter) | 1 |  |  | 314 Ah | Prismatic | 100% | LFP (LiFePO4) | [5 empty] | Internal geometric center (embedded thermocouple) |  |  |  | up to 300 °C | Global (chamber heating) | 112.0 °C | 209.7 °C | 703.5 °C
10.1016/j.est.2025.119376 | Sample_B_ARC_Run_1 | 1 | ARC (Adiabatic Accelerating Rate Calorimeter) | 1 |  |  | 314 Ah | Prismatic | 100% | LFP (LiFePO4) | [5 empty] | Internal geometric center (embedded thermocouple) |  |  |  | up to 300 °C | Global (chamber heating) | 144.9 °C | 227.1 °C | 821.6 °C
10.1016/j.est.2025.119376 | Sample_B_ARC_Run_2 | 1 | ARC (Adiabatic Accelerating Rate Calorimeter) | 1 |  |  | 314 Ah | Prismatic | 100% | LFP (LiFePO4) | [5 empty] | Internal geometric center (embedded thermocouple) |  |  |  | up to 300 °C | Global (chamber heating) | 139.0 °C | 234.4 °C | 785.4 °C
10.1016/j.est.2025.119435 | Immersion_0mm_SOC100 | 1 | Contact Heating Rod | 1 |  |  | 4500 mAh | 26700 | 100% | LFP | Graphite |  |  |  | Air | Battery surface (T1 at 25 mm above container bottom) | 200 W |  | 26 mm diameter × 70 mm height |  | Side contact (rod clamped to cell) |  |  | 371.6 °C |  | 14.6 °C/s |  | Explosion | {"CO": ">4000 ppm", "H2": ">4000 ppm"}
10.1016/j.est.2025.119435 | Immersion_25mm_SOC100 | 0 | Contact Heating Rod (Immersed in aviation hydraulic oil) | 1 |  | Aviation hydraulic oil immersion at 25 mm | 4500 mAh | 26700 | 100% | LFP | Graphite |  |  |  | Air | Battery surface (T1 at 25 mm above container bottom) | 200 W |  | 26 mm diameter × 70 mm height |  | Side contact (rod clamped to cell) |  |  | 161.1 °C |  | 0.7 °C/s | 7% | No Fire | {"CO": "312 ppm", "CO2": "948 ppm", "H2": "102 ppm", "HF": "0.9 ppm", "EX": "3 %LEL"}
10.1016/j.est.2025.119435 | Immersion_45mm_SOC100 | 0 | Contact Heating Rod (Immersed in aviation hydraulic oil) | 1 |  | Aviation hydraulic oil immersion at 45 mm | 4500 mAh | 26700 | 100% | LFP | Graphite |  |  |  | Air | Battery surface (T1 at 25 mm above container bottom) | 200 W |  | 26 mm diameter × 70 mm height |  | Side contact (rod clamped to cell) |  |  | 155.3 °C |  | 0.5 °C/s | 6.2% | No Fire | {"CO": "87 ppm", "CO2": "870 ppm", "H2": "53 ppm", "HF": "0.6 ppm", "EX": "3 %LEL"}
10.1016/j.est.2025.119435 | Immersion_75mm_SOC100 | 0 | Contact Heating Rod (Immersed in aviation hydraulic oil) | 1 |  | Aviation hydraulic oil immersion at 75 mm (full immersion) | 4500 mAh | 26700 | 100% | LFP | Graphite |  |  |  | Air | Battery surface (T1 at 25 mm above container bottom) | 200 W |  | 26 mm diameter × 70 mm height |  | Side contact (rod clamped to cell) |  |  | 135.7 °C |  | 0.4 °C/s | 5% | No Fire | {"CO": "53 ppm", "CO2": "762 ppm", "H2": "52 ppm", "HF": "0 ppm (not detected)", "EX": "0 %LEL"}
10.1016/j.est.2025.119435 | SOC_45mm_SOC0 | 0 | Contact Heating Rod (Immersed in aviation hydraulic oil) | 1 |  | Aviation hydraulic oil immersion at 45 mm | 4500 mAh | 26700 | 0% | LFP | Graphite |  |  |  | Air | Battery surface (T1 at 25 mm above container bottom) | 200 W |  | 26 mm diameter × 70 mm height |  | Side contact (rod clamped to cell) |  |  | 177.2 °C |  |  | 7.5% | No Fire
10.1016/j.est.2025.119435 | SOC_45mm_SOC50 | 0 | Contact Heating Rod (Immersed in aviation hydraulic oil) | 1 |  | Aviation hydraulic oil immersion at 45 mm | 4500 mAh | 26700 | 50% | LFP | Graphite |  |  |  | Air | Battery surface (T1 at 25 mm above container bottom) | 200 W |  | 26 mm diameter × 70 mm height |  | Side contact (rod clamped to cell) |  |  | 165.7 °C |  |  | 6.9% | No Fire
10.1016/j.est.2025.119449 | Model_Base_280Ah_207mm | 1 | Internal Heating Film (heating-only, de-energized at TR trigger) | 1 |  |  | 280 Ah | Prismatic |  | LFP |  |  |  |  | Air; large surface insulated, remaining surfaces natural convection (h = 10 W/m^2) | Aluminum shell surface and inner wall monitoring points (top, side, bottom) | 115,000 W/m^3 (JR self-heating after trigger) |  |  |  | Internal heating film (location not specified) |  | 180–210 °C | 500.14 °C (aluminum shell surface at 10 s after trigger) |  |  |  | No Fire
10.1016/j.est.2025.119449 | JR_1.6mm_above_bottom | 1 | Internal Heating Film (heating-only, de-energized at TR trigger) | 1 |  |  | 280 Ah | Prismatic |  | LFP |  |  |  |  | Air; large surface insulated, remaining surfaces natural convection (h = 10 W/m^2) | Aluminum shell surface and inner wall monitoring points (top, side, bottom) | 115,000 W/m^3 (JR self-heating after trigger) |  |  |  | Internal heating film; JR positioned 1.6 mm above bottom |  | 180–210 °C
10.1016/j.est.2025.119449 | JR_5.8mm_above_bottom | 1 | Internal Heating Film (heating-only, de-energized at TR trigger) | 1 |  |  | 280 Ah | Prismatic |  | LFP |  |  |  |  | Air; large surface insulated, remaining surfaces natural convection (h = 10 W/m^2) | Aluminum shell surface and inner wall monitoring points (top, side, bottom) | 115,000 W/m^3 (JR self-heating after trigger) |  |  |  | Internal heating film; JR positioned 5.8 mm above bottom |  | 180–210 °C
10.1016/j.est.2025.119449 | JR_10mm_above_bottom | 1 | Internal Heating Film (heating-only, de-energized at TR trigger) | 1 |  |  | 280 Ah | Prismatic |  | LFP |  |  |  |  | Air; large surface insulated, remaining surfaces natural convection (h = 10 W/m^2) | Aluminum shell surface and inner wall monitoring points (top, side, bottom) | 115,000 W/m^3 (JR self-heating after trigger) |  |  |  | Internal heating film; JR positioned 10 mm above bottom |  | 180–210 °C
10.1016/j.est.2025.119449 | Height_260mm | 1 | Internal Heating Film (heating-only, de-energized at TR trigger) | 1 |  |  | 280 Ah | Prismatic |  | LFP |  |  |  |  | Air; large surface insulated, remaining surfaces natural convection (h = 10 W/m^2) | Aluminum shell surface and inner wall monitoring points (top, side, bottom) | 115,000 W/m^3 (JR self-heating after trigger) |  |  |  | Internal heating film; cell height 260 mm |  | 180–210 °C
10.1016/j.est.2025.119449 | Height_300mm | 1 | Internal Heating Film (heating-only, de-energized at TR trigger) | 1 |  |  | 280 Ah | Prismatic |  | LFP |  |  |  |  | Air; large surface insulated, remaining surfaces natural convection (h = 10 W/m^2) | Aluminum shell surface and inner wall monitoring points (top, side, bottom) | 115,000 W/m^3 (JR self-heating after trigger) |  |  |  | Internal heating film; cell height 300 mm |  | 180–210 °C
https://doi.org/10.1016/j.est.2025.119718 | ARC_SOC_100 | 1 | ARC (Heat-Wait-Seek mode) | 1 |  |  | 4.7 Ah | Pouch | 100% | LFP | Graphite |  | PE-based |  |  | Surface (ARC thermocouple) |  | 5 °C step; wait 30 min; seek 10 min; sensitivity 0.02 °C/min |  | 250 °C | Global (adiabatic ARC chamber) | 91.1 °C | 187.4 °C | 297.2 °C | 23.832 h | 76.55 °C/min |  | Fire
https://doi.org/10.1016/j.est.2025.119718 | ARC_SOC_75 | 1 | ARC (Heat-Wait-Seek mode) | 1 |  |  | 4.7 Ah | Pouch | 75% | LFP | Graphite |  | PE-based |  |  | Surface (ARC thermocouple) |  | 5 °C step; wait 30 min; seek 10 min; sensitivity 0.02 °C/min |  | 250 °C | Global (adiabatic ARC chamber) | 92.6 °C | 193.1 °C | 250.1 °C | 32.569 h | 24.13 °C/min |  | Fire
https://doi.org/10.1016/j.est.2025.119718 | ARC_SOC_50 | 1 | ARC (Heat-Wait-Seek mode) | 1 |  |  | 4.7 Ah | Pouch | 50% | LFP | Graphite |  | PE-based |  |  | Surface (ARC thermocouple) |  | 5 °C step; wait 30 min; seek 10 min; sensitivity 0.02 °C/min |  | 250 °C | Global (adiabatic ARC chamber) | 89.2 °C | 200.5 °C | 236.1 °C | 39.464 h | 3.08 °C/min |  | Fire
https://doi.org/10.1016/j.est.2025.119718 | ARC_SOC_25 | 0 | ARC (Heat-Wait-Seek mode) | 1 |  |  | 4.7 Ah | Pouch | 25% | LFP | Graphite |  | PE-based |  |  | Surface (ARC thermocouple) |  | 5 °C step; wait 30 min; seek 10 min; sensitivity 0.02 °C/min |  | 250 °C | Global (adiabatic ARC chamber) | 91.8 °C |  | 154.9 °C |  | 0.29 °C/min |  | No Fire
10.1016/j.ensm.2020.10.020 | FullCell_Test_1 | 1 | EV-ARC (heat-wait-seek, adiabatic) | 2 |  |  | 24 Ah | Pouch | 100% | Li(NiCoMn)1/3O2 | Graphite | 1.0 M LiPF6 in EC/EMC/DMC (1:1:1 vol) | PE-based separator with ceramic coating |  |  | Between two parallel cells (internal, K-type thermocouple) |  |  |  |  | Global (ARC adiabatic) | 72.39 °C | 213.3 °C | 829.3 °C
10.1016/j.ensm.2020.10.020 | FullCell_Test_2 | 1 | EV-ARC (heat-wait-seek, adiabatic) | 2 |  |  | 24 Ah | Pouch | 100% | Li(NiCoMn)1/3O2 | Graphite | 1.0 M LiPF6 in EC/EMC/DMC (1:1:1 vol) | PE-based separator with ceramic coating |  |  | Between two parallel cells (internal, K-type thermocouple) |  |  |  |  | Global (ARC adiabatic) | 72.11 °C | 210.2 °C | 823.3 °C
10.1016/j.ensm.2020.10.020 | FullCell_Test_3 | 1 | EV-ARC (heat-wait-seek, adiabatic) | 2 |  |  | 24 Ah | Pouch | 100% | Li(NiCoMn)1/3O2 | Graphite | 1.0 M LiPF6 in EC/EMC/DMC (1:1:1 vol) | PE-based separator with ceramic coating |  |  | Between two parallel cells (internal, K-type thermocouple) |  |  |  |  | Global (ARC adiabatic) | 67.79 °C | 206.1 °C | 836.2 °C
10.1016/j.ensm.2020.10.020 | LN_Cease_Test | 0 | EV plus ARC (heat-wait-seek) with liquid nitrogen injection at ISC | 2 |  | Liquid nitrogen injected into ARC chamber when voltage <1 V to freeze and stop TR | 24 Ah | Pouch | 100% | Li(NiCoMn)1/3O2 | Graphite | 1.0 M LiPF6 in EC/EMC/DMC (1:1:1 vol) | PE-based separator with ceramic coating |  |  | Internal (ARC thermocouple) |  |  |  |  | Global (ARC adiabatic) | [5 empty] | 10.1% | No Fire
10.1016/j.ensm.2020.10.020 | Partial_Ca-Ele | 0 | EV-ARC (heat-wait-seek, adiabatic) | 1 |  |  | 24 Ah | Pouch | 100% | Li(NiCoMn)1/3O2 | Graphite | 1.0 M LiPF6 in EC/EMC/DMC (1:1:1 vol) |  |  |  | Inserted in pouch bag near electrodes (K-type thermocouple) |  |  |  |  | Global (ARC adiabatic) | 101.6 °C |  | 355.3 °C |  | 0.186 °C/s |  | No Fire
10.1016/j.ensm.2020.10.020 | Partial_An-Ele | 1 | EV-ARC (heat-wait-seek, adiabatic) | 1 |  |  | 24 Ah | Pouch | 100% | Li(NiCoMn)1/3O2 | Graphite | 1.0 M LiPF6 in EC/EMC/DMC (1:1:1 vol) |  |  |  | Inserted in pouch bag near electrodes (K-type thermocouple) |  |  |  |  | Global (ARC adiabatic) | 81.66 °C | 243.5 °C | 775.6 °C
10.1016/j.ensm.2020.10.020 | Partial_Ca-An | 1 | EV-ARC (heat-wait-seek, adiabatic) | 1 |  |  | 24 Ah | Pouch | 100% | Li(NiCoMn)1/3O2 | Graphite |  | Celgard PE/PP/PE |  |  | Inserted in pouch bag near electrodes (K-type thermocouple) |  |  |  |  | Global (ARC adiabatic) | 81.45 °C | 314.7 °C | 797.4 °C
10.1016/j.ensm.2020.10.020 | Validation_21Ah_BarePE | 1 | ARC (thermal abuse, adiabatic) |  |  |  | 21 Ah |  |  | LiNixCoyMnzO2 | Graphite |  | Bare PE | [7 empty] | Global (ARC adiabatic) |  | 124.0 °C
https://doi.org/10.1016/j.ensm.2021.04.035 | NMC811_full_31EC | 1 | ARC | 1 |  |  | 1 Ah | Pouch | 100% | NMC811 | Graphite | 1 M LiPF6 in EC:DMC (3:7 v/v) | [8 empty] | Global | 130.2 °C | 206.0 °C | 791.7 °C
https://doi.org/10.1016/j.ensm.2021.04.035 | CaEly_partial_ARC | 1 | ARC | 1 |  |  |  |  | 100% | NMC811 |  | 1 M LiPF6 in EC:DMC (3:7 v/v) | [8 empty] | Global |  | 201.3 °C | 516.1 °C |  | 101.5 °C/s
https://doi.org/10.1016/j.ensm.2021.04.035 | CaAn_partial_ARC | 1 | ARC | 1 |  |  |  |  | 100% | NMC811 | Graphite (lithiated) | [9 empty] | Global |  | 236.1 °C | 920.3 °C |  | 591.0 °C/s
https://doi.org/10.1016/j.ensm.2021.04.035 | AnEly_partial_ARC | 1 | ARC | 1 |  |  |  |  | 100% |  | Graphite (lithiated) | 1 M LiPF6 in EC:DMC (3:7 v/v) | [8 empty] | Global |  | 261.1 °C | 476.9 °C |  | 166.5 °C/s
https://doi.org/10.1016/j.ensm.2021.04.035 | NMC811_full_0EC | 1 | ARC | 1 |  | EC-free electrolyte (0% EC) | 1 Ah | Pouch | 100% | NMC811 | Graphite | EC-free electrolyte (0% EC) | [8 empty] | Global |  | 235.1 °C | 761.3 °C
https://doi.org/10.1016/j.ensm.2021.04.035 | NMC532_full_31EC | 1 | ARC | 1 |  |  |  |  | 100% | NMC532 | Graphite | Normal electrolyte (31% EC by weight) | [8 empty] | Global |  | 239.1 °C
https://doi.org/10.1016/j.ensm.2021.04.035 | Ca_DSC_TGA_MS | 0 | DSC-TGA-MS | [5 empty] | 100% | NMC811 (fully charged) | [10 empty] | Global | [5 empty] | 13.5% |  | {"O2": "broad release 206.5–440 °C (MS m/z=32)"}
https://doi.org/10.1016/j.ensm.2021.04.035 | Ca_Ely_DSC_MS | 0 | DSC-MS | [5 empty] | 100% | NMC811 (fully charged) |  | 1 M LiPF6 in EC:DMC (3:7 v/v) | [8 empty] | Global | [7 empty] | {"O2": "9.7 mM gaseous O2 (1-Ah cell equivalent)", "CO": "detected (MS m/z=28 peak)", "CO2": "detected (MS m/z=44 peak)"}
https://doi.org/10.1016/j.ensm.2021.04.035 | Ca_EC_DSC_MS | 0 | DSC-MS | [5 empty] | 100% | NMC811 (fully charged) |  | Ethylene carbonate (EC) as component | [8 empty] | Global | 196.1 °C | [6 empty] | {"O2": "release shifted to lower temperature (MS m/z=32)", "CO": "detected (MS m/z=28 peak)", "CO2": "detected (MS m/z=44 peak)"}
https://doi.org/10.1016/j.ensm.2021.04.035 | Ca_An_DSC_TGA_MS | 0 | DSC-TGA-MS | [5 empty] | 100% | NMC811 (fully charged) | Graphite (lithiated) | [9 empty] | Global | [5 empty] | 1.5% |  | {"O2": "residual ~6.4 mM (1-Ah cell equivalent); significant consumption by anode", "CO": "negligible", "CO2": "negligible"}
https://doi.org/10.1016/j.ensm.2024.103481 | LE_SLP_ExternalHeating | 1 | Single-side Heating Plate | 1 |  |  |  | Pouch |  | LFP | Lithium metal | 1.0 M LiPF6 in EC/DEC (1:1, v/v) | PP |  | Air | Surface center | 500 W |  |  |  | Single-side (bottom plate) |  |  | 631.3 °C |  |  |  | Fire
https://doi.org/10.1016/j.ensm.2024.103481 | QSE_SLP_ExternalHeating | 1 | Single-side Heating Plate | 1 |  | Quasi-solid-state electrolyte (QSE) with PGP separator |  | Pouch |  | LFP | Lithium metal | QSE via in-situ polymerization: 1 M LiTFSI in DOL/Succinitrile (4/6, v/v) with 1 wt% LiDFOB | PGP separator (GF with PAN/PVDF coating) |  | Air | Surface center | 500 W |  |  |  | Single-side (bottom plate) |  |  | 336.5 °C |  |  |  | Fire
https://doi.org/10.1016/j.ensm.2024.103481 | LE_DLP_ARC | 1 | ARC (Heat-Wait-Search) | 1 |  |  | 80 mAh | Pouch | 100% | LFP | Lithium metal | 1.0 M LiPF6 in EC/DEC (1:1, v/v) | PP |  |  | Battery surface |  | Heat-Wait-Search; 5 °C steps, 30 min wait; SHR threshold 0.02 °C/min |  | 400 °C threshold | Global (ARC chamber) | 111.8 °C | 205.4 °C | 400.0 °C |  |  |  | No Fire
https://doi.org/10.1016/j.ensm.2024.103481 | QSE_DLP_ARC | 1 | ARC (Heat-Wait-Search) | 1 |  | Quasi-solid-state electrolyte (QSE) with PGP separator | 80 mAh | Pouch | 100% | LFP | Lithium metal | QSE via in-situ polymerization: 1 M LiTFSI in DOL/Succinitrile (4/6, v/v) with 1 wt% LiDFOB | PGP separator (GF with PAN/PVDF coating) |  |  | Battery surface |  | Heat-Wait-Search; 5 °C steps, 30 min wait; SHR threshold 0.02 °C/min |  | 400 °C threshold | Global (ARC chamber) | 255.5 °C | 339.3 °C | 481.1 °C |  |  |  | No Fire
https://doi.org/10.1016/j.ensm.2024.103481 | PDOL_DLP_ARC | 1 | ARC (Heat-Wait-Search) | 1 |  | Quasi-solid-state electrolyte (PDOL-based) with PGP separator | 80 mAh | Pouch | 100% | LFP | Lithium metal | PDOL-QSE via in-situ polymerization: 1 M LiTFSI in DOL (replacing DOL/SN) with 1 wt% LiDFOB | PGP separator (GF with PAN/PVDF coating) |  |  | Battery surface |  | Heat-Wait-Search; 5 °C steps, 30 min wait; SHR threshold 0.02 °C/min |  | 400 °C threshold | Global (ARC chamber) | 190.1 °C | 395.2 °C | 696.7 °C |  |  |  | No Fire
10.1016/j.ensm.2024.103790 | MU0_5_TRNE_DSCTGMS | 0 | DSC + TGA/TG-MS + Torch flame test |  |  | Temperature-responsive nonflammable electrolyte (MU-based TRNE) | [5 empty] | 3.3 M LiTFSI in methylurea (MU) + acetonitrile (ACN) with FEC or VC additive (MU weight fraction 0.5) | Quartz fiber separator (used in flame test) | [8 empty] | 210.7 °C (DSC endothermic decomposition onset) |  |  |  |  | 11.6% at 250 °C (TGA) | No Fire | {"NH3": "generated above 210.4 °C (TG-MS/TG-FTIR)"}
10.1016/j.ensm.2024.103790 | Urea0_5_TRNE_TGA | 0 | TGA + DSC |  |  | Amide-based nonflammable electrolyte (urea-based TRNE) | [5 empty] | 3.3 M LiTFSI in urea (U) + acetonitrile (ACN) with FEC or VC additive (urea weight fraction 0.5) | [14 empty] | 21.0% at 250 °C (TGA) |  | {}
10.1016/j.ensm.2024.103790 | MU0_95_TRNE_TGMS | 0 | TGA/TG-MS + Torch flame test |  |  | Temperature-responsive nonflammable electrolyte (MU-based TRNE) | [5 empty] | 3.3 M LiTFSI in methylurea (MU) + acetonitrile (ACN) with FEC or VC additive (MU weight fraction 0.95) | Quartz fiber separator (used in flame test) | [14 empty] | No Fire | {"NH3": "generated above 210.4 °C (TG-MS/TG-FTIR)"}
10.1016/j.ensm.2024.103790 | MU0_noMU_TGMS | 0 | TGA/TG-MS + Torch flame test | [8 empty] | 3.3 M LiTFSI in ACN with FEC or VC additive, no MU (MU weight fraction 0) | Quartz fiber separator (used in flame test) | [14 empty] | Fire | {"ACN": "m/z=41 vapor peak at 83.1 °C (TG-MS)", "SO2": "generated from LiTFSI decomposition (onset 362.7 °C, m/z=64)"}
10.1016/j.ensm.2024.103790 | Neat_MU_TGMS | 0 | TGA/TG-MS + TG-FTIR + DSC |  |  | Endothermic, inert-gas-generating solvent (MU) for TRNE | [5 empty] | Neat methylurea (MU) | [9 empty] | 150.2 °C (DSC, MU pyrolysis onset; endothermic 1190.9 J g⁻¹) | [6 empty] | {"NH3": "detected from 144.6 °C (TG-MS/TG-FTIR)", "CH3NCO": "detected from 144.6 °C (m/z=57; TG-FTIR bands at 2254 and 2936 cm⁻¹)", "CO2": "detected (from 2 CH3NCO → CO2 + C3N2H6)"}
10.1016/j.ensm.2024.103790 | Commercial_EC_DMC_TGA | 0 | TGA | [8 empty] | Commercial electrolyte: 1 M LiPF6 in EC:DMC | [14 empty] | 95.1% at 250 °C (TGA) |  | {}
10.1016/j.ensm.2025.104197 | Open_100_SOC | 1 | Contact heating plate (500 W) with thermal insulation | 1 |  |  | 185 Ah | Prismatic (large-format) | 100% | NaNi2/9Cu1/9Fe1/3Mn1/3O2 | Hard carbon |  |  | 113 Wh/kg | Air (combustion chamber) | Cell surface (four K-type thermocouples) | 500 W |  |  |  | Contact plate pressed against cell (3 kN preload), insulated | 74.8 ± 3.7 °C |  | 639.9 ± 26.8 °C |  | 16.50 ± 0.53 °C/s |  | Jetting
10.1016/j.ensm.2025.104197 | Open_50_SOC | 1 | Contact heating plate (500 W) with thermal insulation | 1 |  |  | 185 Ah | Prismatic (large-format) | 50% | NaNi2/9Cu1/9Fe1/3Mn1/3O2 | Hard carbon |  |  | 113 Wh/kg | Air (combustion chamber) | Cell surface (four K-type thermocouples) | 500 W |  |  |  | Contact plate pressed against cell (3 kN preload), insulated | 138.6 ± 6.2 °C |  | 447.3 ± 17.4 °C |  | 7.60 ± 0.31 °C/s |  | Smoking
10.1016/j.ensm.2025.104197 | Vessel_100_SOC | 1 | Contact heating plate (500 W) in sealed pressure vessel | 1 |  |  | 185 Ah | Prismatic (large-format) | 100% | NaNi2/9Cu1/9Fe1/3Mn1/3O2 | Hard carbon |  |  | 113 Wh/kg | Inert gas (He), air <1% (140 L constant-volume vessel) | Jet stream above safety valve (thermocouple tree at 10–30 cm); gas sampled post-test for GC-MS | 500 W |  |  |  | Contact plate pressed against cell (3 kN preload), insulated | [6 empty] | No Fire | {"CO2": "detected", "H2": "42.11%", "CO": "detected", "CH4": "detected", "C2H4": "detected", "C2H6": "detected", "C3H6": "detected", "C3H8": "detected"}
10.1016/j.ensm.2025.104197 | Vessel_50_SOC | 1 | Contact heating plate (500 W) in sealed pressure vessel | 1 |  |  | 185 Ah | Prismatic (large-format) | 50% | NaNi2/9Cu1/9Fe1/3Mn1/3O2 | Hard carbon |  |  | 113 Wh/kg | Inert gas (He), air <1% (140 L constant-volume vessel) | Jet stream above safety valve (thermocouple tree at 10–30 cm); gas sampled post-test for GC-MS | 500 W |  |  |  | Contact plate pressed against cell (3 kN preload), insulated | [6 empty] | No Fire | {"CO2": "detected", "H2": "detected", "CO": "detected", "CH4": "detected", "C2H4": "detected", "C2H6": "detected", "C3H6": "detected", "C3H8": "detected"}
10.1016/j.ensm.2025.104197 | Vessel_0_SOC | 0 | Contact heating plate (500 W) in sealed pressure vessel | 1 |  |  | 185 Ah | Prismatic (large-format) | 0% | NaNi2/9Cu1/9Fe1/3Mn1/3O2 | Hard carbon |  |  | 113 Wh/kg | Inert gas (He), air <1% (140 L constant-volume vessel) | Jet stream above safety valve (thermocouple tree at 10–30 cm); gas sampled post-test for GC-MS | 500 W |  |  |  | Contact plate pressed against cell (3 kN preload), insulated | [6 empty] | No Fire | {"CO2": "detected", "H2": "detected", "CO": "detected", "CH4": "detected", "C2H4": "detected", "C2H6": "detected", "C3H6": "detected", "C3H8": "detected", "Hydrocarbons (CxHy)": "44.80% (total)"}
10.1016/j.ensm.2025.104223 | LIB_Conventional_ARC | 1 | ARC |  |  |  | 2 Ah |  |  | NCM811 | SiOx/C | EC/DEC (3:7) + LiPF6 |  | 240 Wh/kg | [6 empty] | Global | 101 °C | 186 °C | >600 °C
10.1016/j.ensm.2025.104223 | QuasiSSB_InSituSolid_ARC | 1 | ARC |  |  |  | 2.2 Ah |  |  | NCM83 | Si/C | MMA + EGDMA + EMC + FEC + LiFSI + LiPF6 (in-situ solidification) | [8 empty] | Global | 93.5 °C | 248 °C
10.1016/j.ensm.2025.104313 | Electrolyte_TubeFurnace | 0 | Oven (Tube furnace) | 0 | [7 empty] | 1M LiPF6 in 1:1V DEC/EC |  |  | N2 (450 mL/min) | Exhaust (downstream FTIR gas cell and MS inlet) |  | 10 °C/min | 1 inch diameter quartz tube |  | Global (oven) | [6 empty] | No Fire | {"HF": "detected; emission factor ~0.18 (F- in HF/F- in LiPF6, mole/mole)", "POF3": "detected", "CO2": "1.92 mg", "DEC": "detected (vapor)", "EC": "detected (vapor)"}
10.1016/j.ensm.2025.104313 | LiPF6Salt_TubeFurnace | 0 | Oven (Tube furnace) | 0 | [7 empty] | LiPF6 salt (pure) |  |  | N2 (450 mL/min) | Exhaust (downstream FTIR gas cell and MS inlet) |  | 10 °C/min | 1 inch diameter quartz tube |  | Global (oven) | 280 °C (vent opening indicated by Ar release) | [5 empty] | No Fire | {"PF5": "detected (FTIR)", "HF": "detected; emission factor ~0.04 (F- in HF/F- in LiPF6, mole/mole)", "POF3": "detected", "Ar": "detected (venting marker in MS)"}
10.1016/j.ensm.2025.104313 | Cathode_NMC811_WetDelithiated_TubeFurnace | 0 | Oven (Tube furnace) | 0 |  |  |  |  | delithiated (harvested from 100% SOC coin cell) | NMC 811 |  | Residual 1M LiPF6 in 1:1V DEC/EC on electrode |  |  | N2 (450 mL/min) | Exhaust (downstream FTIR gas cell and MS inlet) |  | 10 °C/min | 1 inch diameter quartz tube |  | Global (oven) | [6 empty] | No Fire | {"CO2": "6.62 mg", "CO": "0.36 mg", "CH4": "detected", "H2": "detected (400–500 °C region)", "C3Hy": "detected (from PP decomposition; MS lump)", "EC": "detected"}
10.1016/j.ensm.2025.104313 | FullCoinCell_CR2032_100SOC_TubeFurnace | 0 | Oven (Tube furnace) | 1 |  |  |  | CR2032 coin cell | 100% | NMC 811 | Graphite | 1M LiPF6 in 1:1V DEC/EC | PP |  | N2 (450 mL/min) with He 10 mL/min internal standard | Exhaust (downstream FTIR gas cell and MS inlet) |  | 10 °C/min | 1 inch diameter quartz tube |  | Global (oven) | [6 empty] | No Fire | {"H2": "detected (greater abundance associated with reduced cathode than anode)", "HF": "detected", "DEC": "detected"}
10.1016/j.ensm.2025.104520 | ARC_SingleCell | 1 | ARC (Heat–Wait–Seek, adiabatic) | 1 |  |  | 100 Ah | Prismatic | 100% | NCM523 | Graphite | Commercial carbonate electrolyte (solvents referenced: EC, DMC, DEC) |  |  | Ar (O2 < 3%) | Internal (inserted K-type thermocouple) |  | ARC Heat–Wait–Seek (self-heating detect: 0.02 °C/min; TR criterion: 1 °C/s) |  |  | Global (adiabatic) | 90.5 °C | 235.8 °C | 953.6 °C |  |  |  |  | {"CO2": "primary (qualitative, no % reported)", "CO": "primary (qualitative, no % reported)", "H2": "primary (qualitative, no % reported)", "C2H4": "primary (qualitative, no % reported)"}
10.1016/j.ensm.2025.104520 | Single_TR_Baseline | 1 | Side Heating (heating plate) | 1 |  |  | 100 Ah | Prismatic | 100% | NCM523 | Graphite | Commercial carbonate electrolyte (solvents referenced: EC, DMC, DEC) |  |  | Air | Front surface (K-type thermocouple) | 700 W |  |  |  | Lateral (front surface) | [5 empty] | 38.30% | Fire
10.1016/j.ensm.2025.104520 | Single_TR_Mitigation_0.049MPa | 1 | Side Heating (heating plate) with gas extraction | 1 |  | Gas extraction (sub-atmospheric pumping via cell injection hole, ~0.049 MPa) | 100 Ah | Prismatic | 100% | NCM523 | Graphite | Commercial carbonate electrolyte (solvents referenced: EC, DMC, DEC) |  |  | Air | Front surface (K-type thermocouple) | 700 W |  |  |  | Lateral (front surface) | [5 empty] | 40.59%
10.1016/j.ensm.2025.104520 | Single_TR_Mitigation_0.098MPa | 1 | Side Heating (heating plate) with gas extraction | 1 |  | Gas extraction (sub-atmospheric pumping via cell injection hole, ~0.098 MPa) | 100 Ah | Prismatic | 100% | NCM523 | Graphite | Commercial carbonate electrolyte (solvents referenced: EC, DMC, DEC) |  |  | Air | Front surface (K-type thermocouple) | 700 W |  |  |  | Lateral (front surface) |  |  | decreased by 100 °C vs baseline | extended by 40 s vs baseline |  | 40.95%
10.1016/j.ensm.2025.104520 | TRP_Baseline_Cell1 | 1 | Side Heating (heating plate) on Cell 1 of module | 4 (module) |  |  | 100 Ah | Prismatic | 100% | NCM523 | Graphite | Commercial carbonate electrolyte (solvents referenced: EC, DMC, DEC) |  |  | Air | Front surface of each cell (K-type thermocouples) | 700 W |  |  |  | Lateral (front surface of Cell 1) | [5 empty] | 38.03% | Jetting
10.1016/j.ensm.2025.104520 | TRP_Baseline_Cell2 | 1 | Thermal propagation from Cell 1 heating | 4 (module) |  |  | 100 Ah | Prismatic | 100% | NCM523 | Graphite | Commercial carbonate electrolyte (solvents referenced: EC, DMC, DEC) |  |  | Air | Front surface of each cell (K-type thermocouples) | 700 W (applied to Cell 1 only) |  |  |  | Propagation to adjacent cell | [5 empty] | 38.03% | Jetting
10.1016/j.ensm.2025.104520 | TRP_Baseline_Cell3 | 1 | Thermal propagation from Cell 1 heating | 4 (module) |  |  | 100 Ah | Prismatic | 100% | NCM523 | Graphite | Commercial carbonate electrolyte (solvents referenced: EC, DMC, DEC) |  |  | Air | Front surface of each cell (K-type thermocouples) | 700 W (applied to Cell 1 only) |  |  |  | Propagation to adjacent cell | [5 empty] | 38.04% | Jetting
10.1016/j.ensm.2025.104520 | TRP_Baseline_Cell4 | 1 | Thermal propagation from Cell 1 heating | 4 (module) |  |  | 100 Ah | Prismatic | 100% | NCM523 | Graphite | Commercial carbonate electrolyte (solvents referenced: EC, DMC, DEC) |  |  | Air | Front surface of each cell (K-type thermocouples) | 700 W (applied to Cell 1 only) |  |  |  | Propagation to adjacent cell | [5 empty] | 33.37% | Jetting
10.1016/j.ensm.2025.104520 | TRP_Mitigation_0.098MPa_Cell1 | 1 | Side Heating (heating plate) on Cell 1 of module with gas extraction | 4 (module) |  | Gas extraction during TRP (sub-atmospheric ~0.098 MPa via injection holes for each cell) | 100 Ah | Prismatic | 100% | NCM523 | Graphite | Commercial carbonate electrolyte (solvents referenced: EC, DMC, DEC) |  |  | Air | Front surface of each cell (K-type thermocouples) | 700 W |  |  |  | Lateral (front surface of Cell 1) |  |  |  | extended by 50 s vs TRP baseline |  | 40.76%
10.1016/j.ensm.2025.104520 | TRP_Mitigation_0.098MPa_Cell2 | 1 | Thermal propagation with gas extraction | 4 (module) |  | Gas extraction during TRP (sub-atmospheric ~0.098 MPa via injection holes for each cell) | 100 Ah | Prismatic | 100% | NCM523 | Graphite | Commercial carbonate electrolyte (solvents referenced: EC, DMC, DEC) |  |  | Air | Front surface of each cell (K-type thermocouples) | 700 W (applied to Cell 1 only) |  |  |  | Propagation to adjacent cell |  |  | decreased by 50.7 °C vs TRP baseline (Cell 2) | extended by 50 s vs TRP baseline |  | 40.39%
10.1016/j.ensm.2025.104520 | TRP_Mitigation_0.098MPa_Cell3 | 1 | Thermal propagation with gas extraction | 4 (module) |  | Gas extraction during TRP (sub-atmospheric ~0.098 MPa via injection holes for each cell) | 100 Ah | Prismatic | 100% | NCM523 | Graphite | Commercial carbonate electrolyte (solvents referenced: EC, DMC, DEC) |  |  | Air | Front surface of each cell (K-type thermocouples) | 700 W (applied to Cell 1 only) |  |  |  | Propagation to adjacent cell |  |  |  | extended by 50 s vs TRP baseline |  | 40.99%
10.1016/j.ensm.2025.104520 | TRP_Mitigation_0.098MPa_Cell4 | 1 | Thermal propagation with gas extraction | 4 (module) |  | Gas extraction during TRP (sub-atmospheric ~0.098 MPa via injection holes for each cell) | 100 Ah | Prismatic | 100% | NCM523 | Graphite | Commercial carbonate electrolyte (solvents referenced: EC, DMC, DEC) |  |  | Air | Front surface of each cell (K-type thermocouples) | 700 W (applied to Cell 1 only) |  |  |  | Propagation to adjacent cell |  |  |  | extended by 50 s vs TRP baseline |  | 40.12%
10.1016/j.tsep.2022.101301 | Module_10440 | 1 | Side electric heater tube (200 W) | 5 |  |  | 300 mAh | 10440 | 100% | Li(NiMnCo)1/3O2 | Carbon | Commercial (varied by manufacturer) |  |  | Air (ventilated combustion chamber, adiabatic module insulation with asbestos) | Surface (thermocouples at cathode/middle/anode regions) | 200 W |  |  |  | Left side of battery #1 (side heating) |  |  |  | ≈50 s (propagation between #3 → #4; derived from v=0.20 mm/s and D=10 mm) |  |  | Fire
10.1016/j.tsep.2022.101301 | Module_14500 | 1 | Side electric heater tube (200 W) | 5 |  |  | 700 mAh | 14500 | 100% | Li(NiMnCo)1/3O2 | Carbon | Commercial (varied by manufacturer) |  |  | Air (ventilated combustion chamber, adiabatic module insulation with asbestos) | Surface (thermocouples at cathode/middle/anode regions) | 200 W |  |  |  | Left side of battery #1 (side heating) |  |  |  | ≈70 s (propagation between #3 → #4; derived from v=0.20 mm/s and D=14 mm) |  |  | Fire
10.1016/j.tsep.2022.101301 | Module_18650 | 1 | Side electric heater tube (200 W) | 5 |  |  | 2500 mAh | 18650 | 100% | Li(NiMnCo)1/3O2 | Carbon | Commercial (varied by manufacturer) |  |  | Air (ventilated combustion chamber, adiabatic module insulation with asbestos) | Surface (thermocouples at cathode/middle/anode regions) | 200 W |  |  |  | Left side of battery #1 (side heating) |  |  |  | ≈86 s (propagation between #3 → #4; derived from v=0.21 mm/s and D=18 mm). Also reported example propagation between #2 → #3: 123 s (mass-based) / 121 s (temperature-based) |  |  | Fire
10.1016/j.tsep.2022.101301 | Module_21700 | 1 | Side electric heater tube (200 W) | 5 |  |  | 3500 mAh | 21700 | 100% | Li(NiMnCo)1/3O2 | Carbon | Commercial (varied by manufacturer) |  |  | Air (ventilated combustion chamber, adiabatic module insulation with asbestos) | Surface (thermocouples at cathode/middle/anode regions) | 200 W |  |  |  | Left side of battery #1 (side heating) |  |  |  | ≈91 s (propagation between #3 → #4; derived from v=0.23 mm/s and D=21 mm) |  |  | Fire
10.1016/j.tsep.2025.103985 | Test1_LIB-1 | 1 | Contact heating rod (200 W; switched to constant-temperature at 300 °C) | 1 |  |  | 2.0 Ah | 18650 | 100% | Graphite | LiNi0.6Mn0.2Co0.2O2 |  |  |  | Air (vented via fume hood) | Surface center; jet region thermocouples at 2 cm above safety valve and at 5 cm intervals | 200 W |  | 18 mm × 65 mm (same as cell) | 300 °C (heater surface) | Side contact (center of surface) |  |  | approximately 540 °C | approximately 1100 s |  | 37.4% | Jetting | {"C2H4": "qualitative (generated)", "C3H6": "qualitative (generated)", "C2H6": "qualitative (generated)"}
10.1016/j.tsep.2025.103985 | Test2_LIB-1 | 1 | Contact heating rod (200 W; switched to constant-temperature at 300 °C) | 1 |  |  | 2.0 Ah | 18650 | 100% | Graphite | LiNi0.6Mn0.2Co0.2O2 |  |  |  | Air (vented via fume hood) | Surface center; jet region thermocouples at 2 cm above safety valve and at 5 cm intervals | 200 W |  | 18 mm × 65 mm (same as cell) | 300 °C (heater surface) | Side contact (center of surface) |  |  | approximately 540 °C | approximately 1100 s |  | 37.4% | Jetting | {"C2H4": "qualitative (generated)", "C3H6": "qualitative (generated)", "C2H6": "qualitative (generated)"}
10.1016/j.tsep.2025.103985 | Test3_LIB-1 | 1 | Contact heating rod (200 W; switched to constant-temperature at 300 °C) | 1 |  |  | 2.0 Ah | 18650 | 100% | Graphite | LiNi0.6Mn0.2Co0.2O2 |  |  |  | Air (vented via fume hood) | Surface center; jet region thermocouples at 2 cm above safety valve and at 5 cm intervals | 200 W |  | 18 mm × 65 mm (same as cell) | 300 °C (heater surface) | Side contact (center of surface) |  | 160.06 °C | approximately 540 °C | approximately 1100 s |  | 37.4% | Jetting | {"C2H4": "qualitative (generated)", "C3H6": "qualitative (generated)", "C2H6": "qualitative (generated)"}
10.1016/j.tsep.2025.103985 | Test4_LIB-1 | 1 | Contact heating rod (200 W; switched to constant-temperature at 300 °C) | 1 |  |  | 2.0 Ah | 18650 | 100% | Graphite | LiNi0.6Mn0.2Co0.2O2 |  |  |  | Air (vented via fume hood) | Surface center; jet region thermocouples at 2 cm above safety valve and at 5 cm intervals | 200 W |  | 18 mm × 65 mm (same as cell) | 300 °C (heater surface) | Side contact (center of surface) |  |  | approximately 540 °C | approximately 1100 s |  | 37.4% | Jetting | {"C2H4": "qualitative (generated)", "C3H6": "qualitative (generated)", "C2H6": "qualitative (generated)"}
10.1016/j.tsep.2025.103985 | Test5_LIB-1 | 1 | Contact heating rod (200 W; switched to constant-temperature at 300 °C) | 1 |  |  | 2.0 Ah | 18650 | 100% | Graphite | LiNi0.6Mn0.2Co0.2O2 |  |  |  | Air (vented via fume hood) | Surface center; jet region thermocouples at 2 cm above safety valve and at 5 cm intervals | 200 W |  | 18 mm × 65 mm (same as cell) | 300 °C (heater surface) | Side contact (center of surface) |  |  | approximately 540 °C | approximately 1100 s |  | 37.4% | Jetting | {"C2H4": "qualitative (generated)", "C3H6": "qualitative (generated)", "C2H6": "qualitative (generated)"}
10.1016/j.tsep.2025.103985 | Test6_LIB-1 | 1 | Contact heating rod (200 W; switched to constant-temperature at 300 °C) | 1 |  |  | 2.0 Ah | 18650 | 100% | Graphite | LiNi0.6Mn0.2Co0.2O2 |  |  |  | Air (vented via fume hood) | Surface center; jet region thermocouples at 2 cm above safety valve and at 5 cm intervals | 200 W |  | 18 mm × 65 mm (same as cell) | 300 °C (heater surface) | Side contact (center of surface) |  |  | approximately 540 °C | approximately 1100 s |  | 37.4% | Jetting | {"C2H4": "qualitative (generated)", "C3H6": "qualitative (generated)", "C2H6": "qualitative (generated)"}
10.1016/j.tsep.2025.103985 | Test1_LIB-2 | 1 | Propagation from adjacent cell heated by contact heating rod (external heating) | 1 |  |  | 2.0 Ah | 18650 | 100% | Graphite | LiNi0.6Mn0.2Co0.2O2 |  |  |  | Air (vented via fume hood) | Surface center; jet region thermocouples at 2 cm above safety valve and at 5 cm intervals |  |  |  |  | Heated by LIB-1 jet/flame (adjacent side) |  | 170.925 °C | 677.058 °C | approximately 1266 s |  | 38.6% | Jetting
10.1016/j.tsep.2025.103985 | Test2_LIB-2 | 1 | Propagation from adjacent cell heated by contact heating rod (external heating) | 1 |  | Emergency discharge at 1C (2 A), initiated when LIB-1 safety valve opened; discharge terminated upon LIB-2 valve damage | 2.0 Ah | 18650 | 90.5% | Graphite | LiNi0.6Mn0.2Co0.2O2 |  |  |  | Air (vented via fume hood) | Surface center; jet region thermocouples at 2 cm above safety valve and at 5 cm intervals |  |  |  |  | Heated by LIB-1 jet/flame (adjacent side) |  | 170.41 °C | 687.05 °C | approximately 1248 s |  | 38.8% | Jetting
10.1016/j.tsep.2025.103985 | Test3_LIB-2 | 1 | Propagation from adjacent cell heated by contact heating rod (external heating) | 1 |  | Emergency discharge at 2.5C (5 A), initiated when LIB-1 safety valve opened; discharge terminated upon LIB-2 valve damage | 2.0 Ah | 18650 | 83.2% | Graphite | LiNi0.6Mn0.2Co0.2O2 |  |  |  | Air (vented via fume hood) | Surface center; jet region thermocouples at 2 cm above safety valve and at 5 cm intervals |  |  |  |  | Heated by LIB-1 jet/flame (adjacent side) |  | 171.48 °C | 656.326 °C | 1299 s |  | 28.9% | Jetting
10.1016/j.tsep.2025.103985 | Test4_LIB-2 | 1 | Propagation from adjacent cell heated by contact heating rod (external heating) | 1 |  | Emergency discharge at 5C (10 A), initiated when LIB-1 safety valve opened; discharge terminated upon LIB-2 valve damage | 2.0 Ah | 18650 | 67.5% | Graphite | LiNi0.6Mn0.2Co0.2O2 |  |  |  | Air (vented via fume hood) | Surface center; jet region thermocouples at 2 cm above safety valve and at 5 cm intervals |  |  |  |  | Heated by LIB-1 jet/flame (adjacent side) |  | 175.26 °C | 640.49 °C | approximately 1315 s |  | 24.3% | Jetting
10.1016/j.tsep.2025.103985 | Test5_LIB-2 | 1 | Propagation from adjacent cell heated by contact heating rod (external heating) | 1 |  | Emergency discharge at 7.5C (15 A), initiated when LIB-1 safety valve opened; discharge terminated upon LIB-2 valve damage | 2.0 Ah | 18650 | 51.5% | Graphite | LiNi0.6Mn0.2Co0.2O2 |  |  |  | Air (vented via fume hood) | Surface center; jet region thermocouples at 2 cm above safety valve and at 5 cm intervals |  |  |  |  | Heated by LIB-1 jet/flame (adjacent side) |  | 186.82 °C | 471.41 °C | approximately 1328 s |  | 16.98% | Smoking
10.1016/j.tsep.2025.103985 | Test6_LIB-2 | 1 | Propagation from adjacent cell heated by contact heating rod (external heating) | 1 |  | Emergency discharge at 10C (20 A), initiated when LIB-1 safety valve opened; discharge terminated upon LIB-2 valve damage | 2.0 Ah | 18650 | 36.45% | Graphite | LiNi0.6Mn0.2Co0.2O2 |  |  |  | Air (vented via fume hood) | Surface center; jet region thermocouples at 2 cm above safety valve and at 5 cm intervals |  |  |  |  | Heated by LIB-1 jet/flame (adjacent side) |  | 193.83 °C | 437.05 °C | approximately 1343 s |  | 16.19% | Smoking
10.1016/j.tsep.2025.104427 | Yuan_104_LFP_26650_ARC | 1 | ARC (External Heating) | 1 |  |  |  | 26650 | 100% | LFP | [10 empty] | Global | [7 empty] | {"H2": "24.34%", "CO": "4.5%", "CO2": "25.39%", "CH4": "5.9%", "C2H4": "3.26%"}
10.1016/j.tsep.2025.104427 | Wang_147_LFP_Cylindrical_Overheat | 1 | External Heating (Overheating) | 1 |  |  |  | Cylindrical |  | LFP | [18 empty] | {"CO2": "25.24%", "CO": "7.39%", "H2": "36.24%", "CH4": "6.41%", "C2H4": "2.36%"}
10.1016/j.tsep.2025.104427 | Golubkov_141_LFP_18650_ARC | 1 | ARC (Thermal Abuse/Overheating) | 1 |  |  |  | 18650 | 100% | LFP | [10 empty] | Global | [7 empty] | {"CO2": "53%", "H2": "30.9%", "CO": "4.8%"}
10.1016/j.tsep.2025.104427 | Golubkov_142_NCA_18650_Overheat | 1 | External Heating (Thermal Abuse) | 1 |  |  |  | 18650 | 100% | NCA | [10 empty] | Global | [7 empty] | {"CO2": "17.5%", "CO": "44%", "H2": "26.1%"}
10.1016/j.tsep.2025.104427 | Somandepalli_143_LCO_Heating | 1 | Thermal Abuse (External Heating in Test Room) | 1 |  |  |  |  | 100% | LCO | [10 empty] | Global | [7 empty] | {"CO2": "30%", "CH4": "6.8%"}
10.1016/j.tsep.2025.104427 | Jia_130_LFP_86Ah_Overheat | 1 | External Heating | 1 |  |  | 86 Ah | Prismatic |  | LFP | [17 empty] | Jetting | {"H2": "47.4 L", "CO2": "22.7 L", "CO": "11.5 L", "C2H4": "12.3 L", "CH4": "7.4 L"}
10.1016/j.tsep.2025.104427 | Larsson_114_FTIR_ThermalAbuse | 1 | External Heating (Thermal Abuse) | 1 | [11 empty] | Vent positions (varied) |  |  |  |  | Global | [7 empty] | {"DMC": "detected", "EA": "detected", "EC": "detected", "HF": "detected", "CO": "detected"}
10.1016/j.tsep.2025.104427 | Gerelt-od_119_Raman_Heating | 1 | External Heating (In-situ Raman setup) | 1 |  |  |  | 18650 | [20 empty] | {"H2": "detected", "CO": "detected", "CO2": "detected", "CH4": "detected", "C2H4": "detected"}
10.1016/j.mtener.2025.101996 | Control_NoInsulation | 1 | Electric heating plate (external overheating) | 4 |  |  | 58 Ah | Prismatic | 100% | NCM523 (LixNi0.5Co0.2Mn0.3O2) | Graphite |  |  |  | Air | Front and back surfaces of each cell; one side thermocouple |  |  |  |  | Front side of LIB I |  |  | 774.1 °C (LIB I, max) |  |  |  | Fire
10.1016/j.mtener.2025.101996 | Aerogel_1mm | 1 | Electric heating plate (external overheating) | 4 |  | Aerogel thermal barrier (silica aerogel + aluminum silicate fiber), 1 mm thickness | 58 Ah | Prismatic | 100% | NCM523 (LixNi0.5Co0.2Mn0.3O2) | Graphite |  |  |  | Air | Front and back surfaces of each cell; one side thermocouple |  |  |  |  | Front side of LIB I |  |  |  | 1372 s (LIB I) |  |  | Fire
10.1016/j.mtener.2025.101996 | Aerogel_2mm | 1 | Electric heating plate (external overheating) | 4 |  | Aerogel thermal barrier (silica aerogel + aluminum silicate fiber), 2 mm thickness | 58 Ah | Prismatic | 100% | NCM523 (LixNi0.5Co0.2Mn0.3O2) | Graphite |  |  |  | Air | Front and back surfaces of each cell; one side thermocouple |  |  |  |  | Front side of LIB I |  |  | 167.8 °C (LIB II front); 97.3 °C (LIB II back) |  |  |  | Fire
10.1016/j.mtener.2025.101996 | Aerogel_3mm | 1 | Electric heating plate (external overheating) | 4 |  | Aerogel thermal barrier (silica aerogel + aluminum silicate fiber), 3 mm thickness | 58 Ah | Prismatic | 100% | NCM523 (LixNi0.5Co0.2Mn0.3O2) | Graphite |  |  |  | Air | Front and back surfaces of each cell; one side thermocouple |  |  |  |  | Front side of LIB I |  |  | 166.1 °C (LIB II front); 111.7 °C (LIB II back) |  |  |  | Fire
10.1016/j.mtener.2025.101996 | Aerogel_5mm | 1 | Electric heating plate (external overheating) | 4 |  | Aerogel thermal barrier (silica aerogel + aluminum silicate fiber), 5 mm thickness | 58 Ah | Prismatic | 100% | NCM523 (LixNi0.5Co0.2Mn0.3O2) | Graphite |  |  |  | Air | Front and back surfaces of each cell; one side thermocouple |  |  |  |  | Front side of LIB I |  |  | 875.3 °C (LIB I, max) |  |  |  | Fire
10.1016/j.etran.2019.100034 | Fresh_ARC | 1 | EV-ARC (heat-wait-seek) | 2 |  |  | 24 Ah | Pouch |  | Lix(NiCoMn)1/3O2 (NCM) | Graphite | Commercial (not specified) | Polyethylene-based separator with ceramic coating |  |  | Between two pouch cells (inserted K-type thermocouple) |  | Heat-wait-seek; sensitivity 0.01 °C/min |  |  | Global (adiabatic EV-ARC) | 72.39 °C | 213.3 °C | 829.3 °C
10.1016/j.etran.2019.100034 | Cycle_-5C_1C_EoL | 1 | EV-ARC (heat-wait-seek) | 2 |  |  | 24 Ah | Pouch |  | Lix(NiCoMn)1/3O2 (NCM) | Graphite | Commercial (not specified) | Polyethylene-based separator with ceramic coating |  |  | Between two pouch cells (inserted K-type thermocouple) |  | Heat-wait-seek; sensitivity 0.01 °C/min |  |  | Global (adiabatic EV-ARC) | 52.40 °C | 190.2 °C | 829.3 °C | decreased by 70% vs fresh (≈30% of fresh DtTR)
10.1016/j.etran.2019.100034 | Cycle_25C_2C_EoL_78.5SOH | 1 | EV-ARC (heat-wait-seek) | 2 |  |  | 24 Ah | Pouch |  | Lix(NiCoMn)1/3O2 (NCM) | Graphite | Commercial (not specified) | Polyethylene-based separator with ceramic coating |  |  | Between two pouch cells (inserted K-type thermocouple) |  | Heat-wait-seek; sensitivity 0.01 °C/min |  |  | Global (adiabatic EV-ARC) | 60.0 °C | 190.2 °C | 508.3 °C | 58.9% of fresh DtTR
10.1016/j.etran.2019.100034 | Storage_55C_100SOC_EoL | 1 | EV-ARC (heat-wait-seek) | 2 |  |  | 24 Ah | Pouch |  | Lix(NiCoMn)1/3O2 (NCM) | Graphite | Commercial (not specified) | Polyethylene-based separator with ceramic coating |  |  | Between two pouch cells (inserted K-type thermocouple) |  | Heat-wait-seek; sensitivity 0.01 °C/min |  |  | Global (adiabatic EV-ARC) | 96.3 °C |  |  | 2.85× of fresh DtTR
10.1016/j.etran.2022.100211 | DSC_Li+NCM+Electrolyte | 1 | DSC |  |  |  | 1.0 Ah | Pouch |  | LiNi0.5Co0.2Mn0.3O2 (NCM) | Lithium metal | 1.0 M LiPF6 in EC/DEC (1:1 vol) | Celgard 2325 (PP-PE-PP) |  | Argon (DSC) | DSC crucible |  | 10 °C/min |  | 300 °C | Global | 144 °C (first exothermic peak) | 144 °C | 264 °C (second exothermic peak) |  |  |  | No Fire
10.1016/j.etran.2022.100211 | DSC_Li+NCM+Electrolyte+PEG | 1 | DSC with PEG additive |  |  | Polyethylene glycol (MW 10000) added as thermal safety modifier; mixed with cell components for DSC | 1.0 Ah | Pouch |  | LiNi0.5Co0.2Mn0.3O2 (NCM) | Lithium metal | 1.0 M LiPF6 in EC/DEC (1:1 vol) + PEG (MW 10000) | Celgard 2325 (PP-PE-PP) |  | Argon (DSC) | DSC crucible |  | 10 °C/min |  | 300 °C | Global | 187 °C (first exothermic peak) | 187 °C | 298 °C (second exothermic peak) |  |  |  | No Fire
10.1016/j.etran.2022.100211 | DSC_Li+Electrolyte | 1 | DSC |  |  |  | 1.0 Ah | Pouch |  | LiNi0.5Co0.2Mn0.3O2 (NCM) | Lithium metal | 1.0 M LiPF6 in EC/DEC (1:1 vol) | Celgard 2325 (PP-PE-PP) |  | Argon (DSC) | DSC crucible |  | 10 °C/min |  | 300 °C | Global | 148 °C (exothermic peak) | 148 °C |  |  |  |  | No Fire
10.1016/j.etran.2022.100211 | DSC_Li+Electrolyte+PEG | 1 | DSC with PEG additive |  |  | Polyethylene glycol (MW 10000) added as thermal safety modifier | 1.0 Ah | Pouch |  | LiNi0.5Co0.2Mn0.3O2 (NCM) | Lithium metal | 1.0 M LiPF6 in EC/DEC (1:1 vol) + PEG (MW 10000) | Celgard 2325 (PP-PE-PP) |  | Argon (DSC) | DSC crucible |  | 10 °C/min |  | 300 °C | Global | 187.5 °C (exothermic peak) | 187.5 °C |  |  |  |  | No Fire
10.1016/j.etran.2022.100211 | DSC_NCM+Electrolyte | 1 | DSC |  |  |  | 1.0 Ah | Pouch |  | LiNi0.5Co0.2Mn0.3O2 (NCM) | Lithium metal | 1.0 M LiPF6 in EC/DEC (1:1 vol) | Celgard 2325 (PP-PE-PP) |  | Argon (DSC) | DSC crucible |  | 10 °C/min |  | 300 °C | Global | 293 °C (violent exothermic reaction of residual electrolyte with O2 from NCM) | 293 °C |  |  |  |  | No Fire
10.1016/j.etran.2022.100211 | DSC_NCM+Electrolyte+PEG | 0 | DSC with PEG additive |  |  | Polyethylene glycol (MW 10000) added as thermal safety modifier | 1.0 Ah | Pouch |  | LiNi0.5Co0.2Mn0.3O2 (NCM) | Lithium metal | 1.0 M LiPF6 in EC/DEC (1:1 vol) + PEG (MW 10000) | Celgard 2325 (PP-PE-PP) |  | Argon (DSC) | DSC crucible |  | 10 °C/min |  | 300 °C | Global | >300 °C (no exothermic or endothermic reactions observed between 30–300 °C) | [5 empty] | No Fire
10.1016/j.etran.2022.100211 | DSC_Li+NCM | 1 | DSC |  |  |  | 1.0 Ah | Pouch |  | LiNi0.5Co0.2Mn0.3O2 (NCM) | Lithium metal |  | Celgard 2325 (PP-PE-PP) |  | Argon (DSC) | DSC crucible |  | 10 °C/min |  | 300 °C | Global | 221 °C (exothermic peak attributed to reactions of Li and O2 from NCM) | 221 °C |  |  |  |  | No Fire
10.1016/j.etran.2022.100211 | DSC_Li+NCM+PEG | 1 | DSC with PEG additive |  |  | Polyethylene glycol (MW 10000) added as thermal safety modifier | 1.0 Ah | Pouch |  | LiNi0.5Co0.2Mn0.3O2 (NCM) | Lithium metal |  | Celgard 2325 (PP-PE-PP) |  | Argon (DSC) | DSC crucible |  | 10 °C/min |  | 300 °C | Global | 270 °C (mild exothermic peak) | 270 °C |  |  |  |  | No Fire
10.1016/j.etran.2022.100212 | SOC_100 | 1 | EV-ARC (quasi-adiabatic heat-wait-seek) in sealed canister | 1 |  |  | 2 Ah | 18650 | 100% | 98% Li(Ni0.5Co0.2Mn0.3)O2 + 2% LiMn2O4 | Natural Graphite |  |  |  | Air (sealed gas-tight canister inside EV-ARC) | Cell surface (N-type thermocouple inside canister) and canister outer surface (two thermocouples) |  | Heat-wait-seek; step 5 °C; detection sensitivity 0.02 °C/min |  |  | Global (environmental furnace) |  |  | 696.7 ± 69.8 °C | ≈2372 min |  |  | No Fire
10.1016/j.etran.2022.100212 | SOC_50 | 1 | EV-ARC (quasi-adiabatic heat-wait-seek) in sealed canister | 1 |  |  | 2 Ah | 18650 | 50% | 98% Li(Ni0.5Co0.2Mn0.3)O2 + 2% LiMn2O4 | Natural Graphite |  |  |  | Air (sealed gas-tight canister inside EV-ARC) | Cell surface (N-type thermocouple inside canister) and canister outer surface (two thermocouples) |  | Heat-wait-seek; step 5 °C; detection sensitivity 0.02 °C/min |  |  | Global (environmental furnace) |  |  | 428.4 ± 74.3 °C |  |  |  | No Fire
10.1016/j.etran.2022.100212 | SOC_0 | 1 | EV-ARC (quasi-adiabatic heat-wait-seek) in sealed canister | 1 |  |  | 2 Ah | 18650 | 0% | 98% Li(Ni0.5Co0.2Mn0.3)O2 + 2% LiMn2O4 | Natural Graphite |  |  |  | Air (sealed gas-tight canister inside EV-ARC) | Cell surface (N-type thermocouple inside canister) and canister outer surface (two thermocouples) |  | Heat-wait-seek; step 5 °C; detection sensitivity 0.02 °C/min |  |  | Global (environmental furnace) |  |  | 246.2 ± 14.2 °C |  |  |  | No Fire
10.1016/j.etran.2023.100305 | NMC811_Module | 1 | Side Heating (surface heater, maximum power) | 5 |  |  | 96.3 Ah | Prismatic | 100% | NMC-811 | Graphite | unknown (LiPF6 salt present per table) |  | 248 Wh/kg | Air | Cell surface center between cells; safety vents | 600 W |  |  |  | Lateral side of first cell |  | 371.6 °C | 899.3 °C (average across cells) |  |  | 45.8% (average across cells) | Fire
10.1016/j.etran.2023.100305 | LFP_Module | 1 | Side Heating (surface heater, maximum power) | 5 |  |  | 163.3 Ah | Prismatic | 100% | LFP | Graphite | EMC:EC:DMC:VC with LiPF6 |  | 168 Wh/kg | Air | Cell surface center between cells; safety vents | 1200 W |  |  |  | Lateral side of first cell |  | 436.6 °C | 524.4 °C (average across cells) |  |  | 21.1% (average across cells) | Smoking
10.1016/j.etran.2024.100325 | PS_Battery | 1 | Heating film (200 W) | 1 |  | PS (PA/SBS) CPCM around battery | 5 Ah | 26650 |  | Graphite | Li(NiCoMn)O2 |  |  |  | Explosion-proof room |  | 200 W | [6 empty] | 400 °C | 81–160 s |  |  | Fire
10.1016/j.etran.2024.100325 | PSEM_Battery | 1 | Heating film (200 W) | 1 |  | PSEM (PA/SBS/EG/MPS) CPCM around battery | 5 Ah | 26650 |  | Graphite | Li(NiCoMn)O2 |  |  |  | Explosion-proof room |  | 200 W | [7 empty] | ≈231 s |  |  | Fire
10.1016/j.etran.2024.100325 | PSEMT3_Battery | 1 | Heating film (200 W) | 1 |  | PSEMT3 (PA/SBS/EG/MPS/TPP) CPCM around battery | 5 Ah | 26650 |  | Graphite | Li(NiCoMn)O2 |  |  |  | Explosion-proof room |  | 200 W | [6 empty] | 325 °C | 181 s |  |  | Fire
https://doi.org/10.1016/j.etran.2024.100328 | ARC_Cell_23Ah_100SOC | 1 | ARC (adiabatic thermal runaway) | 1 |  |  | 23 Ah | Prismatic | 100% | LFP (LiFePO4) | Graphite | LiPF6 in DMC/DEC/EMC |  |  |  | Internal (armored thermocouple inserted into cell) |  |  |  |  | Global (adiabatic ARC) | 151 °C | 254 °C | 657 °C |  | 75 °C/s |  | No Fire
https://doi.org/10.1016/j.etran.2024.100328 | Cell_SideHeating_NoIgnition | 1 | Side Heating (500 W plate) | 1 |  |  | 23 Ah | Prismatic | 100% | LFP (LiFePO4) | Graphite | LiPF6 in DMC/DEC/EMC |  |  |  | Surface (front and reverse centers) | 500 W |  |  |  | Side |  | 403.5 °C (front surface at TR onset) | 521.7 °C (front surface); 481.1 °C (reverse surface) | 388 s |  |  | No Fire
https://doi.org/10.1016/j.etran.2024.100328 | Cell_SideHeating_WithIgnition | 1 | Side Heating (500 W plate) with forced gas ignition | 1 |  |  | 23 Ah | Prismatic | 100% | LFP (LiFePO4) | Graphite | LiPF6 in DMC/DEC/EMC |  |  |  | Surface (front and reverse centers) | 500 W |  |  |  | Side |  | 411.4 °C (front surface at TR onset) | 523.4 °C (front surface); 471.2 °C (reverse surface) | 370 s |  |  | Jetting
https://doi.org/10.1016/j.etran.2024.100328 | Cell_CombustionChamber_HRR | 1 | Side Heating (combustion chamber) with forced gas ignition | 1 |  |  | 23 Ah | Prismatic | 100% | LFP (LiFePO4) | Graphite | LiPF6 in DMC/DEC/EMC | [8 empty] | Side |  |  |  | 408 s |  |  | Jetting
https://doi.org/10.1016/j.etran.2024.100328 | TwoCells_Vertical_NoIgnition | 1 | Side Heating (500 W plate) applied to lower cell | 2 |  |  | 23 Ah | Prismatic | 100% | LFP (LiFePO4) | Graphite | LiPF6 in DMC/DEC/EMC |  |  |  | Lower cell: front & reverse; Upper cell: bottom, front & reverse surfaces | 500 W |  |  |  | Side (lower cell); vertical heat transfer to upper cell |  | Lower cell: 410.2 °C (front surface at TR onset) | Lower cell: 519.9 °C (front); 467.4 °C (reverse). Upper cell bottom (no TR): 197.5 °C |  |  |  | No Fire
https://doi.org/10.1016/j.etran.2024.100328 | TwoCells_Vertical_WithIgnition | 1 | Side Heating (500 W plate) applied to lower cell with forced gas ignition | 2 |  |  | 23 Ah | Prismatic | 100% | LFP (LiFePO4) | Graphite | LiPF6 in DMC/DEC/EMC |  |  |  | Lower cell: front & reverse; Upper cell: bottom, front & reverse surfaces | 500 W |  |  |  | Side (lower cell); vertical flame heating to upper cell |  | Upper cell: 318.5 °C (bottom surface at TR onset) | Lower cell: 532.2 °C (front); Upper cell: 514.8 °C (bottom), 454.8 °C (reverse), 446.4 °C (front) | Lower: 376 s; Upper: 431 s |  |  | Jetting
https://doi.org/10.1016/j.etran.2024.100328 | Modules_UpperLower_NoIgnition | 1 | Side Heating (500 W plate) applied to lower module | 6 |  |  | 23 Ah per cell | Prismatic | 100% | LFP (LiFePO4) | Graphite | LiPF6 in DMC/DEC/EMC |  |  |  | Lower module cells (#1-#3): front & reverse; Upper module cells (#4-#6): bottom & surfaces | 500 W |  |  |  | Side (lower module); vertical heat transfer to upper module |  |  | Upper module (no TR): bottom surface maxima for #4-#6: 190.2 °C, 238.1 °C, 193.8 °C | Lower module TR onset (front surface): #1 at 416 s; #2 at 541 s; #3 at 788 s |  |  | No Fire
https://doi.org/10.1016/j.etran.2024.100328 | Modules_UpperLower_WithIgnition | 1 | Side Heating (500 W plate) applied to lower module with forced gas ignition | 6 |  |  | 23 Ah per cell | Prismatic | 100% | LFP (LiFePO4) | Graphite | LiPF6 in DMC/DEC/EMC |  |  |  | Lower module cells (#1-#3): front, internal, reverse; Upper module cells (#4-#6): front, internal, bottom, reverse | 500 W |  |  |  | Side (lower module); vertical flame heating to upper module |  |  | Average max internal during TR: Lower module 610.6 °C; Upper module 645 °C | TR times: #1 at 409 s; #2 at 565 s; #3 at 781 s; #4 at 712 s; #5 at 620 s; #6 at 788 s |  |  | Jetting
10.1016/j.etran.2025.100475 | LFP_Air | 1 | Side Heating (400 W plate) in 140 L sealed vessel | 1 | 100 kPa |  | 102 Ah | Prismatic | 100% | LiFePO4 | graphite |  |  |  | Air | Battery back (TR onset defined on back; Tmax taken as max of back/plate/anode/heating surface) | 400 W |  |  |  | Side (unidirectional) |  |  | 526 °C |  |  |  | Jetting | {"H2": "56.3%", "CO2": "25.3%", "CO": "7.5%", "CH4": "6.8%", "C2H4": "4.1%"}
10.1016/j.etran.2025.100475 | SIB_Air | 1 | Side Heating (400 W plate) in 140 L sealed vessel | 1 | 100 kPa |  | 70 Ah | Prismatic | 100% | Na(CuaNibFecMnd)O2 | soft carbon |  |  |  | Air | Battery back (TR onset defined on back; Tmax taken as max of back/plate/anode/heating surface) | 400 W |  |  |  | Side (unidirectional) |  |  | 700 °C |  |  |  | Jetting | {"H2": "29.6%", "CO2": "39.4%", "CO": "20.5%", "CH4": "4.3%", "C2H4": "6.2%"}
10.1016/j.etran.2025.100475 | NCM523_Air | 1 | Side Heating (400 W plate) in 140 L sealed vessel | 1 | 100 kPa |  | 114 Ah | Prismatic | 100% | NCM523 | graphite |  |  |  | Air | Battery back (TR onset defined on back; Tmax taken as max of back/plate/anode/heating surface) | 400 W |  |  |  | Side (unidirectional) |  |  | 857.5 °C |  |  |  | Jetting | {"H2": "29.2%", "CO2": "30.4%", "CO": "26.5%", "CH4": "5.9%", "C2H4": "8.0%"}
10.1016/j.etran.2025.100475 | LFP_N2 | 1 | Side Heating (400 W plate) in 140 L sealed vessel | 1 | 100 kPa |  | 102 Ah | Prismatic | 100% | LiFePO4 | graphite |  |  |  | Nitrogen | Battery back (TR onset defined on back; Tmax taken as max of back/plate/anode/heating surface) | 400 W |  |  |  | Side (unidirectional) | [6 empty] | Jetting | {"H2": "51.3%", "CO2": "27.8%", "CO": "6.6%", "CH4": "6.9%", "C2H4": "7.4%"}
10.1016/j.etran.2025.100475 | SIB_N2 | 1 | Side Heating (400 W plate) in 140 L sealed vessel | 1 | 100 kPa |  | 70 Ah | Prismatic | 100% | Na(CuaNibFecMnd)O2 | soft carbon |  |  |  | Nitrogen | Battery back (TR onset defined on back; Tmax taken as max of back/plate/anode/heating surface) | 400 W |  |  |  | Side (unidirectional) | [6 empty] | Jetting | {"H2": "33.9%", "CO2": "37.9%", "CO": "19.3%", "CH4": "5.1%", "C2H4": "3.7%"}
10.1016/j.etran.2025.100475 | NCM523_N2 | 1 | Side Heating (400 W plate) in 140 L sealed vessel | 1 | 100 kPa |  | 114 Ah | Prismatic | 100% | NCM523 | graphite |  |  |  | Nitrogen | Battery back (TR onset defined on back; Tmax taken as max of back/plate/anode/heating surface) | 400 W |  |  |  | Side (unidirectional) | [6 empty] | Jetting | {"H2": "32.0%", "CO2": "27.8%", "CO": "27.7%", "CH4": "4.5%", "C2H4": "8.0%"}
10.1016/j.etran.2025.100488 | P0_0MPa | 1 | Heating plate (500 W) | 1 |  |  | 50 Ah | Prismatic | 100% | LFP | Graphite | Commercial (LiPF6-based, extracted from original LFP cell) |  |  | N2 (sealed vessel purged/filled three times) | Surface center on non-heated broad face; ambient in vessel; internal thermocouples at T1 (heating-side center), T2 (jelly roll center), T3 (opposite-side center) | 500 W |  |  |  | One broad face in contact with heating plate | [7 empty] | {"H2": "68.5% (end of TR, vol%)", "CO2": "dominant (qualitative, vol%)", "CH4": "present (qualitative)", "CO": "present (qualitative)", "C3H6": "low (relative to 0.1–0.2 MPa, qualitative)", "C3H8": "nearly undetectable (qualitative)", "H2 (safety venting stage)": "71% (vol%)"}
10.1016/j.etran.2025.100488 | P1_0.1MPa | 1 | Heating plate (500 W) | 1 |  |  | 50 Ah | Prismatic | 100% | LFP | Graphite | Commercial (LiPF6-based, extracted from original LFP cell) |  |  | N2 (sealed vessel purged/filled three times) | Surface center on non-heated broad face; ambient in vessel; internal thermocouples at T1 (heating-side center), T2 (jelly roll center), T3 (opposite-side center) | 500 W |  |  |  | One broad face in contact with heating plate | [7 empty] | {"H2": ">50% (end of TR, vol%)", "CO2": "predominant during safety venting (qualitative)", "CH4": "largely unaffected by external pressure (qualitative)", "CO": "cumulative yield lower than 0 MPa (qualitative)", "C3H6": "higher than 0 MPa (qualitative)", "C3H8": "markedly higher than 0 MPa (qualitative)"}
10.1016/j.etran.2025.100488 | P2_0.2MPa | 1 | Heating plate (500 W) | 1 |  |  | 50 Ah | Prismatic | 100% | LFP | Graphite | Commercial (LiPF6-based, extracted from original LFP cell) |  |  | N2 (sealed vessel purged/filled three times) | Surface center on non-heated broad face; ambient in vessel; internal thermocouples at T1 (heating-side center), T2 (jelly roll center), T3 (opposite-side center) | 500 W |  |  |  | One broad face in contact with heating plate | [7 empty] | {"H2": ">50% (end of TR, vol%)", "CO2": "predominant during safety venting (qualitative)", "CH4": "largely unaffected by external pressure (qualitative)", "CO": "cumulative yield lower than 0 MPa (qualitative)", "C3H6": "higher than 0 MPa (qualitative)", "C3H8": "markedly higher than 0 MPa (qualitative)"}
10.1016/j.etran.2025.100498 | LFP_100%_SOC | 1 | Side Heating (400 W plate) | 1 |  |  | 3.0 Ah | Pouch | 100% | LFP | Graphite |  |  |  | Air | Heater-battery interface center; fixture-battery contact surface center; positive and negative terminals | 400 W |  |  |  | Side (unilateral surface) |  |  |  | 316 s | 4.9 °C/s |  | Smoking
10.1016/j.etran.2025.100498 | LFP_75%_SOC | 1 | Side Heating (400 W plate) | 1 |  |  | 3.0 Ah | Pouch | 75% | LFP | Graphite |  |  |  | Air | Heater-battery interface center; fixture-battery contact surface center; positive and negative terminals | 400 W |  |  |  | Side (unilateral surface) |  |  |  | 228 s |  |  | No Fire
10.1016/j.etran.2025.100498 | LFP_50%_SOC | 0 | Side Heating (400 W plate) | 1 |  |  | 3.0 Ah | Pouch | 50% | LFP | Graphite |  |  |  | Air | Heater-battery interface center; fixture-battery contact surface center; positive and negative terminals | 400 W |  |  |  | Side (unilateral surface) |  |  |  | 623 s (to 25% voltage drop; no TR) |  |  | No Fire
10.1016/j.etran.2025.100498 | LFP_25%_SOC | 0 | Side Heating (400 W plate) | 1 |  |  | 3.0 Ah | Pouch | 25% | LFP | Graphite |  |  |  | Air | Heater-battery interface center; fixture-battery contact surface center; positive and negative terminals | 400 W |  |  |  | Side (unilateral surface) |  |  |  | 612 s (to 25% voltage drop; no TR) |  |  | No Fire
10.1016/j.etran.2025.100498 | LFP_0%_SOC | 0 | Side Heating (400 W plate) | 1 |  |  | 3.0 Ah | Pouch | 0% | LFP | Graphite |  |  |  | Air | Heater-battery interface center; fixture-battery contact surface center; positive and negative terminals | 400 W |  |  |  | Side (unilateral surface) |  |  |  | 374 s (to 25% voltage drop; no TR) |  |  | No Fire
10.1016/j.etran.2025.100498 | NCA_100%_SOC | 1 | Side Heating (400 W plate) | 1 |  |  | 4.0 Ah | Pouch | 100% | NCA | Graphite |  |  |  | Air | Heater-battery interface center; fixture-battery contact surface center; positive and negative terminals | 400 W |  |  |  | Side (unilateral surface) |  |  | 416.6 °C | 881 s | >100 °C/s |  | No Fire
10.1016/j.etran.2025.100502 | LFP_1.6kW_50Ah_SOC0_Ref90 | 1 | Sealed chamber external heater (1.6 kW) | 1 |  |  | 50 Ah | Prismatic | 0% | LiFePO4 (LFP) | [6 empty] | 1.6 kW | [11 empty] | {"H2": "50%", "CO": "16%", "CO2": "10%", "THC": "24%"}
10.1016/j.etran.2025.100502 | LFP_1.6kW_50Ah_SOC50_Ref90 | 1 | Sealed chamber external heater (1.6 kW) | 1 |  |  | 50 Ah | Prismatic | 50% | LiFePO4 (LFP) | [6 empty] | 1.6 kW | [11 empty] | {"H2": "43%", "CO": "9%", "CO2": "15%", "THC": "33%"}
10.1016/j.etran.2025.100502 | LFP_1.6kW_50Ah_SOC100_Ref90 | 1 | Sealed chamber external heater (1.6 kW) | 1 |  |  | 50 Ah | Prismatic | 100% | LiFePO4 (LFP) | [6 empty] | 1.6 kW | [11 empty] | {"H2": "51%", "CO": "14%", "CO2": "17%", "THC": "17%"}
10.1016/j.etran.2025.100502 | LFP_1kW_25Ah_SOC50_Ref97 | 1 | Sealed chamber external heater (1 kW) | 1 |  |  | 25 Ah | Prismatic | 50% | LiFePO4 (LFP) | [6 empty] | 1 kW | [11 empty] | {"H2": "43.7%", "CO": "6.9%", "CO2": "36.4%", "THC": "13%"}
10.1016/j.etran.2025.100502 | LFP_1kW_25Ah_SOC75_Ref97 | 1 | Sealed chamber external heater (1 kW) | 1 |  |  | 25 Ah | Prismatic | 75% | LiFePO4 (LFP) | [6 empty] | 1 kW | [11 empty] | {"H2": "56.5%", "CO": "5.1%", "CO2": "22.4%", "THC": "16%"}
10.1016/j.etran.2025.100502 | LFP_1kW_25Ah_SOC100_Ref97 | 1 | Sealed chamber external heater (1 kW) | 1 |  |  | 25 Ah | Prismatic | 100% | LiFePO4 (LFP) | [6 empty] | 1 kW | [11 empty] | {"H2": "60.4%", "CO": "6.2%", "CO2": "15.9%", "THC": "17.5%"}
10.1016/j.etran.2025.100502 | LFP_10Cmin_1.1Ah_SOC0_Ref93 | 1 | Sealed chamber ramp heating (10 °C/min) | 1 |  |  | 1.1 Ah | 18650 | 0% | LiFePO4 (LFP) | [7 empty] | 10 °C/min | [10 empty] | {"H2": "2.7%", "CO": "1.8%", "CO2": "93.5%", "THC": "2%"}
10.1016/j.etran.2025.100502 | LFP_10Cmin_1.1Ah_SOC25_Ref93 | 1 | Sealed chamber ramp heating (10 °C/min) | 1 |  |  | 1.1 Ah | 18650 | 25% | LiFePO4 (LFP) | [7 empty] | 10 °C/min | [10 empty] | {"H2": "7.1%", "CO": "3.1%", "CO2": "85.3%", "THC": "4.5%"}
10.1016/j.etran.2025.100502 | LFP_10Cmin_1.1Ah_SOC50_Ref93 | 1 | Sealed chamber ramp heating (10 °C/min) | 1 |  |  | 1.1 Ah | 18650 | 50% | LiFePO4 (LFP) | [7 empty] | 10 °C/min | [10 empty] | {"H2": "20.8%", "CO": "4.8%", "CO2": "66.2%", "THC": "8.2%"}
10.1016/j.etran.2025.100502 | LFP_10Cmin_1.1Ah_SOC75_Ref93 | 1 | Sealed chamber ramp heating (10 °C/min) | 1 |  |  | 1.1 Ah | 18650 | 75% | LiFePO4 (LFP) | [7 empty] | 10 °C/min | [10 empty] | {"H2": "21.8%", "CO": "6.4%", "CO2": "62.6%", "THC": "9.2%"}
10.1016/j.etran.2025.100502 | LFP_10Cmin_1.1Ah_SOC100_Ref93 | 1 | Sealed chamber ramp heating (10 °C/min) | 1 |  |  | 1.1 Ah | 18650 | 100% | LiFePO4 (LFP) | [7 empty] | 10 °C/min | [10 empty] | {"H2": "29.4%", "CO": "9.1%", "CO2": "48.3%", "THC": "13.2%"}
10.1016/j.etran.2025.100502 | LFP_1Cmin_50Ah_SOC0_Ref95 | 1 | Sealed chamber ramp heating (1 °C/min) | 1 |  |  | 50 Ah | Prismatic | 0% | LiFePO4 (LFP) | [7 empty] | 1 °C/min | [10 empty] | {"H2": "0.8%", "CO": "0.6%", "CO2": "82.2%", "THC": "16.4%"}
10.1016/j.etran.2025.100502 | LFP_1Cmin_50Ah_SOC25_Ref95 | 1 | Sealed chamber ramp heating (1 °C/min) | 1 |  |  | 50 Ah | Prismatic | 25% | LiFePO4 (LFP) | [7 empty] | 1 °C/min | [10 empty] | {"H2": "15.9%", "CO": "0.6%", "CO2": "65.6%", "THC": "17.9%"}
10.1016/j.etran.2025.100502 | LFP_1Cmin_50Ah_SOC50_Ref95 | 1 | Sealed chamber ramp heating (1 °C/min) | 1 |  |  | 50 Ah | Prismatic | 50% | LiFePO4 (LFP) | [7 empty] | 1 °C/min | [10 empty] | {"H2": "23.7%", "CO": "2.3%", "CO2": "53.8%", "THC": "20.2%"}
10.1016/j.etran.2025.100502 | LFP_1Cmin_50Ah_SOC75_Ref95 | 1 | Sealed chamber ramp heating (1 °C/min) | 1 |  |  | 50 Ah | Prismatic | 75% | LiFePO4 (LFP) | [7 empty] | 1 °C/min | [10 empty] | {"H2": "37.1%", "CO": "3.6%", "CO2": "31.3%", "THC": "28%"}
10.1016/j.etran.2025.100502 | LFP_1Cmin_50Ah_SOC100_Ref95 | 1 | Sealed chamber ramp heating (1 °C/min) | 1 |  |  | 50 Ah | Prismatic | 100% | LiFePO4 (LFP) | [7 empty] | 1 °C/min | [10 empty] | {"H2": "39.8%", "CO": "4.2%", "CO2": "23.5%", "THC": "32.5%"}
10.1016/j.etran.2025.100502 | LFP_0.3to0.8kW_280Ah_SOC25_Ref96 | 1 | Sealed chamber external heater (0.3–0.8 kW) | 1 |  |  | 280 Ah | Prismatic | 25% | LiFePO4 (LFP) |  | DMC:EC (1:1) |  |  |  |  | 0.3–0.8 kW | [11 empty] | {"H2": "7.2%", "CO": "14.2%", "CO2": "60.9%", "THC": "17.7%"}
10.1016/j.etran.2025.100502 | LFP_0.3to0.8kW_280Ah_SOC50_Ref96 | 1 | Sealed chamber external heater (0.3–0.8 kW) | 1 |  |  | 280 Ah | Prismatic | 50% | LiFePO4 (LFP) |  | DMC:EC (1:1) |  |  |  |  | 0.3–0.8 kW | [11 empty] | {"H2": "17.4%", "CO": "14.6%", "CO2": "40.4%", "THC": "27.6%"}
10.1016/j.etran.2025.100502 | LFP_0.3to0.8kW_280Ah_SOC75_Ref96 | 1 | Sealed chamber external heater (0.3–0.8 kW) | 1 |  |  | 280 Ah | Prismatic | 75% | LiFePO4 (LFP) |  | DMC:EC (1:1) |  |  |  |  | 0.3–0.8 kW | [11 empty] | {"H2": "26.1%", "CO": "14.4%", "CO2": "12.4%", "THC": "47.1%"}
10.1016/j.etran.2025.100502 | LFP_4.9kW_26650_3.8Ah_SOC100_Ref99 | 1 | Sealed chamber external heater (4.9 kW) | 1 |  |  | 3.8 Ah | 26650 | 100% | LiFePO4 (LFP) | [6 empty] | 4.9 kW | [11 empty] | {"H2": "24.34%", "CO": "4.5%", "CO2": "25.39%", "THC": "45.77%"}
10.1016/j.etran.2025.100502 | LFP_0.5kW_304Ah_SOC100_Ref100 | 1 | Sealed chamber external heater (0.5 kW) | 1 |  |  | 304 Ah | Prismatic | 100% | LiFePO4 (LFP) | [6 empty] | 0.5 kW | [11 empty] | {"H2": "50.82%", "CO": "9.3%", "CO2": "22.81%", "THC": "17.07%"}
10.1016/j.etran.2025.100502 | LFP_5Cstep_ARC_22Ah_SOC100_Ref14 | 1 | ARC (5 °C/step) | 1 |  |  | 22 Ah | Prismatic | 100% | LiFePO4 (LFP) | [7 empty] | 5 °C/step | [10 empty] | {"H2": "38.5%", "CO": "4%", "CO2": "40%", "THC": "17.5%"}
10.1016/j.etran.2025.100502 | LFP_0.55kW_196Ah_SOC100_Ref102 | 1 | Sealed chamber external heater (0.55 kW) | 1 |  |  | 196 Ah | Prismatic | 100% | LiFePO4 (LFP) | [6 empty] | 0.55 kW | [11 empty] | {"H2": "42.64%", "CO": "10%", "CO2": "26.01%", "THC": "21.35%"}
10.1016/j.etran.2025.100502 | LFP_1kW_105Ah_SOC100_Ref105 | 1 | Sealed chamber external heater (1 kW) | 1 |  |  | 105 Ah | Prismatic | 100% | LiFePO4 (LFP) | [6 empty] | 1 kW | [11 empty] | {"H2": "51.37%", "CO": "4.71%", "CO2": "22.93%", "THC": "20.99%"}
10.1016/j.etran.2025.100502 | NCA_10Cmin_3.35Ah_SOC0_Ref93 | 1 | Sealed chamber ramp heating (10 °C/min) | 1 |  |  | 3.35 Ah | 18650 | 0% | LiNi0.8Co0.15Al0.05O2 (NCA) | [7 empty] | 10 °C/min | [10 empty] | {"H2": "1.7%", "CO": "1.6%", "CO2": "94.6%", "THC": "2.1%"}
10.1016/j.etran.2025.100502 | NCA_10Cmin_3.35Ah_SOC25_Ref93 | 1 | Sealed chamber ramp heating (10 °C/min) | 1 |  |  | 3.35 Ah | 18650 | 25% | LiNi0.8Co0.15Al0.05O2 (NCA) | [7 empty] | 10 °C/min | [10 empty] | {"H2": "15.5%", "CO": "5.5%", "CO2": "62.7%", "THC": "16.3%"}
10.1016/j.etran.2025.100502 | NCA_10Cmin_3.35Ah_SOC50_Ref93 | 1 | Sealed chamber ramp heating (10 °C/min) | 1 |  |  | 3.35 Ah | 18650 | 50% | LiNi0.8Co0.15Al0.05O2 (NCA) | [7 empty] | 10 °C/min | [10 empty] | {"H2": "17.5%", "CO": "39.9%", "CO2": "33.8%", "THC": "8.8%"}
10.1016/j.etran.2025.100502 | NCA_10Cmin_3.35Ah_SOC75_Ref93 | 1 | Sealed chamber ramp heating (10 °C/min) | 1 |  |  | 3.35 Ah | 18650 | 75% | LiNi0.8Co0.15Al0.05O2 (NCA) | [7 empty] | 10 °C/min | [10 empty] | {"H2": "24.2%", "CO": "43.7%", "CO2": "20.8%", "THC": "11.3%"}
10.1016/j.etran.2025.100502 | NCA_10Cmin_3.35Ah_SOC100_Ref93 | 1 | Sealed chamber ramp heating (10 °C/min) | 1 |  |  | 3.35 Ah | 18650 | 100% | LiNi0.8Co0.15Al0.05O2 (NCA) | [7 empty] | 10 °C/min | [10 empty] | {"H2": "22.6%", "CO": "48.9%", "CO2": "19.7%", "THC": "8.8%"}
10.1016/j.etran.2025.100502 | NCA_ARC_3Ah_SOC100_Ref106 | 1 | ARC | 1 |  |  | 3 Ah | 18650 | 100% | LiNixCoyAlzO2 (NCA) | [18 empty] | {"H2": "22.68%", "CO": "3.26%", "CO2": "40.21%", "THC": "33.85%"}
10.1016/j.etran.2025.100502 | NCA_0.03kW_3Ah_SOC100_Ref107 | 1 | ARC external heater (0.03 kW) | 1 |  |  | 3 Ah | 18650 | 100% | LiNixCoyAlzO2 (NCA) | [6 empty] | 0.03 kW | [11 empty] | {"H2": "19.6%", "CO": "23.8%", "CO2": "41.7%", "THC": "14.9%"}
10.1016/j.etran.2025.100502 | NCM622_0.6kW_50Ah_SOC0_Ref15 | 1 | Sealed chamber external heater (0.6 kW) | 1 |  |  | 50 Ah | Prismatic | 0% | LiNi0.6Co0.2Mn0.2O2 (NCM622) |  | DMC:DEC:EMC (1:1:1) |  |  | N2 |  | 0.6 kW | [11 empty] | {"H2": "18.67%", "CO": "2.52%", "CO2": "70.45%", "THC": "8.36%"}
10.1016/j.etran.2025.100502 | NCM622_0.6kW_50Ah_SOC25_Ref15 | 1 | Sealed chamber external heater (0.6 kW) | 1 |  |  | 50 Ah | Prismatic | 25% | LiNi0.6Co0.2Mn0.2O2 (NCM622) |  | DMC:DEC:EMC (1:1:1) |  |  | N2 |  | 0.6 kW | [11 empty] | {"H2": "17.33%", "CO": "0.96%", "CO2": "68.45%", "THC": "13.26%"}
10.1016/j.etran.2025.100502 | NCM622_0.6kW_50Ah_SOC50_Ref15 | 1 | Sealed chamber external heater (0.6 kW) | 1 |  |  | 50 Ah | Prismatic | 50% | LiNi0.6Co0.2Mn0.2O2 (NCM622) |  | DMC:DEC:EMC (1:1:1) |  |  | N2 |  | 0.6 kW | [11 empty] | {"H2": "32.05%", "CO": "11%", "CO2": "43.39%", "THC": "13.56%"}
10.1016/j.etran.2025.100502 | NCM622_0.6kW_50Ah_SOC75_Ref15 | 1 | Sealed chamber external heater (0.6 kW) | 1 |  |  | 50 Ah | Prismatic | 75% | LiNi0.6Co0.2Mn0.2O2 (NCM622) |  | DMC:DEC:EMC (1:1:1) |  |  | N2 |  | 0.6 kW | [11 empty] | {"H2": "23.65%", "CO": "22.72%", "CO2": "40.8%", "THC": "12.83%"}
10.1016/j.etran.2025.100502 | NCM622_0.6kW_50Ah_SOC100_Ref15 | 1 | Sealed chamber external heater (0.6 kW) | 1 |  |  | 50 Ah | Prismatic | 100% | LiNi0.6Co0.2Mn0.2O2 (NCM622) |  | DMC:DEC:EMC (1:1:1) |  |  | N2 |  | 0.6 kW | [11 empty] | {"H2": "21.24%", "CO": "23.91%", "CO2": "38.91%", "THC": "15.94%"}
10.1016/j.etran.2025.100502 | NCM811_1or20Cmin_157Ah_SOC25_Ref109 | 1 | Sealed chamber ramp heating (1 °C/min or 20 °C/min) | 1 |  |  | 157 Ah | Prismatic | 25% | LiNi0.8Co0.1Mn0.1O2 (NCM811) | [7 empty] | 1 °C/min or 20 °C/min | [10 empty] | {"H2": "17%", "CO": "13%", "CO2": "60%", "THC": "10%"}
10.1016/j.etran.2025.100502 | NCM811_1or20Cmin_157Ah_SOC50_Ref109 | 1 | Sealed chamber ramp heating (1 °C/min or 20 °C/min) | 1 |  |  | 157 Ah | Prismatic | 50% | LiNi0.8Co0.1Mn0.1O2 (NCM811) | [7 empty] | 1 °C/min or 20 °C/min | [10 empty] | {"H2": "14%", "CO": "26%", "CO2": "48%", "THC": "12%"}
10.1016/j.etran.2025.100502 | NCM811_1or20Cmin_157Ah_SOC75_Ref109 | 1 | Sealed chamber ramp heating (1 °C/min or 20 °C/min) | 1 |  |  | 157 Ah | Prismatic | 75% | LiNi0.8Co0.1Mn0.1O2 (NCM811) | [7 empty] | 1 °C/min or 20 °C/min | [10 empty] | {"H2": "21%", "CO": "36%", "CO2": "28%", "THC": "15%"}
10.1016/j.etran.2025.100502 | NCM811_1or20Cmin_157Ah_SOC100_Ref109 | 1 | Sealed chamber ramp heating (1 °C/min or 20 °C/min) | 1 |  |  | 157 Ah | Prismatic | 100% | LiNi0.8Co0.1Mn0.1O2 (NCM811) | [7 empty] | 1 °C/min or 20 °C/min | [10 empty] | {"H2": "22%", "CO": "44%", "CO2": "22%", "THC": "12%"}
10.1016/j.etran.2025.100502 | NCM111_78Ah_Prismatic_SOC0_Ref108 | 1 | Sealed chamber external heating | 1 |  |  | 78 Ah | Prismatic | 0% | LiNi0.8Co0.1Mn0.1O2 (NCM811) noted study includes NCM variants | [18 empty] | {"H2": "18.97%", "CO": "9.02%", "CO2": "62.05%", "THC": "9.96%"}
10.1016/j.etran.2025.100502 | NCM111_78Ah_Prismatic_SOC50_Ref108 | 1 | Sealed chamber external heating | 1 |  |  | 78 Ah | Prismatic | 50% | LiNi0.8Co0.1Mn0.1O2 (NCM811) noted study includes NCM variants | [18 empty] | {"H2": "33.33%", "CO": "12.05%", "CO2": "40.99%", "THC": "13.63%"}
10.1016/j.etran.2025.100502 | NCM111_78Ah_Prismatic_SOC100_Ref108 | 1 | Sealed chamber external heating | 1 |  |  | 78 Ah | Prismatic | 100% | LiNi0.8Co0.1Mn0.1O2 (NCM811) noted study includes NCM variants | [18 empty] | {"H2": "28.06%", "CO": "24.04%", "CO2": "31.00%", "THC": "16.9%"}
10.1016/j.etran.2025.100502 | NCM_Pouch_75Ah_1kW_SOC100_Ref116 | 1 | Sealed chamber external heater (1 kW) | 1 |  |  | 75 Ah | Pouch | 100% | LiNi0.8Co0.1Mn0.1O2 (NCM811) | [6 empty] | 1 kW | [11 empty] | {"H2": "21.1%", "CO": "28.5%", "CO2": "30.2%", "THC": "20.2%"}
10.1016/j.etran.2025.100502 | NCM_Pouch_60Ah_1kW_SOC100_Ref117 | 1 | Sealed chamber external heater (1 kW) | 1 |  |  | 60 Ah | Pouch | 100% | LiNi0.6Co0.2Mn0.2O2 (NCM622/523 family) |  | EC:EMC (1:1) or EC:DMC:EMC (2:3:3) depending on configuration |  |  |  |  | 1 kW | [11 empty] | {"H2": "15%", "CO": "26%", "CO2": "30%", "THC": "29%"}
10.1016/j.etran.2025.100502 | NCM_0.5kW_153Ah_SOC100_Ref100 | 1 | Sealed chamber external heater (0.5 kW) | 1 |  |  | 153 Ah | Prismatic | 100% | LiNi0.5Co0.2Mn0.3O2 (NCM523) | [6 empty] | 0.5 kW | [11 empty] | {"H2": "22.22%", "CO": "31.1%", "CO2": "32.5%", "THC": "14.18%"}
10.1016/j.etran.2025.100502 | NCM_0.55kW_50Ah_SOC100_Ref102 | 1 | Sealed chamber external heater (0.55 kW) | 1 |  |  | 50 Ah | Prismatic | 100% | LiNi0.6Co0.2Mn0.2O2 (NCM622) | [6 empty] | 0.55 kW | [11 empty] | {"H2": "23.35%", "CO": "32.37%", "CO2": "35.33%", "THC": "8.95%"}
10.1016/j.etran.2025.100502 | NCM_0.55kW_115Ah_SOC100_Ref102 | 1 | Sealed chamber external heater (0.55 kW) | 1 |  |  | 115 Ah | Prismatic | 100% | LiNi0.8Co0.1Mn0.1O2 (NCM811) | [6 empty] | 0.55 kW | [11 empty] | {"H2": "21.89%", "CO": "29.57%", "CO2": "28.1%", "THC": "20.44%"}
10.1016/j.etran.2025.100502 | NCM_1kW_37Ah_SOC100_Ref104 | 1 | Sealed chamber external heater (1 kW) | 1 |  |  | 37 Ah | Prismatic | 100% | LiNi1/3Co1/3Mn1/3O2 (NCM111) | [6 empty] | 1 kW | [11 empty] | {"H2": "20.81%", "CO": "14.82%", "CO2": "42.91%", "THC": "21.46%"}
10.1016/j.etran.2025.100502 | NCM_1kW_50Ah_NCM523_SOC100_Ref104 | 1 | Sealed chamber external heater (1 kW) | 1 |  |  | 50 Ah | Prismatic | 100% | LiNi0.5Co0.2Mn0.3O2 (NCM523) | [6 empty] | 1 kW | [11 empty] | {"H2": "20.24%", "CO": "21.27%", "CO2": "37.96%", "THC": "20.53%"}
10.1016/j.etran.2025.100502 | NCM_1kW_50Ah_NCM622_SOC100_Ref104 | 1 | Sealed chamber external heater (1 kW) | 1 |  |  | 50 Ah | Prismatic | 100% | LiNi0.6Co0.2Mn0.2O2 (NCM622) | [6 empty] | 1 kW | [11 empty] | {"H2": "15.48%", "CO": "20.07%", "CO2": "41.09%", "THC": "23.36%"}
10.1016/j.etran.2025.100502 | NCM_1kW_53Ah_NCM811_SOC100_Ref104 | 1 | Sealed chamber external heater (1 kW) | 1 |  |  | 53 Ah | Prismatic | 100% | LiNi0.8Co0.1Mn0.1O2 (NCM811) | [6 empty] | 1 kW | [11 empty] | {"H2": "16.07%", "CO": "25.65%", "CO2": "34.37%", "THC": "23.91%"}
10.1016/j.etran.2025.100502 | NCM_5kW_50Ah_SOC100_Ref113 | 1 | Sealed chamber external heater (5 kW) | 1 |  |  | 50 Ah | Prismatic | 100% | LiNi0.6Co0.2Mn0.2O2 (NCM622) | [6 empty] | 5 kW | [11 empty] | {"H2": "33.07%", "CO": "29.69%", "CO2": "25.23%", "THC": "12.01%"}
10.1016/j.etran.2025.100502 | NCM_0.67kW_153Ah_SOC100_Ref81 | 1 | Sealed chamber external heater (0.67 kW) | 1 |  |  | 153 Ah | Prismatic | 100% | LiNi0.5Co0.2Mn0.3O2 (NCM523) | [6 empty] | 0.67 kW | [11 empty] | {"H2": "33.07%", "CO": "25.42%", "CO2": "28.18%", "THC": "13.33%"}
10.1016/j.etran.2025.100502 | NCM_211Ah_Prismatic_SOC100_Ref119 | 1 | Sealed chamber external heating | 1 |  |  | 211 Ah | Prismatic | 100% | LiNi0.9Co0.05Mn0.05O2 (high-Ni NCM) | [18 empty] | {"H2": "21%", "CO": "41.3%", "CO2": "24.8%", "THC": "12.9%"}
10.1016/j.etran.2025.100502 | NCM_256Ah_Prismatic_SOC100_Ref119 | 1 | Sealed chamber external heating | 1 |  |  | 256 Ah | Prismatic | 100% | LiNi0.9Co0.05Mn0.05O2 (high-Ni NCM) | [18 empty] | {"H2": "21.7%", "CO": "30.6%", "CO2": "28.5%", "THC": "19.2%"}
10.1016/j.jaecs.2025.100360 | SOH_90 | 1 | Side Heating (30 W plate) | 1 |  |  | 2500 mAh | 18650 |  | NCM | Graphite |  |  |  |  | Surface (Tsur) and center (Tin) | 30 W |  | 30 mm × 60 mm × 1 mm |  | Side surface (half attached) | 102.6 °C | 177.2 °C | >1000 °C | 279 s
10.1016/j.jaecs.2025.100360 | SOH_80 | 1 | Side Heating (30 W plate) | 1 |  |  | 2500 mAh | 18650 |  | NCM | Graphite |  |  |  |  | Surface (Tsur) and center (Tin) | 30 W |  | 30 mm × 60 mm × 1 mm |  | Side surface (half attached) | 98.8 °C | 153.9 °C | 646.7 °C | 255 s
10.1016/j.jaecs.2025.100360 | SOH_70 | 1 | Side Heating (30 W plate) | 1 |  |  | 2500 mAh | 18650 |  | NCM | Graphite |  |  |  |  | Surface (Tsur) and center (Tin) | 30 W |  | 30 mm × 60 mm × 1 mm |  | Side surface (half attached) | 106.8 °C | 156.9 °C | 389.9 °C | 227 s
10.1016/j.jaecs.2025.100360 | SOC_100 | 1 | Side Heating (30 W plate) | 1 |  |  | 2500 mAh | 18650 | 100% | NCM | Graphite |  |  |  |  | Surface (Tsur) and center (Tin) | 30 W |  | 30 mm × 60 mm × 1 mm |  | Side surface (half attached) | 102.6 °C | 177.2 °C | >1000 °C | 279 s
10.1016/j.jaecs.2025.100360 | SOC_80 | 1 | Side Heating (30 W plate) | 1 |  |  | 2500 mAh | 18650 | 80% | NCM | Graphite |  |  |  |  | Surface (Tsur) and center (Tin) | 30 W |  | 30 mm × 60 mm × 1 mm |  | Side surface (half attached) | 115.6 °C | 179.8 °C | 946 °C | 309 s
10.1016/j.jaecs.2025.100360 | SOC_60 | 1 | Side Heating (30 W plate) | 1 |  |  | 2500 mAh | 18650 | 60% | NCM | Graphite |  |  |  |  | Surface (Tsur) and center (Tin) | 30 W |  | 30 mm × 60 mm × 1 mm |  | Side surface (half attached) | 141.5 °C | 201 °C | 627.9 °C | 316 s
10.1016/j.jaecs.2025.100360 | Ambient_30C | 1 | Side Heating (30 W plate in thermal oven) | 1 |  |  | 2500 mAh | 18650 |  | NCM | Graphite |  |  |  |  | Surface (Tsur) and center (Tin) | 30 W |  | 30 mm × 60 mm × 1 mm | 30 °C | Side surface (half attached) | 102.6 °C | 177.2 °C | >1000 °C | 279 s
10.1016/j.jaecs.2025.100360 | Ambient_40C | 1 | Side Heating (30 W plate in thermal oven) | 1 |  |  | 2500 mAh | 18650 |  | NCM | Graphite |  |  |  |  | Surface (Tsur) and center (Tin) | 30 W |  | 30 mm × 60 mm × 1 mm | 40 °C | Side surface (half attached) | 102.4 °C | 176.5 °C | 522.2 °C | 233 s
10.1016/j.jaecs.2025.100360 | Ambient_50C | 1 | Side Heating (30 W plate in thermal oven) | 1 |  |  | 2500 mAh | 18650 |  | NCM | Graphite |  |  |  |  | Surface (Tsur) and center (Tin) | 30 W |  | 30 mm × 60 mm × 1 mm | 50 °C | Side surface (half attached) | 100.8 °C | 170.6 °C | 929.4 °C | 214 s
10.1016/j.nxener.2025.100398 | SOC_0 | 0 | Bottom Heating Plate (external heating, cone calorimeter monitoring) | 1 |  |  | 1.6 Ah | 18650 | 0% | LFP (LiFePO4) | Graphite |  |  |  | Air | Surface (thermocouples and IR thermography) |  | 5 °C/min to 150 °C, then 10 °C/min until end of test |  |  | Bottom (base contact with heating plate) |  |  | 323 °C |  | 1.02 °C/s |  | No Fire | {"CO": "not detected", "CO2": "not detected"}
10.1016/j.nxener.2025.100398 | SOC_50 | 1 | Bottom Heating Plate (external heating, cone calorimeter monitoring) | 1 |  |  | 1.6 Ah | 18650 | 50% | LFP (LiFePO4) | Graphite |  |  |  | Air | Surface (thermocouples and IR thermography) |  | 5 °C/min to 150 °C, then 10 °C/min until end of test |  |  | Bottom (base contact with heating plate) |  |  | 392 °C |  | 16.05 °C/s |  | Smoking | {"CO": "trace (release rate measurable)", "CO2": "trace (release rate measurable)"}
10.1016/j.nxener.2025.100398 | SOC_100 | 1 | Bottom Heating Plate (external heating, cone calorimeter monitoring) | 1 |  |  | 1.6 Ah | 18650 | 100% | LFP (LiFePO4) | Graphite |  |  |  | Air | Surface (thermocouples and IR thermography) |  | 5 °C/min to 150 °C, then 10 °C/min until TR |  |  | Bottom (base contact with heating plate) |  |  | 648 °C | 368 s (to violent flame eruption) | 79.4 °C/s |  | Fire | {"CO": "detected (release rate peak at 386 s)", "CO2": "detected (release rate peak at 375 s)"}
10.1177/0734904118816616 | SOC_50 | 1 | Side Heating (0.4 kW cylindrical heater) | 1 |  |  | 50 Ah | Prismatic | 50% | LiNixCoyMn1-x-yO2 (NCM) | Graphite (natural) | EC + LiPF6 (commercial electrolyte) | PE |  | Air | Upper surface (for failure temperature); left-side surface (9 thermocouples on surface); flame thermocouples 100 mm and above the top (spacing 100 mm) | 0.4 kW |  | 150 mm length × 8 mm diameter (cylindrical) |  | Right-side surface (heater fixed; heater axis ~4 mm below upper surface near electrode) | ≈200 °C (surface center) | 183.4 °C (mean upper surface temperature at failure) | 1101.9 °C (flame) | 2551 s |  |  | Explosion | {"CO2": "2.06 vol%", "CO": "0.02 vol%"}
10.1177/0734904118816616 | SOC_70 | 1 | Side Heating (0.4 kW cylindrical heater) | 1 |  |  | 50 Ah | Prismatic | 70% | LiNixCoyMn1-x-yO2 (NCM) | Graphite (natural) | EC + LiPF6 (commercial electrolyte) | PE |  | Air | Upper surface (for failure temperature); left-side surface (9 thermocouples on surface); flame thermocouples 100 mm and above the top (spacing 100 mm) | 0.4 kW |  | 150 mm length × 8 mm diameter (cylindrical) |  | Right-side surface (heater fixed; heater axis ~4 mm below upper surface near electrode) | ≈200 °C (surface center) | 204.1 °C (mean upper surface temperature at failure) | 803.2 °C (flame) | 2110 s |  |  | Explosion | {"CO2": "0.93 vol%", "CO": "0.24 vol%"}
10.1002/adfm.202404806 | LPSCl_TG-DTA_10Cmin | 1 | TG-DTA-MS (Ar flow) | 1 |  |  |  | Composite cathode pellet | 4.5 V vs Li/Li+ (charged) | Li1-xNi0.8Co0.1Mn0.1O2 (NCM) |  | Li6PS5Cl (LPSCl) |  |  | Ar flow |  |  | 10 °C/min |  | ≈220 °C (measurement stopped after explosion) | Global |  | ≈205 °C |  |  |  |  | Explosion | {"SO2": "significant release above ≈205 °C (m/z=64)", "CO2": "significant release above ≈205 °C (m/z=44)"}
10.1002/adfm.202404806 | LPSCl_TG-DTA_2Cmin | 0 | TG-DTA-MS (Ar flow) | 1 |  |  |  | Composite cathode pellet | 4.5 V vs Li/Li+ (charged) | Li1-xNi0.8Co0.1Mn0.1O2 (NCM) |  | Li6PS5Cl (LPSCl) |  |  | Ar flow |  |  | 2 °C/min |  | 360 °C | Global | [5 empty] | ≈11.5% | No Fire | {"SO2": "detected; gradual release from 100–360 °C (m/z=64)", "CO2": "negligible"}
10.1002/adfm.202404806 | LPSCl_4.5V_hotbox | 1 | Preheated container (sand bath) in Ar | 1 |  |  |  | Composite cathode pellet | 4.5 V vs Li/Li+ | Li1-xNi0.8Co0.1Mn0.1O2 (NCM) |  | Li6PS5Cl (LPSCl) |  |  | Ar (glove box) |  |  |  |  | 150 °C (ignition) | Global |  | 150 °C |  |  |  |  | Fire
10.1002/adfm.202404806 | LGPS_4.5V_hotbox | 1 | Preheated container (sand bath) in Ar | 1 |  |  |  | Composite cathode pellet | 4.5 V vs Li/Li+ | Li1-xNi0.8Co0.1Mn0.1O2 (NCM) |  | Li10GeP2S12 (LGPS) |  |  | Ar (glove box) |  |  |  |  | 220 °C (ignition) | Global |  | 220 °C |  |  |  |  | Fire
10.1002/adfm.202404806 | LGSSI_4.5V_hotbox | 1 | Preheated container (sand bath) in Ar | 1 |  |  |  | Composite cathode pellet | 4.5 V vs Li/Li+ | Li1-xNi0.8Co0.1Mn0.1O2 (NCM, LiNbO3-coated) |  | Li6.5Ge0.5Sb0.5S5I (LGSSI) |  |  | Ar (glove box) |  |  |  |  | 120 °C (ignition) | Global |  | 120 °C |  |  |  |  | Fire
10.1002/adfm.202404806 | LSSSI_4.5V_hotbox | 1 | Preheated container (sand bath) in Ar | 1 |  |  |  | Composite cathode pellet | 4.5 V vs Li/Li+ | Li1-xNi0.8Co0.1Mn0.1O2 (NCM, LiNbO3-coated) |  | Li6.6Si0.6Sb0.4S5I (LSSSI) |  |  | Ar (glove box) |  |  |  |  | 100 °C (ignition) | Global |  | 100 °C |  |  |  |  | Fire
10.1002/adfm.202404806 | LYC_4.5V_hotbox | 0 | Preheated container (sand bath) in Ar | 1 |  |  |  | Composite cathode pellet | 4.5 V vs Li/Li+ | Li1-xNi0.8Co0.1Mn0.1O2 (NCM) |  | Li3YCl6 (LYC) |  |  | Ar (glove box) |  |  |  |  | >350 °C (no ignition up to this limit) | Global |  | >350 °C |  |  |  |  | No Fire
10.1002/adfm.202404806 | LPSCl_SOC_210mAhg | 1 | Preheated container (sand bath) in Ar | 1 |  |  |  | Composite cathode pellet | Charge capacity 210 mAh g−1 | Li1-xNi0.8Co0.1Mn0.1O2 (NCM) |  | Li6PS5Cl (LPSCl) |  |  | Ar (glove box) |  |  |  |  | 180 °C (ignition) | Global |  | 180 °C |  |  |  |  | Fire
10.1002/adfm.202404806 | LPSCl_SOC_90mAhg | 1 | Preheated container (sand bath) in Ar | 1 |  |  |  | Composite cathode pellet | Charge capacity 90 mAh g−1 | Li1-xNi0.8Co0.1Mn0.1O2 (NCM) |  | Li6PS5Cl (LPSCl) |  |  | Ar (glove box) |  |  |  |  | 220 °C (ignition) | Global |  | 220 °C |  |  |  |  | Fire
10.1002/adfm.202404806 | LPSCl_SOC_50mAhg | 0 | Preheated container (sand bath) in Ar | 1 |  |  |  | Composite cathode pellet | Charge capacity 50 mAh g−1 | Li1-xNi0.8Co0.1Mn0.1O2 (NCM) |  | Li6PS5Cl (LPSCl) |  |  | Ar (glove box) |  |  |  |  | 350 °C (no ignition up to this limit) | Global |  | >350 °C |  |  |  |  | No Fire
10.1002/adfm.202404806 | LPSCl_SOC_0mAhg | 0 | Preheated container (sand bath) in Ar | 1 |  |  |  | Composite cathode pellet | Charge capacity 0 mAh g−1 (fully discharged) | Li1-xNi0.8Co0.1Mn0.1O2 (NCM) |  | Li6PS5Cl (LPSCl) |  |  | Ar (glove box) |  |  |  |  | 350 °C (no ignition up to this limit) | Global |  | >350 °C |  |  |  |  | No Fire
10.1002/adfm.202502761 | Swagelok_LiTFSI_electrolyte_120C_shutdown | 0 | Oven | 1 |  | Thermoresponsive electrolyte (VC+DMFu via Diels–Alder oligomerization) that blocks separator pores and raises internal resistance |  | Swagelok |  | LiFePO4 | Graphite | LiTFSI in DMFu/VC (molar ratio 0.15:0.8:1.0) | Celgard 2325 (PP/PE/PP) |  | Air | Chamber (oven) setpoint |  |  |  | 120 °C | Global | 100 °C (warning phase: capacity suppression begins) | 120 °C (complete thermal shutdown) |  |  |  |  | No Fire
10.1002/adfm.202502761 | Pouch_LiTFSI_electrolyte_120C_shutdown | 0 | Oven | 1 |  | Thermoresponsive electrolyte (VC+DMFu via Diels–Alder oligomerization) causing in-situ pore blocking and shutdown |  | Pouch (single-layer graphite¦¦LiFePO4) |  | LiFePO4 | Graphite | LiTFSI in DMFu/VC (molar ratio 0.15:0.8:1.0) | Celgard 2325 (PP/PE/PP) |  | Air | Chamber (oven) setpoint |  |  |  | 120 °C (1.5 h heat soak prior to test assessment) | Global |  | 120 °C (post-heat treatment: abrupt voltage behavior with no capacity; shutdown) |  |  |  |  | No Fire
10.1002/adfm.202502761 | Swagelok_LP30_150C_pristine_separator | 0 | Oven | 1 |  |  |  | Swagelok | 100% | LiFePO4 | Graphite | LP30 (1 M LiPF6 in EC/DMC 1:1 v/v) | Celgard 2325 (PP/PE/PP), pristine |  | Air | Chamber (oven) setpoint |  |  |  | 150 °C | Global |  |  |  | 40 min (OCP dropped to 0 V; likely internal short due to separator shrinkage) |  |  | No Fire
10.1002/adfm.202502761 | Swagelok_LP30_170C_pristine_separator | 0 | Oven | 1 |  |  |  | Swagelok | 100% | LiFePO4 | Graphite | LP30 (1 M LiPF6 in EC/DMC 1:1 v/v) | Celgard 2325 (PP/PE/PP), pristine |  | Air | Chamber (oven) setpoint |  |  |  | 170 °C | Global |  |  |  | 25 min (OCP dropped to 0 V; likely internal short due to separator melting/shrinkage) |  |  | No Fire
10.1002/adfm.202502761 | Swagelok_LiTFSI_150C_oligomer_modified_separator | 0 | Oven | 1 |  | In-situ Diels–Alder oligomer-modified separator formed from VC+DMFu electrolyte |  | Swagelok | 100% | LiFePO4 | Graphite | LiTFSI in DMFu/VC (molar ratio 0.15:0.8:1.0) | Celgard 2325 (PP/PE/PP), in-situ oligomer-modified after 120 °C preheat |  | Air | Chamber (oven) setpoint |  |  |  | 150 °C (after 120 °C preheat for 1.5 h) | Global |  |  |  | >=70 min (OCP maintained without shorting) |  |  | No Fire
10.1002/adfm.202502761 | Swagelok_LiTFSI_170C_oligomer_modified_separator | 0 | Oven | 1 |  | In-situ Diels–Alder oligomer-modified separator formed from VC+DMFu electrolyte |  | Swagelok | 100% | LiFePO4 | Graphite | LiTFSI in DMFu/VC (molar ratio 0.15:0.8:1.0) | Celgard 2325 (PP/PE/PP), in-situ oligomer-modified after 120 °C preheat |  | Air | Chamber (oven) setpoint |  |  |  | 170 °C (after 120 °C preheat for 1.5 h) | Global |  |  |  | >=70 min (OCP maintained without shorting) |  |  | No Fire
10.1002/adfm.202424110 | LAGP_no_HIL_260C_contact | 1 | Heater (hot stage with molten Li at 260 °C) | 1 | [6 empty] | Lithium metal (molten) | LAGP solid electrolyte (Li1.5Al0.5Ge1.5(PO4)3) pellet |  |  | Argon glovebox (O2 <0.1 ppm, H2O <0.1 ppm) | Surface/interface region monitored by in situ IR thermal imaging |  |  |  | 260 °C | Interface (LAGP pellet in contact with molten Li) |  | 260 °C (external environment at which TR initiated during contact) | >1010 °C | 0.57 s |  |  | Fire
10.1002/adfm.202515834 | DSC_Ca+An+Ely |  | DSC | [6 empty] | NCM811 | Graphite | 0.8 m LiFSI – 0.1 m LiTFSI – 0.6 m LiPF6 in EMC | [10 empty] | 145 °C
10.1002/adfm.202515834 | DSC_Ca+Propyne |  | DSC | [6 empty] | NCM811 |  |  |  |  | Propyne (C3H4) | [7 empty] | 175 °C
10.1002/adfm.202515834 | DSC_Cathode+EC_Oxidation |  | DSC | [8 empty] | Ethylene carbonate (EC) | [10 empty] | 200–220 °C
DOI: 10.1002/aenm.202101764 | KMHCF_PyGCMS_250C | 1 | Py–GC–MS (pyrolysis heating) | [5 empty] | 100% | K2Mn[Fe(CN)6] (KMHCF) |  |  |  |  | He (carrier gas 1.6 mL/min) |  |  |  |  | 250 °C | Global | [6 empty] | No Fire | {"HCN": "detected (Py–GC–MS)"}
DOI: 10.1002/aenm.202101764 | KMHCF_PyGCMS_325C | 1 | Py–GC–MS (pyrolysis heating) | [5 empty] | 100% | K2Mn[Fe(CN)6] (KMHCF) |  |  |  |  | He (carrier gas 1.6 mL/min) |  |  |  |  | 325 °C | Global | [6 empty] | No Fire | {"HCN": "detected (Py–GC–MS)", "(CN)2": "detected (Py–GC–MS)", "CO2": "detected (Py–GC–MS)"}
DOI: 10.1002/aenm.202101764 | KMHCF_TGA | 1 | TGA (heating) | [5 empty] | 100% | K2Mn[Fe(CN)6] (KMHCF) |  |  |  |  | Ar |  |  | 5 °C/min |  |  | Global | [5 empty] | ≈51.4 wt% | No Fire
DOI: 10.1002/aenm.202101764 | KMHCF_DSC_with_electrolyte | 1 | DSC | [5 empty] | 100% | K2Mn[Fe(CN)6] (KMHCF) |  | Carbonate solvent present (EC/DEC) |  |  | Ar |  |  | 5 °C/min |  | ≥300 °C | Global | ≈200 °C | ≈220 °C (electrolyte degradation onset) |  |  |  |  | No Fire
DOI: 10.1002/aenm.202101764 | KIB_FullCell_KMHCF_Graphite_MMC | 1 | DSC (MMC calorimeter) | 1 |  |  |  | Coin (2032) | 100% | K2Mn[Fe(CN)6] (KMHCF) | Graphite | 0.8 m KPF6 in EC/DEC (1:1 vol) with 5% FEC |  |  | Ar |  |  | 5 °C/min |  | 300 °C | Global | 127 °C (onset of thermal runaway) | 127 °C |  |  |  |  | No Fire
DOI: 10.1002/aenm.202101764 | SIB_FullCell_KMHCF_HardCarbon_MMC | 1 | DSC (MMC calorimeter) | 1 |  |  |  | Coin (2032) | 100% | K2Mn[Fe(CN)6] (KMHCF) | Hard carbon | 1 m NaPF6 in EC/DEC (1:1 vol) with 5% FEC |  |  | Ar |  |  | 5 °C/min |  | 300 °C | Global | 119 °C (SEI degradation; initiation of runaway) | 119 °C |  |  |  |  | No Fire
DOI: 10.1002/aenm.202101764 | LIB_FullCell_LCO_Graphite_MMC | 1 | DSC (MMC calorimeter) | 1 |  |  |  | Coin (2032) | 100% | LiCoO2 (LCO) | Graphite |  | Polypropylene (PP) |  | Ar |  |  | 5 °C/min |  | 300 °C | Global | 158–162 °C (PP melt at 158 °C; exotherms after solvent evaporation at 162 °C) | 162 °C |  |  |  |  | No Fire
10.1002/aenm.202201964 | SideHeating_PE | 1 | Side Heating (ceramic heating plate) | 1 |  |  | 1 Ah | Pouch | 100% | NCM622 | Graphite | Liquid electrolyte (unspecified) | PE |  |  | Between innermost electrodes |  |  |  |  | Side |  |  | 928 °C | 103 s |  |  | Explosion
10.1002/aenm.202201964 | SideHeating_Al2O3PE | 1 | Side Heating (ceramic heating plate) | 1 |  |  | 1 Ah | Pouch | 100% | NCM622 | Graphite | Liquid electrolyte (unspecified) | Al2O3-coated PE |  |  | Between innermost electrodes |  |  |  |  | Side |  |  | 708 °C | 122 s |  |  | Fire
10.1002/aenm.202201964 | SideHeating_BiSep | 0 | Side Heating (ceramic heating plate) | 1 |  | Bi-continuous separator (Bi-Sep) to block crosstalk and prevent shrinkage | 1 Ah | Pouch | 100% | NCM622 | Graphite | Liquid electrolyte (unspecified) | Bi-Sep (PMIA + boehmite coating laminated with PE) |  |  | Between innermost electrodes |  |  |  |  | Side |  |  | ≤80 °C (no TR) |  |  |  | No Fire
10.1002/aenm.202201964 | ARC_PE | 1 | ARC (adiabatic heating) | 1 |  |  | 1 Ah | Pouch | 100% | NCM622 | Graphite | Liquid electrolyte (unspecified) | PE |  |  |  |  | Stepwise 5 °C increments |  |  | Global (adiabatic box) |  |  | 1032 °C | 12.6 h | 1944.5 °C/s |  | Fire
10.1002/aenm.202201964 | ARC_Al2O3PE | 1 | ARC (adiabatic heating) | 1 |  |  | 1 Ah | Pouch | 100% | NCM622 | Graphite | Liquid electrolyte (unspecified) | Al2O3-coated PE |  |  |  |  | Stepwise 5 °C increments |  |  | Global (adiabatic box) |  |  | 1018 °C | 18.2 h | 702.5 °C/s |  | Fire
10.1002/aenm.202201964 | ARC_BiSep | 0 | ARC (adiabatic heating) | 1 |  | Bi-continuous separator (Bi-Sep) to block crosstalk and prevent shrinkage | 1 Ah | Pouch | 100% | NCM622 | Graphite | Liquid electrolyte (unspecified) | Bi-Sep (PMIA + boehmite coating laminated with PE) |  |  |  |  | Stepwise 5 °C increments |  |  | Global (adiabatic box) |  |  | 400 °C | 33.8 h | 8.5 °C/s |  | No Fire
10.1002/aenm.202201964 | ARC_ChargedAnode | 0 | ARC (adiabatic heating) |  |  |  |  | Pouch (electrode harvested from full cell) | 100% |  | Graphite (LiC6) | Liquid electrolyte (unspecified) | [5 empty] | Stepwise 5 °C increments |  |  | Global (adiabatic box) |  |  |  |  | 5.2 °C/s |  | No Fire | {"H2": "51% (vol)", "CH4": "6.5% (vol)", "C2H4/CO": "12% (vol)"}
10.1002/aenm.202300143 | Gel_5wtPBMA_0.5mLiTFSI | 0 | Oven (electric heating blast drying oven) | 1 |  | Thermo-reversible gel electrolyte that phase-separates and deposits PBMA at high temperature to block Li+ insertion |  | Coin (CR2032) |  | LiCoO2 | Li metal | 0.5 m LiTFSI + 5 wt% PBMA in [EMIM][TFSI] ionic liquid | Celgard 2320 | [6 empty] | 110 °C | Global (oven) |  | 110 °C |  |  |  |  | No Fire
10.1002/aenm.202300143 | Gel_8wtPBMA_0.5mLiTFSI | 0 | Oven (electric heating blast drying oven) | 1 |  | Thermo-reversible gel electrolyte with higher PBMA content causing earlier phase separation and shutdown |  | Coin (CR2032) |  | LiCoO2 | Li metal | 0.5 m LiTFSI + 8 wt% PBMA in [EMIM][TFSI] ionic liquid | Celgard 2320 | [6 empty] | 100 °C | Global (oven) |  | 100 °C |  |  |  |  | No Fire
10.1002/aenm.202300143 | Gel_10wtPBMA_0.5mLiTFSI | 0 | Oven (electric heating blast drying oven) | 1 |  | Thermo-reversible gel electrolyte; high PBMA content leads to shutdown but poorer low-temperature performance |  | Coin (CR2032) |  | LiCoO2 | Li metal | 0.5 m LiTFSI + 10 wt% PBMA in [EMIM][TFSI] ionic liquid | Celgard 2320 | [6 empty] | 100 °C | Global (oven) |  | 100 °C |  |  |  |  | No Fire
10.1002/aenm.202203841 | GS-PI_Separator | 0 | ARC (heat-wait-search) | 1 |  | Nanoporous GS-PI separator that continuously blocks chemical crosstalk during heating | 1 Ah | Pouch |  | NCM622 | Graphite |  | Gel-stretching polyimide (GS-PI) | [7 empty] | Global |  |  |  |  | <10 °C s−1 |  | No Fire
DOI: 10.1002/aenm.202203648 | AF_LMB_DualSalt_100SOC_1cycle_ARC | 1 | ARC (Heat-Wait-Search) | 1 |  | FEC-based dual-salt electrolyte enabling high-temperature FEC repolymerization to form insulating protective layer | 2 Ah | Pouch | 100% | LiNi0.8Co0.15Al0.05O2 (NCA) | Anode-free (Cu current collector; lithium plating on anode after charge) | 0.6 m LiDFOB/0.6 m LiBF4 in FEC:DEC (1:2 vol) | Al2O3 coated PE (Al2O3@PE) | [7 empty] | Global | 80 °C | 198 °C | 421 °C |  |  |  | Fire
DOI: 10.1002/aenm.202203648 | AF_LMB_DualSalt_100SOC_100cycles_ARC | 1 | ARC (Heat-Wait-Search) | 1 |  | FEC-based dual-salt electrolyte enabling high-temperature FEC repolymerization to form insulating protective layer | 2 Ah | Pouch | 100% | LiNi0.8Co0.15Al0.05O2 (NCA) | Anode-free (Cu current collector; lithium plating on anode after charge) | 0.6 m LiDFOB/0.6 m LiBF4 in FEC:DEC (1:2 vol) | Al2O3 coated PE (Al2O3@PE) | [7 empty] | Global |  | 193 °C | 504 °C |  |  |  | Fire
DOI: 10.1002/aenm.202203648 | AF_LMB_LiPF6_100SOC_1cycle_ARC | 1 | ARC (Heat-Wait-Search) | 1 |  |  | 2 Ah | Pouch | 100% | LiNi0.8Co0.15Al0.05O2 (NCA) | Anode-free (Cu current collector; lithium plating on anode after charge) | 1 m LiPF6 in EC:EMC (3:7 vol) | Al2O3 coated PE (Al2O3@PE) | [7 empty] | Global |  |  | 471 °C |  |  |  | Fire
DOI: 10.1002/aenm.202203648 | LMB_100SOC_same_capacity_ARC | 1 | ARC (Heat-Wait-Search) | 1 |  |  | 2 Ah | Pouch | 100% | LiNi0.8Co0.15Al0.05O2 (NCA) | Lithium metal | [9 empty] | Global |  | 191 °C | 550 °C |  |  |  | Fire
DOI: 10.1002/aenm.202203648 | Electrolyte_DualSalt_Pristine_ARC | 0 | ARC (Heat-Wait-Search) | [8 empty] | 0.6 m LiDFOB/0.6 m LiBF4 in FEC:DEC (1:2 vol) | [8 empty] | Global | 136 °C | [5 empty] | No Fire | {"C2H4": "dominant", "CO": "dominant"}
DOI: 10.1002/aenm.202203648 | Li_metal_plus_DualSaltElectrolyte_ARC | 1 | ARC (Heat-Wait-Search) | [7 empty] | Lithium metal | 0.6 m LiDFOB/0.6 m LiBF4 in FEC:DEC (1:2 vol) | [8 empty] | Global | 133 °C | 345 °C |  |  |  |  | No Fire
DOI: 10.1002/aenm.202203648 | Delithiated_NCA_plus_DualSaltElectrolyte_ARC | 1 | ARC (Heat-Wait-Search) | [5 empty] | 100% | Delithiated NCA (from fully charged pouch cell) |  | 0.6 m LiDFOB/0.6 m LiBF4 in FEC:DEC (1:2 vol) | [8 empty] | Global | 143 °C | 285 °C |  |  |  |  | No Fire
DOI: 10.1002/aenm.202203648 | Lithiated_Anode_plus_DualSaltElectrolyte_ARC | 1 | ARC (Heat-Wait-Search) | [5 empty] | 100% |  | Lithiated anode (disassembled from fully charged pouch cell) | 0.6 m LiDFOB/0.6 m LiBF4 in FEC:DEC (1:2 vol) | [8 empty] | Global | 84 °C | 271 °C |  |  |  |  | No Fire
DOI: 10.1002/aenm.202203648 | LiPF6Electrolyte_plus_Lithiated_Anode_ARC | 1 | ARC (Heat-Wait-Search) | [5 empty] | 100% |  | Lithiated anode (disassembled from pouch cell) | 1 m LiPF6 in EC:EMC (3:7 vol) | [8 empty] | Global | 108 °C | 280 °C |  |  |  |  | No Fire
DOI: 10.1002/aenm.202203648 | LiPF6Electrolyte_plus_Delithiated_Cathode_ARC | 1 | ARC (Heat-Wait-Search) | [5 empty] | 100% | Delithiated NCA (from fully charged pouch cell) |  | 1 m LiPF6 in EC:EMC (3:7 vol) | [8 empty] | Global | 119 °C | 306 °C |  |  |  |  | No Fire
10.1002/aenm.202503248 | Shen_2023_LFP_304Ah | 1 | External Heating (method not detailed) | 1 |  |  | 304 Ah |  |  | LFP | [18 empty] | {"H2": "54%", "CO2": "24%", "CO": "10%", "CH4": "5%", "C2H4": "7%"}
10.1002/aenm.202503248 | Shen_2023_NCM_153Ah | 1 | External Heating (method not detailed) | 1 |  |  | 153 Ah |  |  | LiNi0.5Co0.2Mn0.2O3 | [18 empty] | {"CO": "32%", "CO2": "34%", "H2": "23%", "CH4": "3%", "C2H4": "8%"}
10.1002/aenm.202503593 | ARC_Pouch_ASSB_106 | 1 | ARC (adiabatic external heating) | 1 |  |  |  | Pouch | after initial charge | NCM (delithiated) | Li metal | Sulfide SSE (likely LPSCl) | [8 empty] | Global | 160–170 °C | ≈275 °C (violent exothermic event) |  |  |  |  | No Fire | {"O2": "evolution observed at ≈250 °C"}
10.1002/aenm.202503593 | Composite_NCM_LPSCl_Ignition_99_105 | 1 | Oven/thermal abuse (external heating) | 1 |  |  |  |  | high SOC (delithiated cathode) | NCM (Ni-rich, delithiated) |  | Li6PS5Cl (LPSCl) | [8 empty] | Global |  | 170 °C (ignition temperature at high SOC) |  |  |  |  | Fire
10.1002/aenm.202503593 | DSC_Open_NCM_GlassCeramic_SSE_119 | 0 | DSC (open system, vented) | 1 |  |  |  |  | charged (delithiated cathode) | NCM (delithiated) |  | Glass-ceramic SSE (Li3PS4 or Li7P3S11) |  |  | Ar | [5 empty] | Global | ≈200 °C (gas–solid reaction onset) | [5 empty] | No Fire | {"SO2": "formation observed"}
10.1002/aenm.202503593 | DSC_Open_NCM_Crystalline_SSE_119 | 0 | DSC (open system, vented) | 1 |  |  |  |  | charged (delithiated cathode) | NCM (delithiated) |  | Crystalline SSE (LPSCl or LGPS) | [8 empty] | Global | ≈300 °C (solid–solid reaction onset) | [5 empty] | No Fire
10.1002/aenm.202503593 | DSC_Closed_NCA_LPSCl_11b | 0 | DSC (closed system with sealed pan) | 1 |  |  |  |  | charged (solid-state delithiation) | NCA (delithiated) |  | LPSCl |  |  | Ar | [5 empty] | Global |  | ≈400 °C (distinct exothermic peak in closed system) |  |  |  |  | No Fire
10.1002/advs.201700369 | LG-S3_Contained | 1 | NiCr wire base heating | 1 |  |  | 2.2 Ah | 18650 |  | NMC | [6 empty] | 33 W |  |  |  | Base |  |  | >1085 °C (internal; copper melting observed) |  |  |  | Jetting
10.1002/advs.201700369 | Sanyo_Pierced | 1 | NiCr wire base heating | 1 |  |  | 2.6 Ah | 18650 |  | LMO and LCO | [6 empty] | 33 W |  |  |  | Base |  |  | >1085 °C (local within mandrel; copper globules observed) |  |  |  | No Fire
10.1002/advs.202100676 | Pouch_100SOC_DualSalt_ARC | 1 | ARC (BTC500, HEL) HWS mode | 1 |  |  | 5 Ah | Pouch | 100% | NCM523 | Graphite | 0.6 M LiTFSI + 0.4 M LiDFOB in EC/PC/EMC (1:1:3) with 0.05 M LiPF6 additive |  | 208.8 Wh/kg |  |  |  | HWS mode (5 °C steps; detection limit 0.03 °C/min) |  | 250 °C | Global (ARC cavity) | 91 °C | 171 °C | 516 °C |  |  |  | Fire
10.1002/advs.202100676 | Pouch_0SOC_DualSalt_ARC | 1 | ARC (BTC500, HEL) HWS mode | 1 |  |  | 5 Ah | Pouch | 0% | NCM523 | Graphite | 0.6 M LiTFSI + 0.4 M LiDFOB in EC/PC/EMC (1:1:3) with 0.05 M LiPF6 additive |  | 208.8 Wh/kg |  |  |  | HWS mode (5 °C steps; detection limit 0.03 °C/min) |  | 250 °C | Global (ARC cavity) | 141 °C | 199 °C | 280 °C
10.1002/advs.202100676 | ElectrolyteOnly_DualSalt_ARC_Bomb | 1 | ARC (BTC130, HEL) small bomb HWS mode |  |  |  | 5 Ah | Pouch |  | NCM523 | Graphite | 0.6 M LiTFSI + 0.4 M LiDFOB in EC/PC/EMC (1:1:3) with 0.05 M LiPF6 additive |  | 208.8 Wh/kg |  |  |  | HWS mode (5 °C steps; detection limit 0.03 °C/min) |  | 250 °C | Bomb chamber | 218 °C | [6 empty] | {"CO2": "51.8%", "CH4": "24.7%"}
10.1002/advs.202100676 | CathodeElectrolyte_100SOC_ARC_Bomb | 1 | ARC (BTC130, HEL) small bomb HWS mode |  |  |  | 5 Ah | Pouch | 100% | NCM523 | Graphite | 0.6 M LiTFSI + 0.4 M LiDFOB in EC/PC/EMC (1:1:3) with 0.05 M LiPF6 additive |  | 208.8 Wh/kg |  |  |  | HWS mode (5 °C steps; detection limit 0.03 °C/min) |  | 250 °C | Bomb chamber | 134 °C | [6 empty] | {"O2": "87.9%"}
10.1002/advs.202100676 | CathodeElectrolyte_0SOC_ARC_Bomb | 1 | ARC (BTC130, HEL) small bomb HWS mode |  |  |  | 5 Ah | Pouch | 0% | NCM523 | Graphite | 0.6 M LiTFSI + 0.4 M LiDFOB in EC/PC/EMC (1:1:3) with 0.05 M LiPF6 additive |  | 208.8 Wh/kg |  |  |  | HWS mode (5 °C steps; detection limit 0.03 °C/min) |  | 250 °C | Bomb chamber | 171 °C | [6 empty] | {"CO2": "48.7%", "CH4": "26.8%", "O2": "13.4%"}
10.1002/advs.202100676 | AnodeElectrolyte_100SOC_ARC_Bomb | 1 | ARC (BTC130, HEL) small bomb HWS mode |  |  |  | 5 Ah | Pouch | 100% | NCM523 | Graphite | 0.6 M LiTFSI + 0.4 M LiDFOB in EC/PC/EMC (1:1:3) with 0.05 M LiPF6 additive |  | 208.8 Wh/kg |  |  |  | HWS mode (5 °C steps; detection limit 0.03 °C/min) |  | 250 °C | Bomb chamber | 95 °C | 306 °C | [5 empty] | {"H2": "68.2%"}
10.1002/advs.202100676 | AnodeElectrolyte_0SOC_ARC_Bomb | 1 | ARC (BTC130, HEL) small bomb HWS mode |  |  |  | 5 Ah | Pouch | 0% | NCM523 | Graphite | 0.6 M LiTFSI + 0.4 M LiDFOB in EC/PC/EMC (1:1:3) with 0.05 M LiPF6 additive |  | 208.8 Wh/kg |  |  |  | HWS mode (5 °C steps; detection limit 0.03 °C/min) |  | 250 °C | Bomb chamber | 128 °C | [6 empty] | {"CO2": "39%", "CH4": "26.5%", "H2": "18.8%"}
10.1002/advs.202100676 | TwoBomb_Anode_to_Cathode_100SOC | 1 | ARC (two connected bomb chambers) HWS mode |  |  |  | 5 Ah | Pouch | 100% | NCM523 | Graphite | 0.6 M LiTFSI + 0.4 M LiDFOB in EC/PC/EMC (1:1:3) with 0.05 M LiPF6 additive |  | 208.8 Wh/kg |  |  |  | HWS mode (5 °C steps; detection limit 0.03 °C/min) |  | 250 °C | Two connected bomb chambers | 95 °C | 247 °C | [5 empty] | {"CO2": "28.5%", "CH4": "32.7%", "H2": "15.2%", "O2": "12%"}
10.1002/advs.202100676 | TwoBomb_Cathode_to_Anode_100SOC | 1 | ARC (two connected bomb chambers) HWS mode |  |  |  | 5 Ah | Pouch | 100% | NCM523 | Graphite | 0.6 M LiTFSI + 0.4 M LiDFOB in EC/PC/EMC (1:1:3) with 0.05 M LiPF6 additive |  | 208.8 Wh/kg |  |  |  | HWS mode (5 °C steps; detection limit 0.03 °C/min) |  | 250 °C | Two connected bomb chambers | 116 °C | 159 °C | 285 °C |  |  |  |  | {"CO2": "28.5%", "CH4": "32.7%", "H2": "15.2%", "O2": "12%"}
10.1002/anie.202307243 | TGA_MS_NMC811_Li0.28 | 0 | TGA-MS (external heating) | [5 empty] | High SOC (Li ≈ 0.28) | NMC811 | [17 empty] | No Fire | {"O2": "evolved (qualitative)"}
10.1002/anie.202307243 | TGA_MS_NCA_Li0.28 | 0 | TGA-MS (external heating) | [5 empty] | High SOC (Li ≈ 0.28) | NCA | [17 empty] | No Fire | {"O2": "evolved (qualitative)"}
10.1002/anie.202307243 | InSitu_Heating_XRD_MS_CoRich_NMC_Li0.1 | 0 | In-situ heating (XRD + MS) | [5 empty] | Highly delithiated (Li ≈ 0.1) | Li0.1Ni0.83Co0.11Mn0.06O2 (Co-rich NMC) | [17 empty] | No Fire | {"O2": "evolution detected (qualitative)"}
10.1002/anie.202307243 | InSitu_Heating_XRD_MS_MnRich_NMC_Li0.1 | 0 | In-situ heating (XRD + MS) | [5 empty] | Highly delithiated (Li ≈ 0.1) | Li0.1Ni0.83Co0.06Mn0.11O2 (Mn-rich NMC) | [17 empty] | No Fire | {"O2": "evolution detected (qualitative)"}
10.1002/anie.202401716 | NCM-PC_TG-DSC-MS | 0 | DSC/TG-MS (ramped heating) | 0 |  |  |  |  | Fully delithiated (charged) | LiNi0.9Co0.05Mn0.05O2 (polycrystalline) | [9 empty] | 600 °C | Global (powder sample) | [6 empty] | No Fire | {"O2": "detected; two peaks during 160–260 °C and 270–450 °C", "CO2": "detected; major release during 270–450 °C; additional release from binder decomposition >500 °C"}
10.1002/anie.202401716 | NCM-SC_TG-DSC-MS | 0 | DSC/TG-MS (ramped heating) | 0 |  | Single-crystalline morphology of NCM cathode (compared to polycrystalline) |  |  | Fully delithiated (charged) | LiNi0.9Co0.05Mn0.05O2 (single-crystalline) | [9 empty] | 600 °C | Global (powder sample) | [6 empty] | No Fire | {"O2": "detected; two peaks (temperatures retarded vs NCM-PC) during 160–260 °C and 270–450 °C", "CO2": "detected; major release during 270–450 °C (retarded and less vs NCM-PC); additional release from binder decomposition >500 °C"}
10.3390/app13148229 | Radiation_900K | 1 | Radiative Heating (fixed-temperature neighboring cell) | 2 |  |  |  | 18650 |  | LiCoO2 (LCO) | Graphite | Ethylene carbonate (EC) + LiPF6 |  |  | Ambient at 293 K (convection ignored) |  |  |  |  | 900 K (neighboring cell T1, fixed) | Side-facing surface via radiation, gap d = 1 mm |  |  |  | ~60 s |  |  | No Fire
10.3390/app13148229 | Radiation_601K_NoTR | 0 | Radiative Heating (fixed-temperature neighboring cell) | 2 |  |  |  | 18650 |  | LiCoO2 (LCO) | Graphite | Ethylene carbonate (EC) + LiPF6 |  |  | Ambient at 293 K (convection ignored) |  |  |  |  | 601 K (neighboring cell T1, fixed) | Side-facing surface via radiation, gap d = 1 mm |  |  | ≈450 K (quasi-equilibrium, no TR) |  |  |  | No Fire
10.1109/ACCESS.2024.3447873 | ThermalFilm_1000W | 1 | Surface Heating Film (1000 W) | 1 |  |  | 10 Ah | Pouch |  | NCM | Graphite |  | PE-based ceramic-coated |  |  |  | 1000 W |  |  |  | Surface |  |  |  | 8 min
doi.org/10.1002/batt.202400339 | Cell_5wtPBMA_0.5M_LiTFSI_G4_105C | 0 | Oven (isothermal at 105 °C) | 1 |  | Thermo-responsive smart electrolyte (LCST phase separation) that shuts down ion transport at high temperature |  |  |  | LiFePO4 (LFP) | Lithium metal | 5 wt% PBMA + 0.5 M LiTFSI in tetraglyme (G4) | [7 empty] | 105 °C | Global | 93 °C (LCST endothermic peak, DSC) | 105 °C (thermal shutdown observed; voltage drops to cut-off) |  |  |  |  | No Fire
doi.org/10.1002/batt.202400339 | DSC_5wtPBMA_0.5M_LiTFSI_G4 | 0 | DSC |  |  | Thermo-responsive electrolyte (LCST phase separation) | [5 empty] | 5 wt% PBMA + 0.5 M LiTFSI in tetraglyme (G4) | [5 empty] | 2 °C/min |  | 120 °C |  | 93 °C (LCST endothermic peak) |  |  |  |  | 1.98% mass loss at 120 °C (electrolyte mass retention 98.02%) | No Fire
10.1002/batt.202400386 | Li_NMC_700mAh | 1 | Dual-plate side heating (resistive plates) | 1 |  |  | 700 mAh | Pouch | 100% | NMC |  |  |  |  | Air |  | 2 × 250 W (max) | 5 °C/min | 90×90 mm2 |  | Both sides | 102 °C | 130 °C | 443 °C
10.1002/batt.202400386 | Na_NVOPF_850mAh | 1 | Dual-plate side heating (resistive plates) | 1 |  |  | 850 mAh | Pouch | 100% | Na3V2O2(PO4)2F (NVOPF) | Hard carbon | 1 M NaPF6 in EC:DEC (1:1 wt) + 1% FEC | Celgard 2325 (PP/PE/PP) | 106 Wh/kg | Air |  | 2 × 250 W (max) | 5 °C/min | 90×90 mm2 |  | Both sides | 134 °C | 194 °C | 327 °C |  |  |  |  | {"CO2": "major (mol%)", "H2": "major (mol%)", "CO": "noticeable (mol%)", "C2H4": "noticeable (mol%)", "C3H8": "admixture (mol%)", "C3H6": "admixture (mol%)", "C2H6": "admixture (mol%)", "CH4": "admixture (mol%)", "O2": "present (air)", "N2": "present (air)"}
10.3390/batteries2020012 | Storage_10d | 1 | Battery Test Calorimeter (Heat-Wait-Seek-Track stepwise heating) | 1 |  |  | 4.6 Ah | Pouch | 100% | LMO | Graphite | EC + LiPF6 | PE |  | Air | Surface (two thermocouples) |  | 10 °C step; 15 min wait + 15 min search; adiabatic tracking threshold 0.03 °C/min |  | 200 °C (shutdown threshold) | Global (BTC cavity) | ≈120 °C | ≈180 °C | slightly above 200 °C |  | ≈0.5 °C/min |  | No Fire
10.3390/batteries2020012 | Storage_20d | 1 | Battery Test Calorimeter (Heat-Wait-Seek-Track stepwise heating) | 1 |  |  | 4.6 Ah | Pouch | 100% | LMO | Graphite | EC + LiPF6 | PE |  | Air | Surface (two thermocouples) |  | 10 °C step; 15 min wait + 15 min search; adiabatic tracking threshold 0.03 °C/min |  | 200 °C (shutdown threshold) | Global (BTC cavity) | higher than 10-day cell (exact value not reported) | higher than 10-day cell (exact value not reported) |  |  | lower than 10-day cell; exact value not reported |  | No Fire
10.3390/batteries2020012 | Storage_40d | 1 | Battery Test Calorimeter (Heat-Wait-Seek-Track stepwise heating) | 1 |  |  | 4.6 Ah | Pouch | 100% | LMO | Graphite | EC + LiPF6 | PE |  | Air | Surface (two thermocouples) |  | 10 °C step; 15 min wait + 15 min search; adiabatic tracking threshold 0.03 °C/min |  | 200 °C (shutdown threshold) | Global (BTC cavity) | higher than 10-day cell (exact value not reported) | higher than 10-day cell (exact value not reported) |  |  | lower than 10-day cell; exact value not reported |  | No Fire
10.3390/batteries2020012 | Storage_68d | 1 | Battery Test Calorimeter (Heat-Wait-Seek-Track stepwise heating) | 1 |  |  | 4.6 Ah | Pouch | 100% | LMO | Graphite | EC + LiPF6 | PE |  | Air | Surface (two thermocouples) |  | 10 °C step; 15 min wait + 15 min search; adiabatic tracking threshold 0.03 °C/min |  | 200 °C (shutdown threshold) | Global (BTC cavity) | higher than 10-day cell (exact value not reported) | higher than 10-day cell (exact value not reported) |  |  | lower than 10-day cell; exact value not reported |  | No Fire
10.3390/batteries2020012 | Storage_90d | 1 | Battery Test Calorimeter (Heat-Wait-Seek-Track stepwise heating) | 1 |  |  | 4.6 Ah | Pouch | 100% | LMO | Graphite | EC + LiPF6 | PE |  | Air | Surface (two thermocouples) |  | 10 °C step; 15 min wait + 15 min search; adiabatic tracking threshold 0.03 °C/min |  | 200 °C (shutdown threshold) | Global (BTC cavity) | higher than earlier aging states (exact value not reported) | higher than earlier aging states (exact value not reported) |  |  | lower than 10-day cell; exact value not reported |  | No Fire
doi:10.3390/batteries4020016 | V1 | 1 | Bottom Heating (round heater plate) | 1 |  |  | 20 Ah | Pouch | 100% | NMC (LiNixMnyCozO2) | Graphite |  |  | 350 Wh/L |  | Top of stack inside closed housing (air/venting gas) |  |  |  |  | Bottom |  |  | ΔT = 250 K |  |  |  | Jetting
10.3390/batteries5030061 | LFP_stack | 1 | Bottom Heating (1500 W plate heater in inert chamber) | 5 |  |  | 7 Ah | Pouch | 100% | LFP |  | LiPF6 in organic carbonates (DEC, DMC, EMC, PC) |  |  | Nitrogen (oxygen-free, 40 ppm H2O, ~10 L/min) | Between the bottom two cells in the stack | 1500 W | 7 °C/min (heater ramp) |  | 350 °C (heater max); vessel walls ~70 °C | Bottom |  |  | 386 °C |  | 11.7 °C/min (average from onset to peak) |  | No Fire | {"CO2": "45% (vol fraction used for total volume calculation); FTIR strong peak (quantified at 2392 cm−1)", "HF": "1.8 g (FTIR); 4.2 g (wash bottles); also ~5% (vol fraction used for volume calculation)", "VOCs": "50% (measured as propane equivalents via FID)", "DEC": "FTIR major peaks at 1770 and 1280 cm−1", "DMC": "FTIR major peaks at 1770 and 1280 cm−1", "EMC": "FTIR major peaks at 1770 and 1280 cm−1; GC-MS identified methyl ethyl carbonate (C4H8O3)", "PC": "FTIR major peaks at 1870 and 1100 cm−1", "Fluorinated hydrocarbons": "FTIR major peak near 1100 cm−1 (cannot be separated from PC)", "CO": "Not conclusively determined due to spectral interference"}
10.3390/batteries5030061 | NMC_LMO_stack | 1 | Bottom Heating (1500 W plate heater in inert chamber) | 5 |  |  | 14 Ah | Pouch | 100% | NMC/LMO (mixed cathode stack) |  | LiPF6 in organic carbonates (DEC, DMC, EMC, PC) |  |  | Nitrogen (oxygen-free, 40 ppm H2O, ~10 L/min) | Between the bottom two cells in the stack | 1500 W | 7 °C/min (heater ramp) |  | 350 °C (heater max); vessel walls ~70 °C | Bottom |  |  | 615 °C |  | 1390 °C/min (average from onset to peak) |  | No Fire | {"CO2": "FTIR strong peak (quantified at 2392 cm−1); high emission rate relative to LFP", "HF": "1.7 g (FTIR); 6.5 g (wash bottles)", "DEC": "FTIR major peaks at 1770 and 1280 cm−1", "DMC": "FTIR major peaks at 1770 and 1280 cm−1", "EMC": "FTIR major peaks at 1770 and 1280 cm−1", "PC": "FTIR major peaks at 1870 and 1100 cm−1", "Fluorinated hydrocarbons": "FTIR major peak near 1100 cm−1 (cannot be separated from PC)", "POF3": "Not conclusively identified", "CO": "Not conclusively determined due to spectral interference"}
10.3390/batteries6020030 | SOC_100 | 1 | Dual-sided plate heating (sample holder heat ramp in sealed reactor) | 1 | ambient (~100 kPa) |  | 41 Ah | Pouch | 100% | NMC/LMO | Graphite | 48% EC, 48% DEC, 4% DMC, 1 mol/L LiPF6 | Separator with Al2O3 coating (facing cathode side) |  | N2 | Cell surface (12 thermocouples top + 12 bottom; 4×3 grid per side) | 4 × 500 W heater stripes (max 2 kW) | 0.39 °C/min |  |  | Top and bottom (both sides) | 170 °C | 231 °C (critical temperature, dT/dt > 10 °C/min; onset of rapid self-heating) | 715 °C | 19,397 s |  | 43% | Jetting | {"O2": "0.04 vol%", "H2": "22.93 vol%", "C2H2": "0.05 vol%", "C2H4": "5.88 vol%", "C2H6": "0.99 vol%", "CH4": "3.46 vol%", "CO": "16.59 vol%", "CO2": "38.33 vol%", "DEC": "2.69 vol%", "H2O": "7.55 vol%", "C4H10": "1.26 vol%"}
10.3390/batteries6020030 | SOC_30 | 0 | Dual-sided plate heating (sample holder heat ramp in sealed reactor) | 1 | ambient (~100 kPa) |  | 41 Ah | Pouch | 30% | NMC/LMO | Graphite | 48% EC, 48% DEC, 4% DMC, 1 mol/L LiPF6 | Separator with Al2O3 coating (facing cathode side) |  | N2 | Cell surface (12 thermocouples top + 12 bottom; 4×3 grid per side) | 4 × 500 W heater stripes (max 2 kW) | 0.36 °C/min (until 38,000 s, then increased) |  |  | Top and bottom (both sides) |  |  | 309 °C |  |  | 15% | No Fire | {"O2": "0.00 vol%", "H2": "4.47 vol%", "C2H2": "0.12 vol%", "C2H4": "2.93 vol%", "C2H6": "0.36 vol%", "CH4": "0.52 vol%", "CO": "5.15 vol%", "CO2": "47.73 vol%", "DEC": "20.72 vol%", "H2O": "17.50 vol%", "C3H8": "0.50 vol%"}
10.3390/batteries6020030 | SOC_0 | 0 | Dual-sided plate heating (sample holder heat ramp in sealed reactor) | 1 | ambient (~100 kPa) |  | 41 Ah | Pouch | 0% | NMC/LMO | Graphite | 48% EC, 48% DEC, 4% DMC, 1 mol/L LiPF6 | Separator with Al2O3 coating (facing cathode side) |  | N2 | Cell surface (12 thermocouples top + 12 bottom; 4×3 grid per side) | 4 × 500 W heater stripes (max 2 kW) | 0.33 °C/min |  |  | Top and bottom (both sides) |  |  | 240 °C |  |  | 15% | No Fire | {"CO2": "detected (dominant)", "DEC": "detected (dominant)", "H2O": "detected (dominant)", "CO": "detected (minor)", "H2": "detected (minor)", "C2H4": "detected (minor)", "CH4": "detected (minor)", "C3H8": "detected (minor)", "C2H6": "detected (minor)", "C2H2": "detected (minor)"}
10.3390/batteries7020023 | Aged_cy_-10 | 1 | Overtemperature (External Heating in stainless-steel TR reactor) | 1 |  |  | 60 Ah | Pouch | 100% | NMC622 | Graphite | EC:EMC (1:1) |  | 250 Wh/kg | N2 (closed reactor) | Cell surface (thermocouples) and pouch welds |  |  |  |  | Global |  | 199 °C | 763 °C |  |  | 40% | Jetting | {"H2": "19% vol", "CO": "24% vol", "CO2": "present (vol%)", "H2O": "present (vol%)", "CH4": "present (vol%)", "C2H6": "present (vol%)", "C2H4": "present (vol%)", "C4H10": "present (vol%)", "EMC": "present (vapor)", "DEC": "detected (after first venting)", "DMC": "detected (after first venting)"}
10.3390/batteries7020023 | Aged_cy_+45 | 1 | Overtemperature (External Heating in stainless-steel TR reactor) | 1 |  |  | 60 Ah | Pouch | 100% | NMC622 | Graphite | EC:EMC (1:1) |  | 250 Wh/kg | N2 (closed reactor) | Cell surface (thermocouples) and pouch welds |  |  |  |  | Global |  | 217 °C | 762 °C |  |  | 35% | Jetting | {"H2": "17% vol", "CO": "23% vol", "CO2": "present (vol%)", "H2O": "present (vol%)", "CH4": "present (vol%)", "C2H6": "present (vol%)", "C2H4": "present (vol%)", "C4H10": "present (vol%)", "EMC": "present (vapor)"}
10.3390/batteries7020023 | Aged_ca60 | 1 | Overtemperature (External Heating in stainless-steel TR reactor) | 1 |  |  | 60 Ah | Pouch | 100% | NMC622 | Graphite | EC:EMC (1:1) |  | 250 Wh/kg | N2 (closed reactor) | Cell surface (thermocouples) and pouch welds |  |  |  |  | Global |  | 203 °C | 794 °C |  |  | 42% | Jetting | {"H2": "17% vol", "CO": "28% vol", "CO2": "present (vol%)", "H2O": "present (vol%)", "CH4": "present (vol%)", "C2H6": "present (vol%)", "C2H4": "present (vol%)", "EMC": "present (vapor)"}
10.3390/batteries7020023 | Fresh | 1 | Overtemperature (External Heating in stainless-steel TR reactor) | 1 |  |  | 60 Ah | Pouch | 100% | NMC622 | Graphite | EC:EMC (1:1) |  | 250 Wh/kg | N2 (closed reactor) | Cell surface (thermocouples) and pouch welds |  |  |  |  | Global |  | 206 °C | 819 °C |  |  | 56% | Jetting | {"H2": "16% vol", "CO": "28% vol", "CO2": "present (vol%)", "H2O": "present (vol%)", "CH4": "present (vol%)", "C2H6": "present (vol%)", "C2H4": "present (vol%)", "EMC": "present (vapor)"}
10.3390/batteries7020025 | Overtemp_CellType4_Example | 1 | Overtemperature (sample holder heating in N2 reactor) | 1 |  |  | 37 Ah | Pouch |  | NMC | Graphite/LTO | EMC:PC:EC (4:2:1) |  | 190 Wh/kg | N2 | Cell cathode tab (thermocouple) |  |  |  |  | Sample holder (bottom) |  |  |  | 5400 s
10.3390/batteries7030049 | Module_1 | 1 | Bottom Heating (custom flat steel heater) | 4 |  |  | 41 Ah | Pouch | 100% | NMC/LMO spinel | Graphite | LiPF6 in EC/DEC/DMC | PE/PP multilayer (tri-layer) |  | Air (outdoors; blower active) | Between cells (TC1 at bottom near heater; TC5 at top; TC2–TC4 between cells at edge due to glue) | 600 W (target) | ≈2 °C/min | ≈290 mm x 216 mm x 1 mm |  | Bottom of stack |  | ≈200 °C (external thermocouple closest to heater) | ≈1100 °C (first triggered cell, top temperature) | 1947.4 s |  |  | Fire
10.3390/batteries7030049 | Module_2 | 1 | Bottom Heating (custom flat steel heater) | 4 |  |  | 41 Ah | Pouch | 100% | NMC/LMO spinel | Graphite | LiPF6 in EC/DEC/DMC | PE/PP multilayer (tri-layer) |  | Air (outdoors; blower active) | Between cells (TC1 at bottom near heater; TC5 at top; TC2–TC4 between cells at edge due to glue) | 600 W (target) | ≈2 °C/min | ≈290 mm x 216 mm x 1 mm |  | Bottom of stack |  | ≈200 °C (external thermocouple closest to heater) | ≈1100 °C (first triggered cell, top temperature) | 897.9 s |  |  | Fire
10.3390/batteries7030049 | Module_3 | 1 | Bottom Heating (custom flat steel heater) | 4 |  |  | 41 Ah | Pouch | 100% | NMC/LMO spinel | Graphite | LiPF6 in EC/DEC/DMC | PE/PP multilayer (tri-layer) |  | Air (outdoors; blower active) | Between cells (TC1 at bottom near heater; TC5 at top; TC2–TC4 between cells at edge due to glue) | 600 W (target) | ≈2 °C/min | ≈290 mm x 216 mm x 1 mm |  | Bottom of stack |  | ≈200 °C (external thermocouple closest to heater) | ≈1100 °C (first triggered cell, top temperature) | 660.5 s |  |  | Fire
10.3390/batteries7030049 | Module_4 | 1 | Bottom Heating (custom flat steel heater) | 4 |  |  | 41 Ah | Pouch | 100% | NMC/LMO spinel | Graphite | LiPF6 in EC/DEC/DMC | PE/PP multilayer (tri-layer) |  | Air (outdoors; blower active) | Between cells (TC1 at bottom near heater; TC5 at top; TC2–TC4 between cells at edge due to glue) | 600 W (target) | ≈2 °C/min | ≈290 mm x 216 mm x 1 mm |  | Bottom of stack |  | ≈200 °C (external thermocouple closest to heater) | ≈1100 °C (first triggered cell, top temperature) | 1157.4 s |  |  | Fire
10.3390/batteries7030049 | Module_5 | 1 | Bottom Heating (custom flat steel heater) | 4 |  |  | 41 Ah | Pouch | 100% | NMC/LMO spinel | Graphite | LiPF6 in EC/DEC/DMC | PE/PP multilayer (tri-layer) |  | Air (outdoors; blower active) | Between cells (TC1 at bottom near heater; TC5 at top; TC2–TC4 between cells at edge due to glue) | 600 W (target) | ≈2 °C/min | ≈290 mm x 216 mm x 1 mm |  | Bottom of stack |  | ≈200 °C (external thermocouple closest to heater) | ≈1100 °C (first triggered cell, top temperature) | 1045.3 s |  |  | Fire
10.3390/batteries8050041 | Series1_01_03 | 1 | Glow plug | 1 | 1 bar (absolute) |  | 10 Ah | Pouch | 80–89% | NMC (Li(NixMnyCo1−x−y)O2) | Graphite | LiPF6 in EC/DMC/DEC/EMC (varying ratios) |  | 200 Wh/kg | Air | Thermocouples on cell surface (multiple positions) |  |  | Glow plug: 5 mm diameter, 25 mm height |  | Top section (~20 mm from top of cell) | 344 ± 5 K |  | 900 ± 28 K |  | 53 ± 30 K/s | 23% | No Fire | {"CO": "45,500 ppm", "CH4": "14,370 ppm", "H2O": "36,660 ppm", "HF": "7 ppm", "HCN": "50 ppm", "C2H6": "2,040 ppm", "C2H4": "5,960 ppm", "NH3": "0 ppm"}
10.3390/batteries8050041 | Series1_04 | 1 | Glow plug | 4 | 1 bar (absolute) |  | 10 Ah | Pouch (4-cell stack) | 90–100% | NMC (Li(NixMnyCo1−x−y)O2) | Graphite | LiPF6 in EC/DMC/DEC/EMC (varying ratios) |  | 200 Wh/kg | Air | Thermocouples on multiple cells in stack (e.g., T2, T4, T6) |  |  | Glow plug: 5 mm diameter, 25 mm height |  | Top section (~20 mm from top between cells A and B) | 345 K |  | 1139 K | ≈35 min (battery stack) | 15 K/s | 28% | No Fire | {"CO": "238,240 ppm", "CH4": "88,430 ppm", "H2O": "40,000 ppm", "HF": "10 ppm", "HCN": "48 ppm", "C2H6": "2,490 ppm", "C2H4": "167,420 ppm", "NH3": "5,650 ppm"}
10.3390/batteries8050041 | Series2_01_03 | 1 | Heating plate (ceramic) | 1 | 1 bar (absolute) |  | 10 Ah | Pouch | 30–50% | NMC (Li(NixMnyCo1−x−y)O2) | Graphite | LiPF6 in EC/DMC/DEC/EMC (varying ratios) |  | 200 Wh/kg | Air | Thermocouples on cell surface | ≤400 W | ≈30 K/min (plate surface) | Heating plate: 150 mm × 100 mm × 20 mm |  | On cell broad face via 2 mm stainless steel panel | 472 ± 43 K |  | 642 ± 178 K |  | 10 K/s | 21% | No Fire | {"CO": "7,970 ppm", "CH4": "2,740 ppm", "H2O": "50,000 ppm", "HF": "0 ppm", "HCN": "130 ppm", "C2H6": "6,450 ppm", "C2H4": "6,410 ppm", "NH3": "3 ppm"}
10.3390/batteries8050041 | Series2_04_06 | 1 | Heating plate (ceramic) | 1 | 1 bar (absolute) |  | 10 Ah | Pouch | 80–89% | NMC (Li(NixMnyCo1−x−y)O2) | Graphite | LiPF6 in EC/DMC/DEC/EMC (varying ratios) |  | 200 Wh/kg | Air | Thermocouples on cell surface | ≤400 W | ≈30 K/min (plate surface) | Heating plate: 150 mm × 100 mm × 20 mm |  | On cell broad face via 2 mm stainless steel panel | 452 ± 68 K |  | 690 ± 52 K |  | 27 K/s | 27% | No Fire | {"CO": "12,650 ppm", "CH4": "3,040 ppm", "H2O": "53,000 ppm", "HF": "0 ppm", "HCN": "166 ppm", "C2H6": "4,880 ppm", "C2H4": "10,350 ppm", "NH3": "0 ppm"}
10.3390/batteries8050041 | Series2_07_09 | 1 | Heating plate (ceramic) | 1 | 1 bar (absolute) |  | 10 Ah | Pouch | 90–100% | NMC (Li(NixMnyCo1−x−y)O2) | Graphite | LiPF6 in EC/DMC/DEC/EMC (varying ratios) |  | 200 Wh/kg | Air | Thermocouples on cell surface | ≤400 W | ≈30 K/min (plate surface) | Heating plate: 150 mm × 100 mm × 20 mm |  | On cell broad face via 2 mm stainless steel panel | 450 ± 12 K |  | 976 ± 90 K |  | 40 ± 17 K/s | 45.5% | No Fire | {"CO": "33,970 ppm", "CH4": "9,030 ppm", "H2O": "53,500 ppm", "HF": "0 ppm", "HCN": "147 ppm", "C2H6": "5,090 ppm", "C2H4": "9,110 ppm", "NH3": "3 ppm"}
10.3390/batteries8050041 | Series2_10 | 1 | Heating plate (ceramic) | 2 | 1 bar (absolute) |  | 10 Ah (×2, double cells) | Pouch (double cells) | 90–100% | NMC (Li(NixMnyCo1−x−y)O2) | Graphite | LiPF6 in EC/DMC/DEC/EMC (varying ratios) |  | 200 Wh/kg | Air | Thermocouples on both cell surfaces | ≤400 W | ≈30 K/min (plate surface) | Heating plate: 150 mm × 100 mm × 20 mm |  | On cell broad face via 2 mm stainless steel panel | 393 ± 36 K |  | 1184 ± 56 K |  | 53 ± 28 K/s | 42% | No Fire | {"CO": "101,290 ppm", "CH4": "23,980 ppm", "H2O": "56,670 ppm", "HF": "0 ppm", "HCN": "137 ppm", "C2H6": "5,440 ppm", "C2H4": "30,790 ppm", "NH3": "0 ppm"}
10.3390/batteries8050041 | Series2_11 | 1 | Heating plate (ceramic) | 2 | 1 bar (absolute) |  | 10 Ah (×2, double cells) | Pouch (double cells) | 90–100% | NMC (Li(NixMnyCo1−x−y)O2) | Graphite | LiPF6 in EC/DMC/DEC/EMC (varying ratios) |  | 200 Wh/kg | Air | Thermocouples on both cell surfaces | ≤400 W | ≈30 K/min (plate surface) | Heating plate: 150 mm × 100 mm × 20 mm |  | On cell broad face via 2 mm stainless steel panel | 393 ± 36 K |  | 1184 ± 56 K |  | 53 ± 28 K/s | 42% | Explosion | {"CO": "101,290 ppm", "CH4": "23,980 ppm", "H2O": "56,670 ppm", "HF": "0 ppm", "HCN": "137 ppm", "C2H6": "5,440 ppm", "C2H4": "30,790 ppm", "NH3": "0 ppm"}
10.3390/batteries8050041 | Series2_12 | 1 | Heating plate (ceramic) | 2 | 1 bar (absolute) |  | 10 Ah (×2, double cells) | Pouch (double cells) | 90–100% | NMC (Li(NixMnyCo1−x−y)O2) | Graphite | LiPF6 in EC/DMC/DEC/EMC (varying ratios) |  | 200 Wh/kg | Air | Thermocouples on both cell surfaces | ≤400 W | ≈30 K/min (plate surface) | Heating plate: 150 mm × 100 mm × 20 mm |  | On cell broad face via 2 mm stainless steel panel | 393 ± 36 K |  | 1184 ± 56 K |  | 53 ± 28 K/s | 42% | No Fire | {"CO": "101,290 ppm", "CH4": "23,980 ppm", "H2O": "56,670 ppm", "HF": "0 ppm", "HCN": "137 ppm", "C2H6": "5,440 ppm", "C2H4": "30,790 ppm", "NH3": "0 ppm"}
10.3390/batteries8050041 | Series2_13_15 | 1 | Heating plate (ceramic) | 1 | 1 bar (absolute) |  | 32 Ah | Pouch | 90–100% | NMC (Li(NixMnyCo1−x−y)O2) | Graphite | LiPF6 in EC/DMC/DEC/EMC (varying ratios) |  | 200 Wh/kg | Air | Thermocouples on cell surface | ≤400 W | ≈30 K/min (plate surface) | Heating plate: 150 mm × 100 mm × 20 mm |  | On cell broad face via 2 mm stainless steel panel | 487 ± 10 K |  | 855 ± 75 K |  | 36 ± 11 K/s | 47% | Explosion | {"CO": "136,120 ppm", "CH4": "60,810 ppm", "H2O": "46,670 ppm", "HF": "0 ppm", "HCN": "287 ppm", "C2H6": "10,030 ppm", "C2H4": "71,040 ppm", "NH3": "0 ppm"}
10.3390/batteries8070061 | DEC_no_water | 0 | STA-MS (TG/DTA-MS) heating | [8 empty] | 1 M LiPF6 in DEC |  |  | N2 (flowing) |  |  | 2 °C/min |  | 300 °C | Global (crucible) | [6 empty] | No Fire | {"H+": "detected (m/z 1.44)", "F-": "detected (m/z 19)", "HF": "not detected (m/z 20)", "FCN": "detected (m/z 45)"}
10.3390/batteries8070061 | DEC_1000ppm_water | 0 | STA-MS (TG/DTA-MS) heating | [8 empty] | 1 M LiPF6 in DEC + 1000 ppm H2O |  |  | N2 (flowing) |  |  | 2 °C/min |  | 300 °C | Global (crucible) | [6 empty] | No Fire | {"H+": "detected (m/z 1.44)", "F-": "detected; generation temperature shifted lower with water (m/z 19)", "HF": "not detected (m/z 20)", "FCN": "detected (m/z 45)"}
10.3390/batteries8070061 | DME_no_water | 0 | STA-MS (TG/DTA-MS) heating | [8 empty] | 1 M LiPF6 in DME |  |  | N2 (flowing) |  |  | 2 °C/min |  | 300 °C | Global (crucible) | [5 empty] | 83% (first stage), 10% (second stage) | No Fire | {"H+": "detected (m/z 1.44)", "F-": "detected; intense peak at ~164 °C (m/z 19)", "HF": "weak peaks at 60 °C and 93 °C (m/z 20)", "FCN": "detected (m/z 45)"}
10.3390/batteries8070061 | DME_1000ppm_water | 0 | STA-MS (TG/DTA-MS) heating | [8 empty] | 1 M LiPF6 in DME + 1000 ppm H2O |  |  | N2 (flowing) |  |  | 2 °C/min |  | 300 °C | Global (crucible) | [5 empty] | 54% (first stage), 27% (second stage) | No Fire | {"H+": "detected (m/z 1.44)", "F-": "detected between ~91–124 °C (m/z 19)", "HF": "strong peak between ~91–150 °C (m/z 20)", "FCN": "detected (m/z 45)"}
10.3390/batteries8070061 | EC_no_water | 0 | STA-MS (TG/DTA-MS) heating | [8 empty] | 1 M LiPF6 in EC |  |  | N2 (flowing) |  |  | 2 °C/min |  | 300 °C | Global (crucible) | [6 empty] | No Fire | {"H+": "detected (m/z 1.44)", "F-": "detected (m/z 19)", "HF": "not detected (m/z 20)"}
10.3390/batteries8070061 | EC_1000ppm_water | 0 | STA-MS (TG/DTA-MS) heating | [8 empty] | 1 M LiPF6 in EC + 1000 ppm H2O |  |  | N2 (flowing) |  |  | 2 °C/min |  | 300 °C | Global (crucible) | [6 empty] | No Fire | {"H+": "detected (m/z 1.44)", "F-": "detected; generation temperature shifted lower with water (m/z 19)", "HF": "not detected (m/z 20)"}
10.3390/batteries8070061 | THFA_no_water | 0 | STA-MS (TG/DTA-MS) heating | [8 empty] | 1 M LiPF6 in THFA |  |  | N2 (flowing) |  |  | 2 °C/min |  | 300 °C | Global (crucible) | [6 empty] | No Fire | {"H+": "detected (m/z 1.44)", "F-": "detected (m/z 19)", "HF": "detected in second stage around ~228–300 °C (m/z 20)"}
10.3390/batteries8070061 | THFA_1000ppm_water | 0 | STA-MS (TG/DTA-MS) heating | [8 empty] | 1 M LiPF6 in THFA + 1000 ppm H2O |  |  | N2 (flowing) |  |  | 2 °C/min |  | 300 °C | Global (crucible) | HF onset at ~84 °C |  |  |  |  | 15% (first stage), 69% (second stage) | No Fire | {"H+": "detected (m/z 1.44)", "F-": "detected; peaks across ~75–220 °C (m/z 19)", "HF": "strong; appeared at ~84 °C, with peaks across ~75–275 °C (m/z 20)"}
10.3390/batteries8070061 | 1,3-DL_no_water | 0 | STA-MS (TG/DTA-MS) heating | [8 empty] | 1 M LiPF6 in 1,3-dioxolane (1,3-DL) |  |  | N2 (flowing) |  |  | 2 °C/min |  | 300 °C | Global (crucible) | [6 empty] | No Fire | {"H+": "detected (m/z 1.44)", "F-": "detected (m/z 19)", "HF": "not detected (m/z 20)"}
10.3390/batteries8070061 | 1,3-DL_1000ppm_water | 0 | STA-MS (TG/DTA-MS) heating | [8 empty] | 1 M LiPF6 in 1,3-dioxolane (1,3-DL) + 1000 ppm H2O |  |  | N2 (flowing) |  |  | 2 °C/min |  | 300 °C | Global (crucible) | [6 empty] | No Fire | {"H+": "detected (m/z 1.44)", "F-": "detected; generation temperature shifted lower with water (m/z 19)", "HF": "not detected (m/z 20)"}
10.3390/batteries8070061 | 2-Me-THF_no_water | 0 | STA-MS (TG/DTA-MS) heating | [8 empty] | 1 M LiPF6 in 2-methyl-tetrahydrofuran (2-Me-THF) |  |  | N2 (flowing) |  |  | 2 °C/min |  | 300 °C | Global (crucible) | [5 empty] | ≈60% (first stage) | No Fire | {"H+": "detected (m/z 1.44)", "F-": "detected; high intensity peak around ~138 °C (m/z 19)", "HF": "very weak/not clearly differentiated (m/z 20)", "FCN": "detected (m/z 45)"}
10.3390/batteries8070061 | 2-Me-THF_1000ppm_water | 0 | STA-MS (TG/DTA-MS) heating | [8 empty] | 1 M LiPF6 in 2-methyl-tetrahydrofuran (2-Me-THF) + 1000 ppm H2O |  |  | N2 (flowing) |  |  | 2 °C/min |  | 300 °C | Global (crucible) | [5 empty] | ≈80% (total) | No Fire | {"H+": "detected (m/z 1.44)", "F-": "detected (m/z 19)", "HF": "very strong single peak between ~75–165 °C (m/z 20)", "FCN": "detected (m/z 45)"}
10.3390/batteries8110250 | Sample_1_NCM622 | 1 | Side heating (550 W heating plate) | 1 |  |  | 50 Ah |  | 100% | LiNi0.6Co0.2Mn0.2O2 (NCM622) | Graphite |  |  | 236.78 Wh/kg | N2 | Battery surface center opposite heating side (TC1) | 550 W (constant power) |  | Same size as battery |  | Side (lateral) |  | 154.7 °C | 559.1 °C |  |  | 38.12% | No Fire | {"H2": "detected", "CO": "detected", "CO2": "detected", "CH4": "detected", "C2H4": "detected", "HF": "not detected"}
10.3390/batteries8110250 | Sample_2_NCM811 | 1 | Side heating (550 W heating plate) | 1 |  |  | 115 Ah |  | 100% | LiNi0.8Co0.1Mn0.1O2 (NCM811) | Graphite |  |  | 272.45 Wh/kg | N2 | Battery surface center opposite heating side (TC1) | 550 W (constant power) |  | Same size as battery |  | Side (lateral) |  | 120.8 °C | 803.4 °C |  |  | 37.80% | No Fire | {"H2": "detected", "CO": "detected", "CO2": "detected", "CH4": "detected", "C2H4": "detected", "HF": "not detected"}
10.3390/batteries8110250 | Sample_3_NCM9_0.5_0.5 | 1 | Side heating (550 W heating plate) | 1 |  |  | 165 Ah |  | 100% | LiNi0.9Co0.05Mn0.05O2 (NCM9/0.5/0.5) | Graphite |  |  | 328.78 Wh/kg | N2 | Battery surface center opposite heating side (TC1) | 550 W (constant power) |  | Same size as battery |  | Side (lateral) |  | 130.8 °C | 842.1 °C |  |  | 72.89% | No Fire | {"H2": "detected", "CO": "detected", "CO2": "detected", "CH4": "detected", "C2H4": "detected", "HF": "not detected"}
10.3390/batteries8110250 | Sample_4_LFP | 1 | Side heating (550 W heating plate) | 1 |  |  | 196 Ah |  | 100% | LiFePO4 (LFP) | Graphite |  |  | 213.62 Wh/kg | N2 | Battery surface center opposite heating side (TC1) | 550 W (constant power) |  | Same size as battery | 150 °C (chamber preheat before starting side heating) | Side (lateral) |  | 135.4 °C | 360.9 °C |  |  | 22.80% | No Fire | {"H2": "detected", "CO": "detected", "CO2": "detected", "CH4": "detected", "C2H4": "detected", "HF": "not detected"}
doi.org/10.3390/batteries9040204 | Case1_Middle_600W | 0 | Internal rod heaters in trigger cell (simulated TR by heating) | 20 |  | Liquid-cooled aluminum shell with internal horizontal/vertical channels; coolant flow varied 0.2–1.6 m/s; inlet 25 °C | 2.5 Ah | 18650 |  | NMC |  |  |  |  | Air | Top of cells (#14 and adjacent) via K-type thermocouples | 600 W |  |  |  | Trigger cell #14 (middle of module) |  |  | below 80 °C (adjacent cells) |  |  |  | No Fire
doi.org/10.3390/batteries9040204 | Case2_Corner_600W_1.6mps | 0 | Internal rod heaters in trigger cell (simulated TR by heating) | 20 |  | Liquid-cooled shell; coolant flow 1.6 m/s; inlet 25 °C | 2.5 Ah | 18650 |  | NMC |  |  |  |  | Air | Top of cells (#20 and adjacent #16) via K-type thermocouples | 600 W |  |  |  | Trigger cell #20 (corner of module) |  |  | 85.29 °C (trigger cell #20), 44.51 °C (adjacent cell #16) |  |  |  | No Fire
doi.org/10.3390/batteries9040204 | Case2_Corner_600W_0.4mps | 0 | Internal rod heaters in trigger cell (simulated TR by heating) | 20 |  | Liquid-cooled shell; coolant flow 0.4 m/s; inlet 25 °C | 2.5 Ah | 18650 |  | NMC |  |  |  |  | Air | Top of cells (#20 and adjacent) via K-type thermocouples | 600 W |  |  |  | Trigger cell #20 (corner of module) |  |  | adjacent battery <70 °C (suppressed) |  |  |  | No Fire
10.3390/batteries9050237 | NMC_SOC100 | 1 | ARC (Heat-Wait-Seek, quasi-adiabatic) | 1 |  |  | 4.959 Ah | 21700 (cylindrical) | 100% | LiNi0.807Mn0.092Co0.102O2 (NMC, ~NMC811) | Carbon + 1.6% silicon | DMC 77.9 mass %, EMC 5.0 mass %, EC 17.1 mass %, FEC 0%, DEC 0% | PE with Al2O3 coating |  |  | Bomb thermocouple (type N) at center of the lateral side of the cell |  | Heat-Wait-Seek: 5 K steps; wait 15–20 min; seek 10 min; exotherm threshold 0.02 °C/min |  | 350 °C (test stop temperature if no TR) | Global (ARC chamber) | 85.5 °C | 198.0 °C | 591.6 °C |  | 55 °C/min |  | Fire
10.3390/batteries9050237 | NCA_HE_I_SOC100 | 1 | ARC (Heat-Wait-Seek, quasi-adiabatic) | 1 |  |  | 4.893 Ah | 21700 (cylindrical) | 100% | LiNi0.879Co0.107Al0.014O2 (NCA, high-energy) | Carbon + 1.4% silicon | DMC 67.0 mass %, EMC 8.6 mass %, EC 15.7 mass %, FEC 8.7 mass %, DEC 0% | PE with Al2O3 coating |  |  | Bomb thermocouple (type N) at center of the lateral side of the cell |  | Heat-Wait-Seek: 5 K steps; wait 15–20 min; seek 10 min; exotherm threshold 0.02 °C/min |  | 350 °C (test stop temperature if no TR) | Global (ARC chamber) | 95.3 °C | 203.1 °C | 644.3 °C |  | 89 °C/min |  | Fire
10.3390/batteries9050237 | NCA_HE_II_SOC100 | 1 | ARC (Heat-Wait-Seek, quasi-adiabatic) | 1 |  |  | 4.873 Ah | 21700 (cylindrical) | 100% | LiNi0.879Co0.107Al0.014O2 (NCA, high-energy, second manufacturer) | Carbon + 1.4% silicon | DMC 65.7 mass %, EMC 7.8 mass %, EC 21.0 mass %, FEC 5.5 mass %, DEC 0% | PE with Al2O3 coating |  |  | Bomb thermocouple (type N) at center of the lateral side of the cell |  | Heat-Wait-Seek: 5 K steps; wait 15–20 min; seek 10 min; exotherm threshold 0.02 °C/min |  | 350 °C (test stop temperature if no TR) | Global (ARC chamber) | 93.1 °C | 196.3 °C | 418.8 °C |  | 67 °C/min |  | Fire
10.3390/batteries9050237 | NCA_HP_SOC100 | 1 | ARC (Heat-Wait-Seek, quasi-adiabatic) | 1 |  |  | 3.892 Ah | 21700 (cylindrical) | 100% | LiNi0.878Co0.107Al0.015O2 (NCA, high-power) | Carbon + 1% silicon (spheric structure) | DMC 74.1 mass %, EMC 0%, EC 0.2 mass %, FEC 25.7 mass %, DEC 0% | PE with Al2O3 coating |  |  | Bomb thermocouple (type N) at center of the lateral side of the cell |  | Heat-Wait-Seek: 5 K steps; wait 15–20 min; seek 10 min; exotherm threshold 0.02 °C/min |  | 350 °C (test stop temperature if no TR) | Global (ARC chamber) | 95.5 °C | 202.6 °C | 676.6 °C |  | 38 °C/min |  | Fire
10.3390/batteries9050237 | LFP_SOC100 | 1 | ARC (Heat-Wait-Seek, quasi-adiabatic) | 1 |  |  | 3.117 Ah | 21700 (cylindrical) | 100% | LiFePO4 (LFP) | Carbon (no silicon) | DEC 37.9 mass %, EMC 29.5 mass %, EC 32.6 mass %, DMC 0%, FEC 0% | PE with Al2O3 coating |  |  | Bomb thermocouple (type N) at center of the lateral side of the cell |  | Heat-Wait-Seek: 5 K steps; wait 15–20 min; seek 10 min; exotherm threshold 0.02 °C/min |  | 350 °C (test stop temperature if no TR) | Global (ARC chamber) | 124.4 °C | 256.3 °C | 498.6 °C |  | 115 °C/min |  | Fire
10.3390/batteries9090450 | SingleCell_Sealed_300W | 1 | Surface Heating (300 W heating strip) | 1 |  |  | 42 Ah | Prismatic (square shell) |  | LiNi1/3Co1/3Mn1/3O2 | Graphite |  |  |  |  | Surface (battery shell) | 300 W |  |  |  | Center of battery surface |  |  | 643 °C | 415 s | 63 °C/s |  | No Fire | {"CO": "15.85%", "CO2": "15.52%", "H2": "10.51%", "CH4": "2.62%", "C2H6": "0.34%", "C2H4": "3.45%", "C3H8": "0.08%", "Others": "51.63%"}
10.3390/batteries9090450 | Module3Cells_Cell1Heated_Sealed_300W | 1 | Surface Heating on Cell 1 (300 W heating plate) | 3 |  |  | 42 Ah | Prismatic (square shell) | 100% | LiNi1/3Co1/3Mn1/3O2 | Graphite |  |  |  |  | Surface of each cell | 300 W |  |  |  | Center of Cell 1 surface |  |  | 676 °C (cell 1); 586 °C (cell 2); 428 °C (cell 3) | 400 s (cell 1); 421 s (cell 2); 463 s (cell 3) |  |  | No Fire | {"CO": "14.76%", "CO2": "15.11%", "H2": "10.30%", "CH4": "2.86%", "C2H6": "0.39%", "C2H4": "3.54%", "C3H8": "0.09%", "Others": "52.95%", "Cyclopropane": "detected (MS)", "Trans-2-pentene": "detected (MS)", "3,4-Epoxy-1-butene": "detected (MS)", "2-Methyl-1-pentene": "detected (MS)", "Methyl peroxide": "detected (MS)", "1-Heptyne": "detected (MS)", "Benzene": "detected (MS)", "1-Heptene": "detected (MS)", "Ethyl methyl carbonate": "detected (MS)", "Toluene": "detected (MS)", "1,1-Dimethylcyclopropane": "detected (MS)", "2,3-Dimethyl-1-pentene": "detected (MS)", "Bromocyclohexane": "detected (MS)"}
10.3390/batteries9090450 | Pack18S_OpenBench_300W | 1 | Surface Heating (300 W) on target cell | 18 |  |  | 42 Ah | Prismatic (square shell) | 100% | LiNi1/3Co1/3Mn1/3O2 | Graphite |  |  |  | Air | Multiple thermocouples (center and surfaces of target cell); CO/CO2 sensors around and above pack | 300 W |  |  |  | Center of target battery |  |  |  | ≈400 s (CO2 rise at sensor 6# inside pack) |  |  | Fire | {"CO2": "detected (significant increase during TR and pack combustion)", "CO": "detected (increase during TR)"}
10.3390/batteries9100513 | Group_I_200W | 1 | Rod heater (same size as cell), 200 W | 1 |  |  | 2.6 Ah | 18650 | 100% | NMC (nickel–manganese–cobalt ternary) | Graphite |  |  |  |  | Battery surface center (Tb); 5 cm and 15 cm above battery (flame Tf1, Tf2) | 200 W |  | Same size as 18650 cell |  | Contact heating (heater rod placed in battery tube) | 133.9 °C | 133.9 °C | 681.9 °C | 393 s |  |  | Fire
10.3390/batteries9100513 | Group_II_PA_200W | 1 | Rod heater (same size as cell), 200 W | 1 |  | Paraffin (PA) PCM, 14.55 g | 2.6 Ah | 18650 | 100% | NMC (nickel–manganese–cobalt ternary) | Graphite |  |  |  |  | Battery surface center (Tb); 5 cm and 15 cm above battery (flame Tf1, Tf2) | 200 W |  | Same size as 18650 cell |  | Contact heating (heater rod placed in battery tube) |  |  | 644.9 °C |  |  |  | Fire
10.3390/batteries9100513 | Group_II_PA_500W | 1 | Rod heater (same size as cell), 500 W | 1 |  | Paraffin (PA) PCM, 14.55 g | 2.6 Ah | 18650 | 100% | NMC (nickel–manganese–cobalt ternary) | Graphite |  |  |  |  | Battery surface center (Tb); 5 cm and 15 cm above battery (flame Tf1, Tf2) | 500 W |  | Same size as 18650 cell |  | Contact heating (heater rod placed in battery tube) | 215.3 °C | 215.3 °C |  | 635 s |  |  | Fire
10.3390/batteries9110540 | TR_Heating_66Ah_Pouch_N2 | 1 | Surface Heating (heat pad via steel spacer) | 1 |  |  | 66 Ah | Pouch | 100% | NMC | Graphite |  |  | ~270 Wh/kg | N2 | Average cell case (for T_trigger); local cell case (TK5); vent-gas target plate (TK24/TK34) | >50 W |  | Covers whole cell surface |  | Top surface |  | 171 °C | 681 °C (max local cell case) | 730.9 s |  | 66.1% | No Fire | {"H2": "16%", "CO2": "33%"}
10.3390/batteries10010031 | ARC_Cell_100%SOC | 1 | ARC (adiabatic external heating) | 1 |  |  | 32 Ah | Prismatic | 100% | LiFePO4 | [5 empty] | Center of cell surface |  | ARC threshold 0.02 °C/min to stop external heating |  |  | Global | 97.66 °C | 197.35 °C | 419.74 °C |  |  |  | Jetting
10.3390/batteries10020055 | EV_Burner_Test | 1 | Bottom Heating (fossil fuel burner) | 192 |  | Bridgehill Car Fire Blanket | 32.5 Ah | Pouch (Laminate-type) | 68% | LMO + NCA (Ni0.8Co0.15Al0.05O2) | Graphite |  | Polypropylene (PP) | 157 Wh/kg | Air | Battery pack surface (thermographic camera) |  |  |  |  | Bottom | 80–150 °C |  | ~1000 °C | ~8 min |  |  | Fire
10.3390/batteries10040116 | Pouch_20Ah_ARC | 1 | ARC (EV+ heat-wait-seek) | 1 |  |  | 20 Ah | Pouch | 100% | [6 empty] | Cell thermocouples at top, side, and bottom | ARC heaters at 20% power to reach each setpoint | Heat-wait-seek: 5 °C step; sensitivity 0.05 °C/min |  | Incremental setpoints; ARC vents chamber at 300 °C | Global (bottom, walls, and lid heaters) | 108 °C | 236 °C | 502 °C
doi.org/10.3390/batteries10040118 | Module_A_Test_2 | 1 | Gas burner heating (20 kW) | 16 |  | Sprinkler water application (10 L/m^2/min), manually activated upon first flames | 7.5 Ah | Prismatic (metal-can) | 100% | NMC | Graphite | Commercial (EC and EMC solvents detected in runoff water) |  |  | Air |  | 20 kW |  |  |  | Middle of module; burner 30 cm from sample |  |  |  | 12 min 9 s |  |  | Explosion
10.3390/batteries10040142 | SonyVTC5A_high-power_18650 | 1 | Heat gun (convection) heating via aluminum cell holder | 1 |  |  | 2.5 Ah | 18650 | 100% | NCA | Graphite + Silicon |  |  |  | Air | Gas thermocouple 5 mm in front of positive cap; cell-holder thermocouple at center height opposite the heat gun |  |  |  | Stepped cell-holder setpoints: 100 °C, then 120 °C, 140 °C, 160 °C, 180 °C, 200 °C (20 s pauses) | Flat nozzle pointed at vertical center of cell cross section; heat gun placed 22.5 mm in front of the cell holder | Safety valve opening at cell-holder 182.01 °C |  | >1000 °C (vent gas; sensor upper limit) | 69.46 s ± 12.67 s (from safety valve opening to TR) |  | 57.50% (TR stage) | Fire
10.3390/batteries10040142 | LG_INR18650MJ1_high-energy_18650 | 1 | Heat gun (convection) heating via aluminum cell holder | 1 |  |  | 3.5 Ah | 18650 | 100% | NMC811 | Graphite + Silicon |  |  |  | Air | Gas thermocouple 5 mm in front of positive cap; cell-holder thermocouple at center height opposite the heat gun |  |  |  | Stepped cell-holder setpoints: 100 °C, then 120 °C, 140 °C, 160 °C, 180 °C, 200 °C (20 s pauses) | Flat nozzle pointed at vertical center of cell cross section; heat gun placed 22.5 mm in front of the cell holder | Safety valve opening at cell-holder 171.57 °C | ≈192.8 °C (ARC heat-wait-seek measurement for LGMJ1) | >1000 °C (vent gas; sensor upper limit) | 189.54 s ± 87.56 s (non-reheated cells; from safety valve opening to TR) |  | 63.45% (TR stage) | Fire
https://doi.org/10.3390/batteries10060182 | Trial_1 | 1 | Side Heating (400 W plate) | 1 |  |  | 58 Ah | Prismatic | 100% | Li(Ni0.8Co0.1Mn0.1)O2 | Graphite | DMC, EMC |  | 233 Wh/kg | Air (open environment) | TE: 1 cm above safety valve; TS: surface center; TH: heating plate | 400 W |  | 148.24 mm × 102.8 mm |  | Lateral (side) |  |  | 941.2 °C (TE) | 355 ± 5 s | 93 °C/s (TE) | 32.4 ± 2% | Explosion
https://doi.org/10.3390/batteries10060182 | Trial_2 | 1 | Side Heating (400 W plate) | 1 |  |  | 58 Ah | Prismatic | 100% | Li(Ni0.8Co0.1Mn0.1)O2 | Graphite | DMC, EMC |  | 233 Wh/kg | Air (open environment) | TE: 1 cm above safety valve; TS: surface center; TH: heating plate | 400 W |  | 148.24 mm × 102.8 mm |  | Lateral (side) |  |  |  | 355 ± 5 s |  | 32.4 ± 2% | Explosion
https://doi.org/10.3390/batteries10060182 | Trial_3 | 1 | Side Heating (400 W plate) | 1 |  |  | 58 Ah | Prismatic | 100% | Li(Ni0.8Co0.1Mn0.1)O2 | Graphite | DMC, EMC |  | 233 Wh/kg | Air (open environment) | TE: 1 cm above safety valve; TS: surface center; TH: heating plate | 400 W |  | 148.24 mm × 102.8 mm |  | Lateral (side) |  |  |  | 355 ± 5 s |  | 32.4 ± 2% | Explosion
10.3390/batteries10070243 | G1_25C_101kPa | 1 | Altitude chamber with external cylindrical heater (100 W) | 1 | 101 kPa |  | 2.6 Ah | 18650 | 100% | NCM523 (LiNi0.5Co0.2Mn0.3O2) | Graphite | LiPF6 salt (solvent not specified) |  |  | Air | Cell surface center | 100 W |  | 18 mm diameter x 65 mm length |  | Side |  | 207.5 ± 5.6 °C | 811.9 ± 32.8 °C |  | 153.1 °C·s^-1 |  | Fire | {"CO2": "detected", "CO": "detected", "Alkanes": "detected", "Electrolyte vapor": "detected"}
10.3390/batteries10070243 | G2_25C_70kPa | 1 | Altitude chamber with external cylindrical heater (100 W) | 1 | 70 kPa |  | 2.6 Ah | 18650 | 100% | NCM523 (LiNi0.5Co0.2Mn0.3O2) | Graphite | LiPF6 salt (solvent not specified) |  |  | Air | Cell surface center | 100 W |  | 18 mm diameter x 65 mm length |  | Side |  |  |  |  | 131.5 °C·s^-1 |  | Fire | {"CO2": "detected", "CO": "detected", "Alkanes": "detected", "Electrolyte vapor": "detected"}
10.3390/batteries10070243 | G3_25C_40kPa | 1 | Altitude chamber with external cylindrical heater (100 W) | 1 | 40 kPa |  | 2.6 Ah | 18650 | 100% | NCM523 (LiNi0.5Co0.2Mn0.3O2) | Graphite | LiPF6 salt (solvent not specified) |  |  | Air | Cell surface center | 100 W |  | 18 mm diameter x 65 mm length |  | Side |  |  |  |  | 98.6 °C·s^-1 |  | Fire | {"CO2": "detected", "CO": "detected", "Alkanes": "detected", "Electrolyte vapor": "detected"}
10.3390/batteries10070243 | G4_0C_101kPa | 1 | Altitude chamber with external cylindrical heater (100 W) | 1 | 101 kPa |  | 2.6 Ah | 18650 | 100% | NCM523 (LiNi0.5Co0.2Mn0.3O2) | Graphite | LiPF6 salt (solvent not specified) |  |  | Air | Cell surface center | 100 W |  | 18 mm diameter x 65 mm length |  | Side |  |  |  |  | 107.9 °C·s^-1 |  | Fire | {"CO2": "detected", "CO": "detected", "Alkanes": "detected", "Electrolyte vapor": "detected"}
10.3390/batteries10070243 | G5_0C_70kPa | 1 | Altitude chamber with external cylindrical heater (100 W) | 1 | 70 kPa |  | 2.6 Ah | 18650 | 100% | NCM523 (LiNi0.5Co0.2Mn0.3O2) | Graphite | LiPF6 salt (solvent not specified) |  |  | Air | Cell surface center | 100 W |  | 18 mm diameter x 65 mm length |  | Side |  |  |  |  | 97.1 °C·s^-1 |  | Fire | {"CO2": "detected", "CO": "detected", "Alkanes": "detected", "Electrolyte vapor": "detected"}
10.3390/batteries10070243 | G6_0C_40kPa | 1 | Altitude chamber with external cylindrical heater (100 W) | 1 | 40 kPa |  | 2.6 Ah | 18650 | 100% | NCM523 (LiNi0.5Co0.2Mn0.3O2) | Graphite | LiPF6 salt (solvent not specified) |  |  | Air | Cell surface center | 100 W |  | 18 mm diameter x 65 mm length |  | Side |  |  |  |  | 68.8 °C·s^-1 |  | Fire | {"CO2": "detected", "CO": "detected", "Alkanes": "detected", "Electrolyte vapor": "detected"}
10.3390/batteries10070243 | G7_-15C_101kPa | 1 | Altitude chamber with external cylindrical heater (100 W) | 1 | 101 kPa |  | 2.6 Ah | 18650 | 100% | NCM523 (LiNi0.5Co0.2Mn0.3O2) | Graphite | LiPF6 salt (solvent not specified) |  |  | Air | Cell surface center | 100 W |  | 18 mm diameter x 65 mm length |  | Side |  |  |  |  | 71.6 °C·s^-1 |  | Fire | {"CO2": "detected", "CO": "detected", "Alkanes": "detected", "Electrolyte vapor": "detected"}
10.3390/batteries10070243 | G8_-15C_70kPa | 1 | Altitude chamber with external cylindrical heater (100 W) | 1 | 70 kPa |  | 2.6 Ah | 18650 | 100% | NCM523 (LiNi0.5Co0.2Mn0.3O2) | Graphite | LiPF6 salt (solvent not specified) |  |  | Air | Cell surface center | 100 W |  | 18 mm diameter x 65 mm length |  | Side |  |  |  |  | 68.9 °C·s^-1 |  | Fire | {"CO2": "detected", "CO": "detected", "Alkanes": "detected", "Electrolyte vapor": "detected"}
10.3390/batteries10070243 | G9_-15C_40kPa | 1 | Altitude chamber with external cylindrical heater (100 W) | 1 | 40 kPa |  | 2.6 Ah | 18650 | 100% | NCM523 (LiNi0.5Co0.2Mn0.3O2) | Graphite | LiPF6 salt (solvent not specified) |  |  | Air | Cell surface center | 100 W |  | 18 mm diameter x 65 mm length |  | Side |  | 228.2 ± 5.3 °C | 667.5 ± 28.8 °C |  | 57.8 °C·s^-1 |  | Fire | {"CO2": "detected", "CO": "detected", "Alkanes": "detected", "Electrolyte vapor": "detected"}
10.3390/batteries10080270 | Pressure_40_kPa | 1 | Side Heating (2000 W plate) | 1 | 40 kPa |  | 280 Ah | Prismatic |  | LFP (LiFePO4) | Graphite | LiPF6 in EC/EMC/DMC (1.9:2.8:1) |  |  | N2 | Ts at center of battery side; Tv at safety valve; Tc at chamber center | 2000 W |  |  |  | Large side (front/side heating) |  | 49.6 °C (Tv at TR trigger definition in text) | 303.1 °C (Ts) | 1021 s | 1.68 °C/s (Tv) |  | No Fire | {"H2": "55%", "CH4": "10%", "CO": "11%", "CO2": "18%", "C2H4": "6%"}
10.3390/batteries10080270 | Pressure_60_kPa | 1 | Side Heating (2000 W plate) | 1 | 60 kPa |  | 280 Ah | Prismatic |  | LFP (LiFePO4) | Graphite | LiPF6 in EC/EMC/DMC (1.9:2.8:1) |  |  | N2 | Ts at center of battery side; Tv at safety valve; Tc at chamber center | 2000 W |  |  |  | Large side (front/side heating) |  |  | 283.5 °C (Ts) | 1519 s |  |  | No Fire | {"H2": "51%", "CH4": "11%", "CO": "11%", "CO2": "21%", "C2H4": "6%"}
10.3390/batteries10080270 | Pressure_80_kPa | 1 | Side Heating (2000 W plate) | 1 | 80 kPa |  | 280 Ah | Prismatic |  | LFP (LiFePO4) | Graphite | LiPF6 in EC/EMC/DMC (1.9:2.8:1) |  |  | N2 | Ts at center of battery side; Tv at safety valve; Tc at chamber center | 2000 W |  |  |  | Large side (front/side heating) |  |  | 278.6 °C (Ts) | 1432 s |  |  | No Fire | {"H2": "47%", "CH4": "12%", "CO": "11%", "CO2": "23%", "C2H4": "7%"}
10.3390/batteries10080270 | Pressure_101_kPa | 1 | Side Heating (2000 W plate) | 1 | 101 kPa |  | 280 Ah | Prismatic |  | LFP (LiFePO4) | Graphite | LiPF6 in EC/EMC/DMC (1.9:2.8:1) |  |  | N2 | Ts at center of battery side; Tv at safety valve; Tc at chamber center | 2000 W |  |  |  | Large side (front/side heating) |  |  | 218.1 °C (Ts) | 1329 s |  |  | No Fire | {"H2": "23%", "CH4": "6%", "CO": "5%", "CO2": "13%", "C2H4": "3%"}
10.3390/batteries10090298 | A_18650_single_95kPa | 1 | Side Heating (240 W rod) | 1 | 95 kPa |  | 2.6 Ah | 18650 | 100% | Graphite | LiNi0.5Co0.2Mn0.3O2 (NCM) | EMC + EC + DMC + LiPF6 | PE |  | Air (120 L/s airflow) | Surface (cell can) | 240 W |  | Ø 18 mm × 65 mm |  | Side-adjacent |  | 161 °C | 781 °C | 145 s |  |  | Explosion | {"CO2": "0.25 vol.%", "CO": "0.19 vol.%", "THC": "1019 ppm"}
10.3390/batteries10090298 | A_18650_single_20kPa | 1 | Side Heating (240 W rod) | 1 | 20 kPa |  | 2.6 Ah | 18650 | 100% | Graphite | LiNi0.5Co0.2Mn0.3O2 (NCM) | EMC + EC + DMC + LiPF6 | PE |  | Air (120 L/s airflow) | Surface (cell can) | 240 W |  | Ø 18 mm × 65 mm |  | Side-adjacent |  | 139 °C | 711 °C | 133 s |  |  | No Fire | {"CO2": "0.11 vol.%", "CO": "0.28 vol.%", "THC": "1275 ppm"}
10.3390/batteries10090298 | B_18650_five_cells_95kPa | 1 | Side Heating (240 W rod) | 5 | 95 kPa |  | 2.6 Ah | 18650 | 100% | Graphite | LiNi0.5Co0.2Mn0.3O2 (NCM) | EMC + EC + DMC + LiPF6 | PE |  | Air (120 L/s airflow) | Surface (cell can) | 240 W |  | Ø 18 mm × 65 mm |  | Side-adjacent (array with one heater) |  |  | 796 °C |  |  |  | Explosion | {"CO2": "1.10 vol.%", "CO": "0.21 vol.%", "THC": "256 ppm"}
10.3390/batteries10090298 | B_18650_five_cells_20kPa | 1 | Side Heating (240 W rod) | 5 | 20 kPa |  | 2.6 Ah | 18650 | 100% | Graphite | LiNi0.5Co0.2Mn0.3O2 (NCM) | EMC + EC + DMC + LiPF6 | PE |  | Air (120 L/s airflow) | Surface (cell can) | 240 W |  | Ø 18 mm × 65 mm |  | Side-adjacent (array with one heater) |  |  | 731 °C |  |  |  | Smoking | {"CO2": "0.52 vol.%", "CO": "0.91 vol.%", "THC": "3474 ppm"}
10.3390/batteries10090298 | C_pouch_10Ah_95kPa | 1 | Bottom Heating (400 W plate) | 1 | 95 kPa |  | 10 Ah | Pouch | 100% | Graphite | LiNi0.5Co0.2Mn0.3O2 (NCM) | EMC + EC + DEC + LiPF6 | PE |  | Air (120 L/s airflow) | Surface (pouch face) | 400 W |  | 200 mm × 100 mm × 20 mm |  | Bottom |  | 104 °C | 790 °C | 625 s |  |  | Fire | {"CO2": "2.02 vol.%", "CO": "0.16 vol.%", "THC": "127 ppm"}
10.3390/batteries10090298 | C_pouch_10Ah_20kPa | 1 | Bottom Heating (400 W plate) | 1 | 20 kPa |  | 10 Ah | Pouch | 100% | Graphite | LiNi0.5Co0.2Mn0.3O2 (NCM) | EMC + EC + DEC + LiPF6 | PE |  | Air (120 L/s airflow) | Surface (pouch face) | 400 W |  | 200 mm × 100 mm × 20 mm |  | Bottom |  | 118 °C | 717 °C | 643 s |  |  | No Fire | {"CO2": "0.69 vol.%", "CO": "0.59 vol.%", "THC": "819 ppm"}
10.3390/batteries10090298 | D_pouch_15Ah_95kPa | 1 | Bottom Heating (400 W plate) | 1 | 95 kPa |  | 15 Ah | Pouch | 100% | Graphite | LiNi0.5Co0.2Mn0.3O2 (NCM) | EMC + EC + DMC + LiPF6 | PE |  | Air (120 L/s airflow) | Surface (pouch face) | 400 W |  | 200 mm × 100 mm × 20 mm |  | Bottom |  | 112 °C | 802 °C | 730 s |  |  | Fire | {"CO2": "5.34 vol.%", "CO": "0.24 vol.%", "THC": "559 ppm"}
10.3390/batteries10090298 | D_pouch_15Ah_20kPa | 1 | Bottom Heating (400 W plate) | 1 | 20 kPa |  | 15 Ah | Pouch | 100% | Graphite | LiNi0.5Co0.2Mn0.3O2 (NCM) | EMC + EC + DMC + LiPF6 | PE |  | Air (120 L/s airflow) | Surface (pouch face) | 400 W |  | 200 mm × 100 mm × 20 mm |  | Bottom |  | 124 °C | 738 °C | 761 s |  |  | Fire | {"CO2": "1.81 vol.%", "CO": "0.72 vol.%", "THC": "1641 ppm"}
https://doi.org/10.3390/batteries10100370 | NVPF_HC_18650_Heater | 1 | External Cartridge Heaters (Copper block) | 6 |  |  |  | 18650 | 100% | Na3V2(PO4)2F3 (NVPF) | Hard Carbon | Carbonate-based (EMC, PC, EC detected) |  |  |  |  | 4 x 400 W |  |  |  | Side (contact via copper block) | 125 °C |  | 286 °C |  |  |  | Smoking | {"EMC": "most abundant", "PC": "detected", "EC": "detected", "H2": "detected", "CO2": "detected", "CO": "detected", "CH4": "detected", "C2H4": "detected", "HF": "4 vol%", "POF3": "not detected"}
https://doi.org/10.3390/batteries10100370 | Li_NMC622_SideHeating | 1 | Side Heating (Heating plate) | 1 | [5 empty] | NMC622 | Graphite | Commercial |  |  | Inert atmosphere | [5 empty] | Side |  | 155 °C | 559 °C
https://doi.org/10.3390/batteries10100370 | Li_NMC811_SideHeating | 1 | Side Heating (Heating plate) | 1 | [5 empty] | NMC811 | Graphite | Commercial |  |  | Inert atmosphere | [5 empty] | Side |  | 121 °C | 803 °C
https://doi.org/10.3390/batteries10100370 | Li_NMC9_0.5_0.5_SideHeating | 1 | Side Heating (Heating plate) | 1 | [5 empty] | NMC9/0.5/0.5 | Graphite | Commercial |  |  | Inert atmosphere | [5 empty] | Side |  | 131 °C | 842 °C
https://doi.org/10.3390/batteries10100370 | Li_LFP_SideHeating | 1 | Side Heating (Heating plate) | 1 | [5 empty] | LFP | Graphite | Commercial |  |  | Inert atmosphere | [5 empty] | Side |  | 145 °C | 361 °C
https://doi.org/10.3390/batteries10100370 | Na_NFM_HC_ARC | 1 | ARC (Heat–Wait–Seek) | 1 |  |  |  | Pouch | 100% | NaNi1/3Fe1/3Mn1/3O2 | Hard Carbon | [6 empty] | 5 K/min |  |  | Global | 166 °C | 243 °C | 312 °C |  | 1 °C/min
https://doi.org/10.3390/batteries11010024 | LFP_50Ah | 1 | Side Heating (400 W electric heating plate, 91.8 Ω) | 1 |  |  | 50 Ah | Prismatic (Square) | 100% | LiFePO4 | Graphite | Carbonate solvent + LiPF6 | Polyolefins | 142 Wh/kg | N2 (99.99% purity; O2 ≈ 0.02%) | Heated-side surface (Tf) | 400 W |  |  |  | Side (largest surface) |  | 346 °C (Tf-TR) | 553 °C (Tf-max) |  |  | 21.79% | Jetting | {"H2": "43.9%", "CO2": "19.6%", "CH4": "11.2%", "C2H2 (Acetylene)": "11.2%", "CO": "6.7%", "C2H4 (Ethylene)": "detected (trace)", "C3H6 (Propylene)": "detected (trace)", "C2H6 (Ethane)": "detected (trace)"}
https://doi.org/10.3390/batteries11010024 | NIBs_50Ah | 1 | Side Heating (400 W electric heating plate, 91.8 Ω) | 1 |  |  | 50 Ah | Prismatic (Square) | 100% | NaNi0.3Fe0.3Mn0.3O2 | Hard carbon | Carbonate solvent + NaPF6 | Polyolefins | 130 Wh/kg | N2 (99.99% purity; O2 ≈ 0.02%) | Heated-side surface (Tf) | 400 W |  |  |  | Side (largest surface) |  | 292 °C (Tf-TR) | 662 °C (Tf-max) |  |  | 22.71% | Jetting | {"CO2": "38.2%", "H2": "29.7%", "CO": "8.2%", "CH4": "7.8%", "C2H2 (Acetylene)": "6.9%", "C2H4 (Ethylene)": "detected (trace)", "C3H6 (Propylene)": "detected (trace)", "C2H6 (Ethane)": "detected (trace)"}
https://doi.org/10.3390/batteries11010024 | NCM523_50Ah | 1 | Side Heating (400 W electric heating plate, 91.8 Ω) | 1 |  |  | 50 Ah | Prismatic (Square) | 100% | LiNi0.5Co0.2Mn0.3O2 | Graphite | Carbonate solvent + LiPF6 | Polyolefins | 209 Wh/kg | N2 (99.99% purity; O2 ≈ 0.02%) | Heated-side surface (Tf) | 400 W |  |  |  | Side (largest surface) |  | 290 °C (Tf-TR) | 798 °C (Tf-max) |  |  | 26.41% | Jetting | {"CO2": "36.4%", "CO": "29.2%", "H2": "16.9%", "C2H2 (Acetylene)": "6.6%", "CH4": "6.5%", "C2H4 (Ethylene)": "detected (trace)", "C3H6 (Propylene)": "detected (trace)", "C2H6 (Ethane)": "detected (trace)"}
https://doi.org/10.3390/batteries11010024 | NCM622_50Ah | 1 | Side Heating (400 W electric heating plate, 91.8 Ω) | 1 |  |  | 50 Ah | Prismatic (Square) | 100% | LiNi0.6Co0.2Mn0.2O2 | Graphite | Carbonate solvent + LiPF6 | Polyolefins | 213 Wh/kg | N2 (99.99% purity; O2 ≈ 0.02%) | Heated-side surface (Tf) | 400 W |  |  |  | Side (largest surface) |  | 281 °C (Tf-TR) | 852 °C (Tf-max) |  |  | 39.26% | Jetting | {"CO": "35.3%", "CO2": "32.4%", "H2": "14%", "C2H2 (Acetylene)": "8.6%", "CH4": "6.6%", "C2H4 (Ethylene)": "detected (trace)", "C3H6 (Propylene)": "detected (trace)", "C2H6 (Ethane)": "detected (trace)"}
10.3390/batteries11030096 | FullBody_20W | 1 | External Heating (NiCr wire heater, constant power) | 1 |  |  | 3.5 Ah | 18650 | 100% | NMC811 (LixNi0.83Mn0.07Co0.1O2) | Graphite with minor silicon | EC/DMC/PC solvent |  |  | Air (open environment) | Surface (mean of 4 J-type thermocouples) | 20 W |  | 15 × 54 mm |  | Full body (vertical coverage) | median ~180 °C |  | 473 °C |  |  | 74% | Explosion
10.3390/batteries11030096 | FullBody_30W | 1 | External Heating (NiCr wire heater, constant power) | 1 |  |  | 3.5 Ah | 18650 | 100% | NMC811 (LixNi0.83Mn0.07Co0.1O2) | Graphite with minor silicon | EC/DMC/PC solvent |  |  | Air (open environment) | Surface (mean of 4 J-type thermocouples) | 30 W |  | 15 × 54 mm |  | Full body (vertical coverage) | median ~180 °C |  | median ~450 °C |  |  | 65–75%
10.3390/batteries11030096 | Bottom_50W | 1 | External Heating (NiCr wire heater, constant power) | 1 |  |  | 3.5 Ah | 18650 | 100% | NMC811 (LixNi0.83Mn0.07Co0.1O2) | Graphite with minor silicon | EC/DMC/PC solvent |  |  | Air (open environment) | Surface (mean of 4 J-type thermocouples) | 50 W |  | 15 × 54 mm |  | Bottom |  |  | median 350–400 °C
10.3390/batteries11030096 | Bottom_70W | 1 | External Heating (NiCr wire heater, constant power) | 1 |  |  | 3.5 Ah | 18650 | 100% | NMC811 (LixNi0.83Mn0.07Co0.1O2) | Graphite with minor silicon | EC/DMC/PC solvent |  |  | Air (open environment) | Surface (mean of 4 J-type thermocouples) | 70 W |  | 15 × 54 mm |  | Bottom |  |  | median 350–400 °C |  |  | 76–77%
10.3390/batteries11030096 | Bottom_90W | 1 | External Heating (NiCr wire heater, constant power) | 1 |  |  | 3.5 Ah | 18650 | 100% | NMC811 (LixNi0.83Mn0.07Co0.1O2) | Graphite with minor silicon | EC/DMC/PC solvent |  |  | Air (open environment) | Surface (mean of 4 J-type thermocouples) | 90 W |  | 15 × 54 mm |  | Bottom |  |  | median 350–400 °C |  |  | 74–76%
https://doi.org/10.3390/batteries11050184 | NFPP_Pouch_ARC_100SOC | 1 | ARC (Heat–Wait–Seek, adiabatic tracking) | 1 |  |  | 3 Ah | Pouch | 100% | Na4Fe3(PO4)2(P2O7) (NFPP) | Hard Carbon | 0.8 M NaFSI in PC (with functional additives) |  |  |  | Surface |  |  |  | 450 °C | Global | 151.0 °C |  | 303.5 °C |  | 0.15 °C/s |  | No Fire
https://doi.org/10.3390/batteries11050184 | NFM_Pouch_ARC_100SOC | 1 | ARC (Heat–Wait–Seek, adiabatic tracking) | 1 |  |  | 3 Ah | Pouch | 100% | NaNi1/3Fe1/3Mn1/3O2 (NFM) | Hard Carbon | 0.8 M NaFSI in PC (with functional additives) |  |  |  | Surface |  |  |  | 450 °C | Global | 177.9 °C | 233.2 °C | 409.8 °C |  | 9.70 °C/s |  | No Fire
https://doi.org/10.3390/batteries11050202 | SOC_20 | 1 | Side Heating (ceramic wrap heater, adiabatic after T0) | 1 |  |  | 3.5 Ah | 18650 | 20% | NCM622 | Graphite | 1 M LiPF6 | PE-based ceramic coating |  |  | Surface thermocouples at positive pole, negative pole, and side wall center | 0.5 W/cm^2 (power density) | 5 °C/min | coverage ≥ 90% |  | Side-wrapped around cell | [6 empty] | Explosion | {"CO2": "major (with H2 combined >80%; lower vs H2 at low SOC)", "H2": "major (dominant at low SOC; combined with CO2 >80%)", "CO": "detected", "CH4": "detected", "C2H4": "elevated at low SOC; detected"}
https://doi.org/10.3390/batteries11050202 | SOC_40 | 1 | Side Heating (ceramic wrap heater, adiabatic after T0) | 1 |  |  | 3.5 Ah | 18650 | 40% | NCM622 | Graphite | 1 M LiPF6 | PE-based ceramic coating |  |  | Surface thermocouples at positive pole, negative pole, and side wall center | 0.5 W/cm^2 (power density) | 5 °C/min | coverage ≥ 90% |  | Side-wrapped around cell | [6 empty] | Explosion | {"CO2": "major (with H2 combined >80%)", "H2": "major (with CO2 combined >80%)", "CO": "detected; in dynamic balance with CH4 at mid SOC", "CH4": "detected; in dynamic balance with CO at mid SOC", "C2H4": "detected"}
https://doi.org/10.3390/batteries11050202 | SOC_60 | 1 | Side Heating (ceramic wrap heater, adiabatic after T0) | 1 |  |  | 3.5 Ah | 18650 | 60% | NCM622 | Graphite | 1 M LiPF6 | PE-based ceramic coating |  |  | Surface thermocouples at positive pole, negative pole, and side wall center | 0.5 W/cm^2 (power density) | 5 °C/min | coverage ≥ 90% |  | Side-wrapped around cell | [6 empty] | Explosion | {"CO2": "major (with H2 combined >80%)", "H2": "major (with CO2 combined >80%)", "CO": "detected; in dynamic balance with CH4 at mid SOC", "CH4": "detected; in dynamic balance with CO at mid SOC", "C2H4": "detected"}
https://doi.org/10.3390/batteries11050202 | SOC_80 | 1 | Side Heating (ceramic wrap heater, adiabatic after T0) | 1 |  |  | 3.5 Ah | 18650 | 80% | NCM622 | Graphite | 1 M LiPF6 | PE-based ceramic coating |  |  | Surface thermocouples at positive pole, negative pole, and side wall center | 0.5 W/cm^2 (power density) | 5 °C/min | coverage ≥ 90% |  | Side-wrapped around cell | [6 empty] | Explosion | {"CO2": "major (with H2 combined >80%)", "H2": "major (with CO2 combined >80%)", "CO": "detected; in dynamic balance with CH4 at mid SOC", "CH4": "detected; in dynamic balance with CO at mid SOC", "C2H4": "detected"}
https://doi.org/10.3390/batteries11050202 | SOC_100 | 1 | Side Heating (ceramic wrap heater, adiabatic after T0) | 1 |  |  | 3.5 Ah | 18650 | 100% | NCM622 | Graphite | 1 M LiPF6 | PE-based ceramic coating |  |  | Surface thermocouples at positive pole, negative pole, and side wall center | 0.5 W/cm^2 (power density) | 5 °C/min | coverage ≥ 90% |  | Side-wrapped around cell |  |  | 508.4 °C |  |  |  | Explosion | {"CO2": "major (dominant at high SOC; with H2 combined >80%)", "H2": "major (with CO2 combined >80%; lower vs CO2 at high SOC)", "CO": "detected", "CH4": "detected", "C2H4": "detected"}
10.3390/batteries11060216 | Ye_immersion_20mm | 1 | External heating (not specified) |  |  | Immersion cooling (20 mm submersion depth) | [8 empty] | Dielectric immersion fluid (partial immersion, 20 mm) | [9 empty] | 70 s (safety valve rupture → TR trigger)
10.3390/batteries11060216 | Ye_immersion_70mm | 1 | External heating (not specified) |  |  | Immersion cooling (70 mm submersion depth) | [8 empty] | Dielectric immersion fluid (deeper immersion, 70 mm) | [8 empty] | 306 °C | 312 s (safety valve rupture → TR trigger)
10.3390/batteries11060216 | Liu_immersion_HFE7000 | 1 | External heating (not specified) |  |  | Immersion cooling (HFE-7000) | [8 empty] | Dielectric immersion fluid (HFE-7000) | [8 empty] | 518.8 °C (TR cell)
10.3390/batteries11060216 | Liu_immersion_SF33 | 1 | External heating (not specified) |  |  | Immersion cooling (SF33) | [8 empty] | Dielectric immersion fluid (SF33) | [8 empty] | 448 °C (TR cell)
10.3390/batteries11060216 | Sadar_immersion_TO | 0 | External heating (not specified) |  |  | Immersion cooling (Transformer Oil) | [8 empty] | Transformer Oil immersion | [8 empty] | 222 °C (center cell) | >= 18000 s (no TR) |  |  | No Fire
10.3390/batteries11060216 | Sadar_PCM_cooling | 1 | External heating (not specified) |  |  | PCM cooling | [8 empty] | PCM-embedded module (PCM type not specified) | [8 empty] | 434 °C (center cell) | 1400 s
10.3390/batteries11060216 | Zhi_baseline_no_PCM | 1 | External heating (not specified) | [11 empty] | Air (baseline) | [8 empty] | 427 °C (first cell during TR)
10.3390/batteries11060216 | Zhi_PCM_hydrated_salt | 1 | External heating (not specified) |  |  | PCM cooling (Na2SO4·10H2O + KAl(SO4)2·12H2O) | [8 empty] | Composite hydrated salt PCM around cells | [8 empty] | 383 °C (first cell during TR)
10.3390/batteries11060216 | Yang_SPIC_280Ah_LFP | 0 | External heating (not specified) |  |  | Immersion cooling (jet impingement flow arrangement) | 280 Ah |  |  | LFP |  |  |  |  | Single-phase immersion cooling (dielectric fluid), jet impingement configuration | [8 empty] | 241.9 °C |  |  |  | No Fire
10.3390/batteries11060216 | Yao_intermittent_WM_C6F12O | 1 | External heating (not specified) |  |  | Water mist cooling + C6F12O (intermittent spray) | [8 empty] | Intermittent water mist with C6F12O additive (DC=0.5, Pt=2 s) | [8 empty] | 115.9 °C (max during TR with intermittent mist) |  |  |  | Fire
10.3390/batteries11060216 | Ji_PCCM_LiquidPlate_60Ah | 1 | External heating (not specified) |  |  | Hybrid cooling (PCCM + liquid cooling plate) | 60 Ah | [7 empty] | Hybrid cooling module (PCCM + liquid cooling plate) | [8 empty] | ≈650 °C (trigger cell, during TR)
10.3390/batteries11070242 | Overheating_1 | 1 | Side Heating (ceramic-coated plates, 0.5 W/cm2, 5 °C/min) | 1 |  |  | 2.5 Ah | 18650 |  | NCM622 (LiNi0.6Co0.2Mn0.2O2) | Graphite | 1 M LiPF6 | PE-based ceramic-coated membrane (20 µm, porosity 45%) |  |  | Cathode, mid-layer (center), anode | 0.5 W/cm2 (power density) | 5 °C/min |  |  | Both sides (side plates clamped) |  |  | 516 °C | 195 s |  | ≈12% | Explosion | {"CO2": "54.7%", "H2": "29.7%", "CO": "7.5%", "CH4": "detected (<10% total)", "C2H6": "detected (<10% total)", "C2H4": "detected (<10% total)", "C3H8": "detected (<10% total)", "C4H8": "detected (<10% total)", "C5H12": "detected (<10% total)"}
10.3390/batteries11090320 | Cell_A_100pct_Air_EH_avg | 1 | External Heat (adhesive surface heater) | 1 |  |  | 5 Ah | 21700 | 100% | NMC-811 |  |  |  |  | Air | Cell surface |  |  |  |  | Surface | [7 empty] | {"H2": "4.9%", "CO2": "67.5%", "CO": "24.7%", "C2H6": "0.2%", "C2H4": "0.3%", "C3H8": "0.4%", "C3H6": "0.2%", "CH4": "1.9%"}
10.3390/batteries11090320 | Cell_A_100pct_Inert_EH_avg | 1 | External Heat (adhesive surface heater) | 1 |  |  | 5 Ah | 21700 | 100% | NMC-811 |  |  |  |  | Inert (Ar or N2) | Cell surface |  |  |  |  | Surface | [7 empty] | {"H2": "22.0%", "CO2": "27.8%", "CO": "37.8%", "C2H6": "0.9%", "C2H4": "3.9%", "C3H8": "2.3%", "C3H6": "0.5%", "CH4": "4.9%"}
10.3390/batteries11090320 | A-1 | 1 | External Heat (adhesive surface heater) | 1 |  |  | 5 Ah | 21700 | 100% | NMC-811 |  |  |  |  | Air | Cell surface |  |  |  |  | Surface |  |  | 492 °C |  |  | 68%
10.3390/batteries11090320 | A-2 | 1 | External Heat (adhesive surface heater) | 1 |  |  | 5 Ah | 21700 | 100% | NMC-811 |  |  |  |  | Air | Cell surface |  |  |  |  | Surface |  |  | 345 °C |  |  | 72%
10.3390/batteries11090320 | A-3 | 1 | External Heat (adhesive surface heater) | 1 |  |  | 5 Ah | 21700 | 100% | NMC-811 |  |  |  |  | N2 | Cell surface |  |  |  |  | Surface |  |  | 413 °C |  |  | 37%
10.3390/batteries11090320 | A-4 | 1 | External Heat (adhesive surface heater) | 1 |  |  | 5 Ah | 21700 | 100% | NMC-811 |  |  |  |  | N2 | Cell surface |  |  |  |  | Surface |  |  | 565 °C |  |  | 64%
10.3390/batteries11090320 | A-5 | 1 | External Heat (adhesive surface heater) | 1 |  |  | 5 Ah | 21700 | 100% | NMC-811 |  |  |  |  | N2 | Cell surface |  |  |  |  | Surface |  |  | 414 °C |  |  | 71%
10.3390/batteries11090320 | A-6 | 1 | External Heat (adhesive surface heater) | 1 |  |  | 5 Ah | 21700 | 100% | NMC-811 |  |  |  |  | Ar | Cell surface |  |  |  |  | Surface |  |  | 710 °C |  |  | 65%
10.3390/batteries11090320 | A-7 | 1 | External Heat (adhesive surface heater) | 1 |  |  | 5 Ah | 21700 | 100% | NMC-811 |  |  |  |  | Ar | Cell surface |  |  |  |  | Surface |  |  | 552 °C |  |  | 69%
10.3390/batteries11090320 | A-8 | 1 | External Heat (adhesive surface heater) | 1 |  |  | 5 Ah | 21700 | 100% | NMC-811 |  |  |  |  | Ar | Cell surface |  |  |  |  | Surface |  |  | 332 °C
10.3390/batteries11090320 | A-9 | 1 | External Heat (adhesive surface heater) | 1 |  |  | 5 Ah | 21700 | 75% | NMC-811 |  |  |  |  | Ar | Cell surface |  |  |  |  | Surface |  |  | 568 °C |  |  | 72%
10.3390/batteries11090320 | A-10 | 1 | External Heat (adhesive surface heater) | 1 |  |  | 5 Ah | 21700 | 75% | NMC-811 |  |  |  |  | Ar | Cell surface |  |  |  |  | Surface |  |  | 572 °C |  |  | 59%
10.3390/batteries11090320 | A-11 | 1 | External Heat (adhesive surface heater) | 1 |  |  | 5 Ah | 21700 | 75% | NMC-811 |  |  |  |  | N2 | Cell surface |  |  |  |  | Surface |  |  | 345 °C |  |  | 63%
10.3390/batteries11090320 | A-12 | 1 | External Heat (adhesive surface heater) | 1 |  |  | 5 Ah | 21700 | 50% | NMC-811 |  |  |  |  | Ar | Cell surface |  |  |  |  | Surface |  |  | 433 °C |  |  | 37%
10.3390/batteries11090320 | A-13 | 1 | External Heat (adhesive surface heater) | 1 |  |  | 5 Ah | 21700 | 50% | NMC-811 |  |  |  |  | Ar | Cell surface |  |  |  |  | Surface |  |  | 197 °C |  |  | 50%
10.3390/batteries11090320 | A-14 | 1 | External Heat (adhesive surface heater) | 1 |  |  | 5 Ah | 21700 | 50% | NMC-811 |  |  |  |  | N2 | Cell surface |  |  |  |  | Surface |  |  | 416 °C |  |  | 37%
10.3390/batteries11090320 | A-15 | 1 | External Heat (adhesive surface heater) | 1 |  |  | 5 Ah | 21700 | 25% | NMC-811 |  |  |  |  | Ar | Cell surface |  |  |  |  | Surface |  |  | 264 °C |  |  | 81%
10.3390/batteries11090320 | A-16 | 1 | External Heat (adhesive surface heater) | 1 |  |  | 5 Ah | 21700 | 25% | NMC-811 |  |  |  |  | Ar | Cell surface |  |  |  |  | Surface |  |  | 297 °C |  |  | 72%
10.3390/batteries11090320 | A-17 | 1 | External Heat (adhesive surface heater) | 1 |  |  | 5 Ah | 21700 | 25% | NMC-811 |  |  |  |  | Ar | Cell surface |  |  |  |  | Surface |  |  | 353 °C |  |  | 71%
10.3390/batteries11090320 | A-18 | 1 | External Heat (adhesive surface heater) | 1 |  |  | 5 Ah | 21700 | 5% | NMC-811 |  |  |  |  | Ar | Cell surface |  |  |  |  | Surface |  |  | 332 °C |  |  | 10%
10.3390/batteries11090320 | A-19 | 1 | External Heat (adhesive surface heater) | 1 |  |  | 5 Ah | 21700 | 5% | NMC-811 |  |  |  |  | Ar | Cell surface |  |  |  |  | Surface |  |  | 385 °C |  |  | 12%
10.3390/batteries11090320 | A-20 | 1 | External Heat (adhesive surface heater) | 1 |  |  | 5 Ah | 21700 | 5% | NMC-811 |  |  |  |  | N2 | Cell surface |  |  |  |  | Surface |  |  | 353 °C |  |  | 9%
10.3390/batteries11090320 | Cell_B_EH_100pct_Inert_avg | 1 | External Heat (adhesive surface heater) | 1 |  |  | 6 Ah | Prismatic | 100% | NMC |  |  |  |  | Inert (Ar or N2) | Cell surface |  |  |  |  | Surface |  |  | 323–406 °C |  |  |  |  | {"H2": "28.7%", "CO2": "29.3%", "CO": "19.2%", "C2H6": "2.0%", "C2H4": "6.6%", "C3H8": "6.4%", "C3H6": "2.9%", "CH4": "4.7%"}
10.3390/batteries11090320 | Cell_C_EH_100pct_Inert_avg | 1 | External Heat (adhesive surface heater) | 1 |  |  | 10 Ah | Pouch | 100% | NMC |  |  |  |  | Inert (Ar or N2) | Cell surface |  |  |  |  | Surface |  |  | 754–908 °C |  |  |  |  | {"H2": "30.4%", "CO2": "19.2%", "CO": "28.4%", "C2H6": "3.5%", "C2H4": "9.2%", "C3H8": "2.1%", "C3H6": "3.3%", "CH4": "3.9%"}
10.3390/batteries11090320 | Cell_D_EH_100pct_Inert_avg | 1 | External Heat (adhesive surface heater) | 1 |  |  | 15 Ah | Pouch | 100% | NMC/LMO |  |  |  |  | Inert (Ar or N2) | Cell surface |  |  |  |  | Surface |  |  | 379–429 °C |  |  |  |  | {"H2": "28.5%", "CO2": "27.2%", "CO": "25.5%", "C2H6": "1.9%", "C2H4": "5.7%", "C3H8": "3.0%", "C3H6": "3.7%", "CH4": "4.4%"}
10.3390/batteries11090320 | Cell_F_EH_100pct_Inert_avg | 1 | External Heat (adhesive surface heater) | 1 |  |  | 30 Ah | Pouch | 100% | NMC |  |  |  |  | Inert (Ar or N2) | Cell surface |  |  |  |  | Surface |  |  | 452–486 °C |  |  |  |  | {"H2": "33.3%", "CO2": "28.0%", "CO": "19.2%", "C2H6": "2.8%", "C2H4": "8.2%", "C3H8": "3.2%", "C3H6": "2.2%", "CH4": "3.0%"}
10.3390/batteries11090320 | Cell_G_EH_100pct_Inert_avg | 1 | External Heat (adhesive surface heater) | 1 |  |  | 50 Ah | Prismatic | 100% | NMC/NCA |  |  |  |  | Inert (Ar or N2) | Cell surface |  |  |  |  | Surface |  |  | 451–593 °C |  |  |  |  | {"H2": "23.2%", "CO2": "23.3%", "CO": "27.8%", "C2H6": "3.1%", "C2H4": "13.0%", "C3H8": "1.6%", "C3H6": "2.1%", "CH4": "5.8%"}
10.3390/batteries11090320 | Cell_H_EH_100pct_Inert_avg | 1 | External Heat (adhesive surface heater) | 1 |  |  | 50 Ah | Pouch | 100% | NMC |  |  |  |  | Inert (Ar or N2) | Cell surface |  |  |  |  | Surface |  |  | 744–794 °C |  |  |  |  | {"H2": "32.5%", "CO2": "21.5%", "CO": "29.5%", "C2H6": "2.0%", "C2H4": "7.4%", "C3H8": "1.8%", "C3H6": "1.4%", "CH4": "4.1%"}
10.3390/batteries11090320 | Cell_E_EH_100pct_Inert_avg | 1 | External Heat (adhesive surface heater) | 1 |  |  | 23 Ah | Prismatic | 100% |  | LTO |  |  |  | Inert (Ar or N2) | Cell surface |  |  |  |  | Surface |  |  | 365–383 °C |  |  |  |  | {"H2": "12.9%", "CO2": "47.7%"}
10.3390/batteries11090320 | Cell_I_EH_100pct_Inert_avg | 1 | External Heat (adhesive surface heater) | 1 |  |  | 2.3 Ah | 18650 | 100% | LCO |  |  |  |  | Inert (Ar or N2) | Cell surface |  |  |  |  | Surface |  |  | 133–433 °C |  |  |  |  | {"H2": "29.1%", "CO2": "38.6%", "CO": "0.5%", "C2H6": "2.6%", "C2H4": "12.3%", "C3H8": "5.4%", "C3H6": "4.7%", "CH4": "6.9%"}
10.3390/batteries11090339 | SOC100_96kPa | 1 | Side Heating (400 W plate) | 1 | 96 kPa |  | 5000 mAh | Pouch | 100% | Li(Ni0.5Co0.3Mn0.2)O2 | Graphite | LiPF6 in ethylene carbonate and methyl ethylene carbonate |  |  | Air | Groove surface at center of battery surface | 400 W |  |  |  | Side |  | 108 °C | 805 °C | 359 s |  | 48.12% | Explosion
10.3390/batteries11090339 | SOC100_70kPa | 1 | Side Heating (400 W plate) | 1 | 70 kPa |  | 5000 mAh | Pouch | 100% | Li(Ni0.5Co0.3Mn0.2)O2 | Graphite | LiPF6 in ethylene carbonate and methyl ethylene carbonate |  |  | Air | Groove surface at center of battery surface | 400 W |  |  |  | Side |  | 114 °C | 784 °C |  |  |  | Explosion
10.3390/batteries11090339 | SOC100_50kPa | 1 | Side Heating (400 W plate) | 1 | 50 kPa |  | 5000 mAh | Pouch | 100% | Li(Ni0.5Co0.3Mn0.2)O2 | Graphite | LiPF6 in ethylene carbonate and methyl ethylene carbonate |  |  | Air | Groove surface at center of battery surface | 400 W |  |  |  | Side |  | 143 °C | 718 °C | 373 s |  | 41.92% | Explosion
10.3390/batteries11090339 | SOC50_96kPa | 1 | Side Heating (400 W plate) | 1 | 96 kPa |  | 5000 mAh | Pouch | 50% | Li(Ni0.5Co0.3Mn0.2)O2 | Graphite | LiPF6 in ethylene carbonate and methyl ethylene carbonate |  |  | Air | Groove surface at center of battery surface | 400 W |  |  |  | Side |  | 104 °C | 773 °C | 358 s |  |  | Explosion
10.3390/batteries11090339 | SOC50_70kPa | 1 | Side Heating (400 W plate) | 1 | 70 kPa |  | 5000 mAh | Pouch | 50% | Li(Ni0.5Co0.3Mn0.2)O2 | Graphite | LiPF6 in ethylene carbonate and methyl ethylene carbonate |  |  | Air | Groove surface at center of battery surface | 400 W |  |  |  | Side |  | 107 °C | 723 °C |  |  |  | Explosion
10.3390/batteries11090339 | SOC50_50kPa | 1 | Side Heating (400 W plate) | 1 | 50 kPa |  | 5000 mAh | Pouch | 50% | Li(Ni0.5Co0.3Mn0.2)O2 | Graphite | LiPF6 in ethylene carbonate and methyl ethylene carbonate |  |  | Air | Groove surface at center of battery surface | 400 W |  |  |  | Side |  | 129 °C | 650 °C | 457 s |  |  | Explosion
10.3390/batteries11090339 | SOC0_96kPa | 0 | Side Heating (400 W plate) | 1 | 96 kPa |  | 5000 mAh | Pouch | 0% | Li(Ni0.5Co0.3Mn0.2)O2 | Graphite | LiPF6 in ethylene carbonate and methyl ethylene carbonate |  |  | Air | Groove surface at center of battery surface | 400 W |  |  |  | Side |  |  | 360 °C |  |  |  | No Fire
10.3390/batteries11090339 | SOC0_70kPa | 0 | Side Heating (400 W plate) | 1 | 70 kPa |  | 5000 mAh | Pouch | 0% | Li(Ni0.5Co0.3Mn0.2)O2 | Graphite | LiPF6 in ethylene carbonate and methyl ethylene carbonate |  |  | Air | Groove surface at center of battery surface | 400 W |  |  |  | Side |  |  | 271 °C |  |  |  | No Fire
10.3390/batteries11090339 | SOC0_50kPa | 0 | Side Heating (400 W plate) | 1 | 50 kPa |  | 5000 mAh | Pouch | 0% | Li(Ni0.5Co0.3Mn0.2)O2 | Graphite | LiPF6 in ethylene carbonate and methyl ethylene carbonate |  |  | Air | Groove surface at center of battery surface | 400 W |  |  |  | Side |  |  | 202 °C |  |  |  | No Fire
10.3390/batteries11100371 | ARC_N2 | 1 | ARC with external heaters (top and bottom jigs) | 1 |  |  | 66 Ah | Pouch | 100% | NMC721 |  |  |  |  | N2 (sealed ARC reactor, 120 L) | Cell skin (pouch foil), 16 thermocouples | 2 × 500 W heaters per jig (top and bottom) | ~1.5 °C/min (cell skin) |  |  | Top and bottom surfaces via jigs | 146 °C (stage 2 onset from ARC analysis) | ≈200 °C (rapid TR onset when skin temperature exceeded 200 °C) | ≈826 °C | ≈5570 s (from start of external heating to rapid TR)
10.3390/batteries11100371 | ARC_Air | 1 | ARC with external heaters (top and bottom jigs) | 1 |  |  | 66 Ah | Pouch | 100% | NMC721 |  |  |  |  | Air (sealed ARC reactor, 120 L) | Cell skin (pouch foil), 16 thermocouples | 2 × 500 W heaters per jig (top and bottom) | ~1.5 °C/min (cell skin) |  |  | Top and bottom surfaces via jigs | 146 °C (stage 2 onset from ARC analysis) | ≈200 °C (rapid TR onset when skin temperature exceeded 200 °C) | ≈839 °C | ≈5570 s (from start of external heating to rapid TR)
https://doi.org/10.3390/batteries11100373 | Jiang_ARC_LCO | 1 | ARC (EC/DEC solvent) | [5 empty] | 4.2 V (charged) | LiCoO2 (LCO) |  | EC/DEC solvent | [8 empty] | Global (adiabatic calorimetry) |  | 150 °C (autocombustion initiation, ARC)
https://doi.org/10.3390/batteries11100373 | Jiang_ARC_LiNi0.1Co0.8Mn0.1O2 | 1 | ARC (EC/DEC solvent) | [5 empty] | 4.2 V (charged) | Li[Ni0.1Co0.8Mn0.1]O2 |  | EC/DEC solvent | [8 empty] | Global (adiabatic calorimetry) |  | 220 °C (autocombustion initiation, ARC)
https://doi.org/10.3390/batteries11100373 | Jiang_ARC_LFP | 1 | ARC (EC/DEC solvent) | [5 empty] | 4.2 V (charged) | LiFePO4 (LFP) |  | EC/DEC solvent | [8 empty] | Global (adiabatic calorimetry) |  | 310 °C (autocombustion initiation, ARC)
https://doi.org/10.3390/batteries11100373 | ElMoutchou_DSC_NCM811 | 0 | DSC | [6 empty] | NCM811 | [10 empty] | Global (DSC cell) | 212 °C (first exotherm) | 212 °C (first exothermic event in DSC); 259 °C (second exotherm)
https://doi.org/10.3390/batteries11100373 | Lamb_ARC_LCO | 1 | ARC | [6 empty] | LiCoO2 (LCO) | [10 empty] | Global (adiabatic calorimetry) |  | near 150 °C (rapid heating rate onset in ARC)
https://doi.org/10.3390/batteries11100373 | Lamb_ARC_NCA | 1 | ARC | [6 empty] | NCA | [10 empty] | Global (adiabatic calorimetry) |  | near 150 °C (rapid heating rate onset in ARC)
https://doi.org/10.3390/batteries11100373 | Lamb_ARC_NCM111 | 1 | ARC | [6 empty] | NCM111 | [10 empty] | Global (adiabatic calorimetry) |  | near 150 °C (rapid heating rate onset in ARC)
10.3390/batteries11100386 | Trigger_Cell_#1 | 1 | Side Heating (Polyimide heater) | 3 |  |  | 25 Ah | Prismatic | 100% | Li(NixCoyMnz)O2 | Graphite |  |  |  |  | Top surface of each cell | 400 W |  | 50 mm × 25 mm |  | Side of trigger cell |  |  |  | 100 s (approx.)
10.3390/batteries11100386 | Center_Cell_#2 | 1 | Side Heating (Polyimide heater) | 3 |  |  | 25 Ah | Prismatic | 100% | Li(NixCoyMnz)O2 | Graphite |  |  |  |  | Top surface of each cell | 400 W |  | 50 mm × 25 mm |  | Side of trigger cell |  |  |  | 300 s (approx.)
10.1039/c8ra06458j | Exp_1_heat_ramp | 1 | Heat ramp (both sides heated by sample-holder plates) | 1 | 1 bar |  | 50 Ah | Prismatic (metal can) |  | LiMn2O4 (LMO) | Graphite |  |  | 109 Wh/kg | N2 | Hottest cell case thermocouple on large face (surface) |  | 2.4 °C/s |  |  | Both sides |  | 248 °C | 531 °C | 5700 s |  | 33% | No Fire
10.1039/c8ra06458j | Exp_3_heat_ramp_B1 | 1 | Heat ramp (both sides heated by sample-holder plates) | 1 | 1 bar |  | 50 Ah | Prismatic (metal can) |  | LiMn2O4 (LMO) | Graphite |  |  | 109 Wh/kg | N2 | Average cell surface temperature at event; hottest cell case thermocouple also monitored |  |  |  |  | Both sides |  | 171 °C (average cell surface; hottest point ~192 °C) | 518 °C | 5572 s |  | 33% | No Fire
10.1039/c8ra06458j | Exp_5_heat_ramp_B1 | 1 | Heat ramp (both sides heated by sample-holder plates) | 1 | 1 bar |  | 50 Ah | Prismatic (metal can) |  | LiMn2O4 (LMO) | Graphite |  |  | 109 Wh/kg | N2 | Cell case surface |  |  |  |  | Both sides |  | 155 °C (average cell surface at main event) |  |  |  | 33% | No Fire
10.1039/c8ra06458j | Exp_7_one_sided_A2 | 1 | One-sided heating (single plate heated) | 1 | 1 bar |  | 50 Ah | Prismatic (metal can) |  | LiMn2O4 (LMO) | Graphite |  |  | 109 Wh/kg | N2 | Hottest cell case thermocouple on heated side |  |  |  |  | One side |  | 281 °C (hottest sensor on heated side; opposite side ~120 °C) | 500 °C | 10770 s |  | 33% | No Fire
10.1039/c8ra06458j | Exp_8_stepwise_B2 | 1 | Stepwise heating (both sides in temperature steps) | 1 | 1 bar |  | 50 Ah | Prismatic (metal can) |  | LiMn2O4 (LMO) | Graphite |  |  | 109 Wh/kg | N2 | Average cell surface (limited sensors) |  |  |  |  | Both sides (stepwise) |  | 167 °C (average cell surface at short-circuit-triggered TR) | 427 °C | 14250 s |  | 33% | No Fire
10.1039/c8ra06458j | Exp_10_reactor_heating_A2 | 1 | Reactor heating (whole reactor externally heated) | 1 | 1 bar |  | 50 Ah | Prismatic (metal can) |  | LiMn2O4 (LMO) | Graphite |  |  | 109 Wh/kg | N2 | Cell case surface (limited sensors) |  |  |  | >200 °C (reactor gas temperature before TR) | Global (reactor) |  |  | 495 °C | 8700 s |  | 33% | No Fire
doi.org/10.1002/celc.202500336 | ARC_Discharge_2.0V | 1 | ARC | 2 |  |  | 1 Ah | Pouch | Discharged (2.0 V full-cell voltage) | O3-NaNi1/3Fe1/3Mn1/3O2 (NFM) | Hard carbon |  |  |  |  | Between two pouch cells (intercell thermocouples) |  |  |  |  | Global (ARC adiabatic) | 81.5 °C | 260.0 °C | ≈310 °C | ≈60 h |  |  | No Fire
doi.org/10.1002/celc.202500336 | ARC_Charged_3.9V | 1 | ARC | 2 |  |  | 1 Ah | Pouch | Fully charged (3.9 V full-cell voltage) | O3-NaNi1/3Fe1/3Mn1/3O2 (NFM) | Hard carbon |  |  |  |  | Between two pouch cells (intercell thermocouples) |  |  |  |  | Global (ARC adiabatic) | 42.0 °C | 205.5 °C | ≈310 °C | ≈40 h |  |  | No Fire
10.1002/asia.202300820 | SSE_GlassyCeramic_with_NCM811 | 1 | Oven (heating) | [6 empty] | NCM811 |  | Glassy-ceramic sulfide solid electrolyte (Li3PS4 or Li7P3S11) | [10 empty] | ≈200 °C |  |  |  |  | No Fire | {"SO2": "detected (toxic gas generated)"}
10.1002/asia.202300820 | SSE_Crystalline_with_NCM811 | 1 | Oven (heating) | [6 empty] | NCM811 |  | Crystalline sulfide solid electrolyte (Li6PS5Cl or Li10GeP12S2) | [10 empty] | ≈300 °C |  |  |  |  | No Fire
10.1021/acs.chas.4c00121 | 14500_LCO_800_4.2V_Ref74 | 1 | External heating calorimeter (ARC/PAC) | 1 |  |  | 800 mAh | 14500 |  | LCO | [11 empty] | 190.9 °C |  | 339.8 °C |  | 862.6 °C/min
10.1021/acs.chas.4c00121 | 14500_LCO_580_4.2V_Ref74 | 1 | External heating calorimeter (ARC/PAC) | 1 |  |  | 580 mAh | 14500 |  | LCO | [11 empty] | 203.8 °C |  | 317.9 °C |  | 1130.4 °C/min
10.1021/acs.chas.4c00121 | 14500_LMO_900_4.2V_Ref74 | 1 | External heating calorimeter (ARC/PAC) | 1 |  |  | 900 mAh | 14500 |  | LMO | [11 empty] | 214.9 °C |  | 286.6 °C |  | 1024.2 °C/min
10.1021/acs.chas.4c00121 | 14500_LFP_900_3.7V_Ref74 | 1 | External heating calorimeter (ARC/PAC) | 1 |  |  | 900 mAh | 14500 |  | LFP | [11 empty] | 205.6 °C |  | 253.8 °C |  | 74.0 °C/min
10.1021/acs.chas.4c00121 | 14500_LFP_900_4.2V_Ref75_A | 1 | External heating calorimeter (ARC/PAC) | 1 |  |  | 900 mAh | 14500 |  | LFP | [11 empty] | 230.6 °C |  | 247.4 °C |  | 12.0 °C/min
10.1021/acs.chas.4c00121 | 14500_LFP_900_4.2V_Ref75_B | 1 | External heating calorimeter (ARC/PAC) | 1 |  |  | 900 mAh | 14500 |  | LFP | [11 empty] | 222.1 °C |  | 245.4 °C |  | 12.0 °C/min
10.1021/acs.chas.4c00121 | 18650_NMC_1900_4.2V_Ref76_A | 1 | External heating calorimeter (ARC/PAC) | 1 |  |  | 1900 mAh | 18650 |  | NMC | [11 empty] | 166.1 °C | 219.7 °C | 657.4 °C |  | 11886.0 °C/min
10.1021/acs.chas.4c00121 | 18650_NMC_1900_4.2V_Ref76_B | 1 | External heating calorimeter (ARC/PAC) | 1 |  |  | 1900 mAh | 18650 |  | NMC | [11 empty] | 163.7 °C | 224.5 °C | 634.3 °C |  | 6354.0 °C/min
10.1021/acs.chas.4c00121 | 18650_NMC_2200_4.2V_Ref76_A | 1 | External heating calorimeter (ARC/PAC) | 1 |  |  | 2200 mAh | 18650 |  | NMC | [11 empty] | 159.6 °C | 217.4 °C | 703.0 °C |  | 12168.0 °C/min
10.1021/acs.chas.4c00121 | 18650_NMC_2200_4.2V_Ref76_B | 1 | External heating calorimeter (ARC/PAC) | 1 |  |  | 2200 mAh | 18650 |  | NMC | [11 empty] | 173.5 °C | 210.2 °C | 712.6 °C |  | 15192.0 °C/min
10.1021/acs.chas.4c00121 | 18650_NMC_2000_4.2V_Ref76_A | 1 | External heating calorimeter (ARC/PAC) | 1 |  |  | 2000 mAh | 18650 |  | NMC | [11 empty] | 158.2 °C | 211.3 °C | 637.0 °C |  | 10464.0 °C/min
10.1021/acs.chas.4c00121 | 18650_NMC_2000_4.2V_Ref76_B | 1 | External heating calorimeter (ARC/PAC) | 1 |  |  | 2000 mAh | 18650 |  | NMC | [11 empty] | 148.9 °C | 194.0 °C | 637.4 °C |  | 11328.0 °C/min
10.1021/acs.chas.4c00121 | 18650_NMC_2200_4.2V_Ref76_C | 1 | External heating calorimeter (ARC/PAC) | 1 |  |  | 2200 mAh | 18650 |  | NMC | [11 empty] | 155.9 °C | 185.5 °C | 647.4 °C |  | 12384.0 °C/min
10.1021/acs.chas.4c00121 | 18650_NMC_2200_4.2V_Ref76_D | 1 | External heating calorimeter (ARC/PAC) | 1 |  |  | 2200 mAh | 18650 |  | NMC | [11 empty] | 146.6 °C | 175.5 °C | 630.7 °C |  | 11526.0 °C/min
10.1021/acs.chas.4c00121 | 18650_NCA_3200_100pct_Ref99_A | 1 | External heating calorimeter (ARC/PAC) | 1 |  |  | 3200 mAh | 18650 | 100% | NCA | [5 empty] | Surface | [5 empty] | 133.0 °C | 199.0 °C | 829.0 °C
10.1021/acs.chas.4c00121 | 18650_NCA_3200_100pct_Ref99_B | 1 | External heating calorimeter (ARC/PAC) | 1 |  |  | 3200 mAh | 18650 | 100% | NCA | [5 empty] | Surface | [5 empty] | 139.0 °C | 230.0 °C | 869.0 °C
10.1021/acs.chas.4c00121 | 18650_NCA_3350_100pct_Ref104_A | 1 | External heating calorimeter (ARC/PAC) | 1 |  |  | 3350 mAh | 18650 | 100% | NCA | [11 empty] | 151.3 °C | 180.9 °C | 861.0 °C |  | 20286.0 °C/min
10.1021/acs.chas.4c00121 | 18650_NCA_3070_100pct_Ref104_B | 1 | External heating calorimeter (ARC/PAC) | 1 |  |  | 3070 mAh | 18650 | 100% | NCA | [11 empty] | 152.5 °C | 189.1 °C | 802.4 °C |  | 19242.0 °C/min
10.1021/acs.chas.4c00121 | 18650_NCA_3350_100pct_Ref105_A | 1 | External heating calorimeter (ARC/PAC) | 1 |  |  | 3350 mAh | 18650 | 100% | NCA | [11 empty] | 144.0 °C |  | 904.0 °C |  | 40000.0 °C/min
10.1021/acs.chas.4c00121 | 18650_LCO_2600_100pct_Ref91 | 1 | External heating calorimeter (ARC/PAC) | 1 |  |  | 2600 mAh | 18650 | 100% | LCO | [11 empty] | 131.5 °C |  | 708.8 °C |  | 54090.7 °C/min
10.1021/acs.chas.4c00121 | 18650_LCO_2600_4.2V_Ref110_A | 1 | External heating calorimeter (ARC/PAC) | 1 |  |  | 2600 mAh | 18650 |  | LCO | [11 empty] | 129.1 °C |  | 903.0 °C |  | 77286.2 °C/min
10.1021/acs.chas.4c00121 | 18650_LMO_1650_100pct_Ref92 | 1 | External heating calorimeter (ARC/PAC) | 1 |  |  | 1650 mAh | 18650 | 100% | LMO | [11 empty] | 91.0 °C | 225.0 °C | 581.0 °C |  | 1000.0 °C/min
10.1021/acs.chas.4c00121 | 18650_LMO_720_100pct_Ref113 | 1 | External heating calorimeter (ARC/PAC) | 1 |  |  | 720 mAh | 18650 | 100% | LMO | [11 empty] | 104.9 °C | 196.4 °C
10.1021/acs.chas.4c00121 | 18650_LFP_1500_100pct_N2_Ref109 | 1 | External heating calorimeter (ARC/PAC) | 1 |  |  | 1500 mAh | 18650 | 100% | LFP |  |  |  |  | N2 | [6 empty] | 174.0 °C |  | 253.0 °C |  |  |  | No Fire
10.1021/acs.chas.4c00121 | 18650_LFP_1500_100pct_Air_Ref109 | 1 | External heating calorimeter (ARC/PAC) | 1 |  |  | 1500 mAh | 18650 | 100% | LFP |  |  |  |  | Air | [6 empty] | 165.0 °C |  | 281.0 °C |  |  |  | No Fire
10.1021/acs.chas.4c00121 | 18650_LFP_NA_3.3V_Ref112 | 1 | External heating calorimeter (ARC/PAC) | 1 |  |  |  | 18650 |  | LFP | [11 empty] | 200.5 °C |  | 217.8 °C |  | 1.3 °C/min |  | No Fire
10.1021/acs.chas.4c00121 | 18650_LFP_NA_3.6V_Ref112 | 1 | External heating calorimeter (ARC/PAC) | 1 |  |  |  | 18650 |  | LFP | [11 empty] | 199.9 °C |  | 243.2 °C |  | 5.4 °C/min |  | No Fire
10.1021/acs.chas.4c00121 | 21700_NCA_5000_100pct_Ref61_A | 1 | External heating calorimeter (ARC/PAC) | 1 |  |  | 5000 mAh | 21700 | 100% | NCA | [11 empty] | 130.1 °C | 145.5 °C | 1257.9 °C |  | 47760.0 °C/min |  | Fire
10.1021/acs.chas.4c00121 | 21700_NCA_5000_100pct_Ref61_B | 1 | External heating calorimeter (ARC/PAC) | 1 |  |  | 5000 mAh | 21700 | 100% | NCA | [11 empty] | 133.0 °C | 146.0 °C | 1178.2 °C |  | 64536.0 °C/min |  | Fire
10.1021/acs.chas.4c00121 | 21700_NMC_4800_100pct_Ref119_A | 1 | External heating calorimeter (ARC/PAC) | 1 |  |  | 4800 mAh | 21700 | 100% | NMC | [11 empty] | 93.1 °C | 195.6 °C | 798.9 °C |  | 27191.0 °C/min |  | Fire
10.1021/acs.chas.4c00121 | 21700_NMC_4800_100pct_Ref119_B | 1 | External heating calorimeter (ARC/PAC) | 1 |  |  | 4800 mAh | 21700 | 100% | NMC | [11 empty] | 98.3 °C |  | 741.4 °C |  | 10734.0 °C/min |  | Fire
10.1021/acs.chas.4c00121 | 26650_LFP_2500_3.8V_Ref75_A | 1 | External heating calorimeter (PAC, ramp heating) | 1 |  |  | 2500 mAh | 26650 |  | LFP | [5 empty] | Surface |  | linear ramp (user-programmed, PAC) |  |  | Global | 208.5 °C |  | 326.3 °C |  | 90.0 °C/min |  | No Fire
10.1021/acs.chas.4c00121 | 26650_LFP_2500_3.8V_Ref75_B | 1 | External heating calorimeter (PAC, ramp heating) | 1 |  |  | 2500 mAh | 26650 |  | LFP | [5 empty] | Surface |  | linear ramp (PAC) |  |  | Global | 210.1 °C | 281.9 °C | 328.1 °C |  | 162.0 °C/min |  | No Fire
10.1021/acs.chas.4c00121 | 26650_LFP_2500_4.2V_Ref75_A | 1 | External heating calorimeter (PAC, ramp heating) | 1 |  |  | 2500 mAh | 26650 |  | LFP | [5 empty] | Surface |  | linear ramp (PAC) |  |  | Global | 194.2 °C | 261.5 °C | 395.5 °C |  | 684.0 °C/min |  | No Fire
10.1021/acs.chas.4c00121 | 26650_LFP_3000_3.8V_Ref75_A | 1 | External heating calorimeter (PAC, ramp heating) | 1 |  |  | 3000 mAh | 26650 |  | LFP | [5 empty] | Surface |  | linear ramp (PAC) |  |  | Global | 201.5 °C | 244.9 °C | 384.9 °C |  | 840.0 °C/min |  | No Fire
10.1021/acs.chas.4c00121 | 26650_LFP_3000_4.2V_Ref75_B | 1 | External heating calorimeter (PAC, ramp heating) | 1 |  |  | 3000 mAh | 26650 |  | LFP | [5 empty] | Surface |  | linear ramp (PAC) |  |  | Global | 200.3 °C | 238.1 °C | 457.7 °C |  | 1392.0 °C/min |  | No Fire
Computational Modelling of Thermal Runaway Propagation in Lithium-Ion Battery Systems (2019 IEEE ITEC-India) | SingleModule_Case1 | 1 | Artificial heating to onset temperature (simulation, ARC-informed) |  |  | Cell Spacer A (λ=0.1 W/mK) | [14 empty] | Cell #1 (first cell artificially triggered) | around 130 °C (slow TR onset) | approximately 170 °C (fast TR onset) | over 600 °C | ≤5 min for 5 cells after first trigger (propagation within module) |  |  | No Fire
Computational Modelling of Thermal Runaway Propagation in Lithium-Ion Battery Systems (2019 IEEE ITEC-India) | SingleModule_Case2 | 1 | Artificial heating to onset temperature (simulation, ARC-informed) |  |  | Cell Spacer A and B (λ=0.1 W/mK) | [14 empty] | Cell #1 (first cell artificially triggered) | around 130 °C (slow TR onset) | approximately 170 °C (fast TR onset) | over 600 °C | ≤5 min for 1 cell after first trigger; overall propagation time increased (relative to Case 1) |  |  | No Fire
Computational Modelling of Thermal Runaway Propagation in Lithium-Ion Battery Systems (2019 IEEE ITEC-India) | SingleModule_Case3 | 1 | Artificial heating to onset temperature (simulation, ARC-informed) |  |  | Cell Spacer A and B (λ=0.03 W/mK) | [14 empty] | Cell #1 (first cell artificially triggered) | around 130 °C (slow TR onset) | approximately 170 °C (fast TR onset) | over 600 °C | ≤5 min for 1 cell after first trigger; overall propagation time increased (relative to Case 1) |  |  | No Fire
Computational Modelling of Thermal Runaway Propagation in Lithium-Ion Battery Systems (2019 IEEE ITEC-India) | SingleModule_Case4 | 1 | Artificial heating to onset temperature (simulation, ARC-informed) |  |  | Cell Spacer A and B plus insulation over sideplate (λ=0.1 W/mK) | [14 empty] | Cell #1 (first cell artificially triggered) | around 130 °C (slow TR onset) | approximately 170 °C (fast TR onset) | over 600 °C | ≤5 min for 1 cell after first trigger; overall propagation time increased (relative to Case 1) |  |  | No Fire
Computational Modelling of Thermal Runaway Propagation in Lithium-Ion Battery Systems (2019 IEEE ITEC-India) | Pack_BD1 | 1 | Artificial heating to onset temperature (simulation, ARC-informed) |  |  | Burst disc position BD1 (only BD1 opens) | [14 empty] | Cell #1 (Module M1) | around 130 °C (slow TR onset) | approximately 170 °C (fast TR onset) | over 600 °C | Module M2 not triggered (simulation; combustion not modeled) |  |  | No Fire
Computational Modelling of Thermal Runaway Propagation in Lithium-Ion Battery Systems (2019 IEEE ITEC-India) | Pack_BD2 | 1 | Artificial heating to onset temperature (simulation, ARC-informed) |  |  | Burst disc position BD2 (only BD2 opens) | [14 empty] | Cell #1 (Module M1) | around 130 °C (slow TR onset) | approximately 170 °C (fast TR onset) | over 600 °C | Module M2 not triggered (simulation; higher M2 temperature than BD2+FB) |  |  | No Fire
Computational Modelling of Thermal Runaway Propagation in Lithium-Ion Battery Systems (2019 IEEE ITEC-India) | Pack_BD3 | 1 | Artificial heating to onset temperature (simulation, ARC-informed) |  |  | Burst disc position BD3 (only BD3 opens) | [14 empty] | Cell #1 (Module M1) | around 130 °C (slow TR onset) | approximately 170 °C (fast TR onset) | over 600 °C | Module M2 not triggered (simulation; combustion not modeled) |  |  | No Fire
Computational Modelling of Thermal Runaway Propagation in Lithium-Ion Battery Systems (2019 IEEE ITEC-India) | Pack_BD2_FB | 1 | Artificial heating to onset temperature (simulation, ARC-informed) |  |  | Burst disc BD2 plus flame barrier on module cover (BD2+FB) | [14 empty] | Cell #1 (Module M1) | around 130 °C (slow TR onset) | approximately 170 °C (fast TR onset) | over 600 °C | Propagation within M1 slightly faster; Module M2 not triggered (prevented by flame barrier) |  |  | No Fire
10.3390/cryst13091346 | Case_1 | 1 | Bottom Heating (400 W copper plate) | 1 |  |  | 100 Ah | Prismatic (square aluminium case) | 100% | LiFePO4 | Graphite |  |  |  | Air | Surface middle of unheated side; thermocouples at 1 cm, 10 cm, 20 cm, 30 cm, 50 cm, 70 cm, 90 cm above safety valve | 400 W |  | 2160 mm × 1350 mm |  | Bottom |  | 140 °C | ≈400 °C |  |  |  | Fire
10.3390/cryst13091346 | Case_2 | 0 | Bottom Heating (400 W copper plate) | 1 |  | Water mist (nozzle 1 m above safety valve, 400 mL/min, 6 MPa) | 100 Ah | Prismatic (square aluminium case) | 100% | LiFePO4 | Graphite |  |  |  | Air | Surface middle of unheated side; thermocouples at 1 cm, 10 cm, 20 cm, 30 cm, 50 cm, 70 cm, 90 cm above safety valve | 400 W | 0.07 °C/s (pre-mist) | 2160 mm × 1350 mm |  | Bottom |  |  | ≈100 °C (stable with mist, safety valve not open) |  |  |  | No Fire
10.3390/cryst13091346 | Case_3 | 0 | Bottom Heating (400 W copper plate) | 1 |  | Water mist (nozzle 1 m above safety valve, 400 mL/min, 6 MPa); released at 108 °C (safety valve opening) | 100 Ah | Prismatic (square aluminium case) | 100% | LiFePO4 | Graphite |  |  |  | Air | Surface middle of unheated side; thermocouples at 1 cm, 10 cm, 20 cm, 30 cm, 50 cm, 70 cm, 90 cm above safety valve | 400 W | 0.07 °C/s (pre-mist) | 2160 mm × 1350 mm |  | Bottom |  |  | ≈100 °C (stable with mist) |  |  |  | Fire
10.3390/cryst13091346 | Case_4 | 0 | Bottom Heating (400 W copper plate) | 1 |  | Water mist (nozzle 1 m above safety valve, 400 mL/min, 6 MPa); released ~3 min after safety valve opening (~116 °C) | 100 Ah | Prismatic (square aluminium case) | 100% | LiFePO4 | Graphite |  |  |  | Air | Surface middle of unheated side; thermocouples at 1 cm, 10 cm, 20 cm, 30 cm, 50 cm, 70 cm, 90 cm above safety valve | 400 W | 0.07 °C/s (pre-mist) | 2160 mm × 1350 mm |  | Bottom |  |  | ≈120 °C (stable with mist) |  |  |  | Fire
10.3390/cryst13091346 | Case_5 | 0 | Bottom Heating (600 W copper plate) | 1 |  | Water mist (nozzle 1 m above safety valve, 400 mL/min, 6 MPa); released ~3 min after safety valve opening (~107 °C) with 1.5× heating power | 100 Ah | Prismatic (square aluminium case) | 100% | LiFePO4 | Graphite |  |  |  | Air | Surface middle of unheated side; thermocouples at 1 cm, 10 cm, 20 cm, 30 cm, 50 cm, 70 cm, 90 cm above safety valve | 600 W | 0.11 °C/s (pre-mist) | 2160 mm × 1350 mm |  | Bottom |  |  | ≈120 °C (stable with mist) |  |  |  | Fire
10.3390/cryst13091346 | Case_6 | 1 | Bottom Heating (400 W copper plate) | 1 |  | Water mist (nozzle 1 m above safety valve, 400 mL/min, 6 MPa); released at TR initiation (140 °C) | 100 Ah | Prismatic (square aluminium case) | 100% | LiFePO4 | Graphite |  |  |  | Air | Surface middle of unheated side; thermocouples at 1 cm, 10 cm, 20 cm, 30 cm, 50 cm, 70 cm, 90 cm above safety valve | 400 W |  | 2160 mm × 1350 mm |  | Bottom |  | 140 °C | ≈415 °C (surface, ~15 °C higher than Case 1) | Delayed by 231 s vs Case 1 |  |  | Fire
10.3390/cryst13091346 | Case_7 | 1 | Bottom Heating (400 W copper plate) | 1 |  | Water mist (nozzle 1 m above safety valve, 400 mL/min, 6 MPa); released at maximum temperature (400 °C) | 100 Ah | Prismatic (square aluminium case) | 100% | LiFePO4 | Graphite |  |  |  | Air | Surface middle of unheated side; thermocouples at 1 cm, 10 cm, 20 cm, 30 cm, 50 cm, 70 cm, 90 cm above safety valve | 400 W |  | 2160 mm × 1350 mm |  | Bottom |  |  | ≈400 °C |  |  |  | Fire
10.1039/d4ee02302a | ARC_PP_pouch | 1 | ARC (accelerating rate calorimetry) | 1 |  |  | 0.6 Ah | Pouch |  | NCM811 | Li metal |  | PP | [7 empty] | Global |  | 131.8 °C |  | 84.2 min
10.1039/d4ee02302a | ARC_PBO-BN_PVDF_pouch | 1 | ARC (accelerating rate calorimetry) | 1 |  | TCOR trilayer separator (PBO matrix with BN nanosheets/PVDF coatings) | 0.6 Ah | Pouch |  | NCM811 | Li metal |  | PBO–BN/PVDF | [7 empty] | Global |  | 146.1 °C |  | 166.9 min
10.1039/d5ta03776j | 2cell_NoMC_Batt_I | 1 | Side Heating (heating rod) | 1 |  |  | 3.5 Ah | 18650 | 100% | NCM |  |  |  |  | Air (blast-proof box) | Front and back cell surface (K-type thermocouples) |  | 20 °C/min (heating rod ramp) | 65 mm length, 18 mm diameter | 300 °C (heating rod setpoint, 30 min hold) | Side (heating rod placed alongside cells) |  |  | 823 °C | 1015 s |  |  | Jetting
10.1039/d5ta03776j | 2cell_NoMC_Batt_II | 1 | Side Heating (heating rod) | 1 |  |  | 3.5 Ah | 18650 | 100% | NCM |  |  |  |  | Air (blast-proof box) | Front and back cell surface (K-type thermocouples) |  | 20 °C/min (heating rod ramp) | 65 mm length, 18 mm diameter | 300 °C (heating rod setpoint, 30 min hold) | Side (heating rod placed alongside cells) |  |  | 766 °C | 1220 s |  |  | Jetting
10.1039/d5ta03776j | 2cell_MC_Batt_I | 1 | Side Heating (heating rod) | 1 |  | Surface coating of self-triggered microcapsules MC@NH (Novec 1230 + HFO-1336mzz(Z)) | 3.5 Ah | 18650 | 100% | NCM |  |  |  |  | Air (blast-proof box) | Front and back cell surface (K-type thermocouples) |  | 20 °C/min (heating rod ramp) | 65 mm length, 18 mm diameter | 300 °C (heating rod setpoint) | Side (heating rod placed alongside cells) |  |  | 625 °C | 1268 s |  |  | Jetting
10.1039/d5ta03776j | 8cell_module_NoMC | 1 | Side Heating (heating rod) | 8 |  |  | 3.5 Ah (per cell) | 18650 | 100% | NCM |  |  |  |  | Air (blast-proof box) | Cell surfaces (thermocouples on multiple cells) |  | 20 °C/min (heating rod ramp) | 65 mm length, 18 mm diameter | 300 °C (heating rod setpoint) | Side (module heated with rod) |  |  | 710 °C (peak surface temperature across module) | 1126 s (first cell TR onset in module) |  |  | Fire
10.1039/d5ta03776j | 8cell_module_MC | 1 | Side Heating (heating rod) | 8 |  | Surface coating of self-triggered microcapsules MC@NH (Novec 1230 + HFO-1336mzz(Z)) on each cell | 3.5 Ah (per cell) | 18650 | 100% | NCM |  |  |  |  | Air (blast-proof box) | Cell surfaces (thermocouples on multiple cells) |  | 20 °C/min (heating rod ramp) | 65 mm length, 18 mm diameter | 300 °C (heating rod setpoint) | Side (module heated with rod) |  |  | 590 °C (peak surface temperature across module) | 1252 s (first cell TR onset in module) |  |  | Fire
10.1021/acsami.1c04482 | MMC_Charged_4V | 1 | Heating Chamber (MMC) | 1 |  |  |  | Coin (CR-2032) | Charged at 4 V | P2-type NaCoO2 | Sodium metal | 1 M NaClO4 in EC:PC (1:1 v/v) | Glass fiber |  |  |  |  | 0.5 °C/min |  | 300 °C | Global (chamber) | 100 °C (Na metal melting, endothermic) | ≈147 °C (exothermic; internal short circuit leading to TR) |  |  |  |  | No Fire
10.1021/acsami.1c04482 | DSC_Charged_4V | 0 | DSC | [5 empty] | Charged at 4 V | P2-type NaCoO2 |  | 1 M NaClO4 in EC:PC (1:1 v/v), ~0.5 μL added to DSC pan |  |  | Argon-sealed DSC pan (assembled in glovebox, <0.5 ppm O2/H2O) |  |  | 5 °C/min |  | 325 °C | DSC pan (global heating) | 199 °C (COT; exothermic onset) | 199 °C |  |  |  |  | No Fire
10.1021/acsami.1c04482 | DSC_Discharged_2V | 0 | DSC | [5 empty] | Discharged at 2 V | P2-type NaCoO2 |  | 1 M NaClO4 in EC:PC (1:1 v/v), ~0.5 μL added to DSC pan |  |  | Argon-sealed DSC pan (assembled in glovebox, <0.5 ppm O2/H2O) |  |  | 5 °C/min |  | 325 °C | DSC pan (global heating) | 141 °C (DOT; exothermic onset) | 141 °C |  |  |  |  | No Fire
10.3390/electronics12010200 | SOC_100 | 1 | Side Heating (Copper plate) | 3 |  |  | 42 Ah | Prismatic | 100% | LFP (LiFePO4) | Graphite |  |  |  | Air | Top, back, left, and right surfaces of each cell; back used for max temperature assessment | 1500 W |  | 26 × 147 × 102 mm (same as cell) | 300 °C | Left side of Cell 1 (battery 1) |  |  |  | 1797 s |  |  | Jetting
10.3390/electronics12010200 | SOC_0 | 0 | Side Heating (Copper plate) | 3 |  |  | 42 Ah | Prismatic | 0% | LFP (LiFePO4) | Graphite |  |  |  | Air | Top, back, left, and right surfaces of each cell; back used for max temperature assessment | 1500 W |  | 26 × 147 × 102 mm (same as cell) | 300 °C | Left side of Cell 1 (battery 1) |  |  |  |  | <1 °C/s | about 10% | Smoking
10.3390/electronics12071603 | LFP_304Ah | 1 | Side Heating (500 W plate) | 1 | 101 kPa |  | 304 Ah | Prismatic (Square) | 100% | LiFePO4 | Graphite |  |  | 172.51 Wh/kg | N2 (oxygen <1%) | Battery surface (3 thermocouples averaged); additional thermocouple 30 mm above vent valve | 500 W |  |  |  | Side | 184.0 °C | 184.0 °C | 302.1 °C | 300 s |  | 19.22% | Jetting | {"H2": "50.82%", "CO": "9.3%", "CO2": "detected (percentage not provided)", "CH4": "detected (percentage not provided)", "C2H4": "detected (percentage not provided)"}
10.3390/electronics12071603 | NCM523_153Ah | 1 | Side Heating (500 W plate) | 1 | 101 kPa |  | 153 Ah | Prismatic (Square) | 100% | LiNi0.5Co0.2Mn0.3O2 | Graphite |  |  | 247.43 Wh/kg | N2 (oxygen <1%) | Battery surface (3 thermocouples averaged); additional thermocouple 30 mm above vent valve | 500 W |  |  |  | Side | 142.7 °C | 142.7 °C | 549.3 °C |  |  |  | Jetting | {"H2": "detected (percentage not provided)", "CO": "detected (percentage not provided)", "CO2": "detected (percentage not provided)", "CH4": "detected (percentage not provided)", "C2H4": "detected (percentage not provided)"}
10.3390/electronics12071603 | NCM622_50Ah | 1 | Side Heating (500 W plate) | 1 | 101 kPa |  | 50 Ah | Prismatic (Square) | 100% | LiNi0.6Co0.2Mn0.2O2 | Graphite |  |  | 234.03 Wh/kg | N2 (oxygen <1%) | Battery surface (3 thermocouples averaged); additional thermocouple 30 mm above vent valve | 500 W |  |  |  | Side | 140.8 °C | 140.8 °C | 597.1 °C |  |  | 40.36% | Jetting | {"H2": "detected (percentage not provided)", "CO": "detected (percentage not provided)", "CO2": "detected (percentage not provided)", "CH4": "detected (percentage not provided)", "C2H4": "detected (percentage not provided)"}
10.3390/electronics12071603 | NCM811_118Ah | 1 | Side Heating (500 W plate) | 1 | 101 kPa |  | 118 Ah | Prismatic (Square) | 100% | LiNi0.8Co0.1Mn0.1O2 | Graphite |  |  | 273.06 Wh/kg | N2 (oxygen <1%) | Battery surface (3 thermocouples averaged); additional thermocouple 30 mm above vent valve | 500 W |  |  |  | Side | 135.6 °C | 135.6 °C | 762.8 °C |  |  | 48.67% | Jetting | {"H2": "detected (percentage not provided)", "CO": "detected (percentage not provided)", "CO2": "detected (percentage not provided)", "CH4": "detected (percentage not provided)", "C2H4": "detected (percentage not provided)"}
10.3390/electronics12071603 | NCM90505_165Ah | 1 | Side Heating (500 W plate) | 1 | 101 kPa |  | 165 Ah | Prismatic (Square) | 100% | LiNi0.9Co0.05Mn0.05O2 | Graphite |  |  | 324.95 Wh/kg | N2 (oxygen <1%) | Battery surface (3 thermocouples averaged); additional thermocouple 30 mm above vent valve | 500 W |  |  |  | Side | 130.6 °C | 130.6 °C | 842.1 °C |  |  | 62.89% | Jetting | {"H2": "detected (percentage not provided)", "CO": "detected (percentage not provided)", "CO2": "detected (percentage not provided)", "CH4": "detected (percentage not provided)", "C2H4": "detected (percentage not provided)"}
10.3390/en11092191 | AlHallaj_18650_OCV_A | 1 | External heating (unspecified) | 1 |  |  |  | 18650 | [14 empty] | 104 °C
10.3390/en11092191 | AlHallaj_18650_OCV_B | 1 | External heating (unspecified) | 1 |  |  |  | 18650 | [14 empty] | 109 °C
10.3390/en11092191 | AlHallaj_18650_OCV_C | 1 | External heating (unspecified) | 1 |  |  |  | 18650 | [14 empty] | 144 °C
10.3390/en11092191 | Guo_LFP_Oven | 1 | Oven | 1 | [5 empty] | LiFePO4 (LFP) | [10 empty] | Global (oven) |  | 246 °C
10.3390/en11092191 | Feng_Pack_SideHeatedCells | 1 | Side Heating (propagation from adjacent runaway cell) | 1 |  |  |  | Pouch | [12 empty] | Side |  | ≈100 °C |  |  | ≥10 °C/s at onset (definition threshold)
10.3390/en12163099 | Module_12S1P_Central_SideHeating | 1 | Side heating with two mica film heaters (both sides of central cell) | 12 |  | 0.8 mm aerogel sheets between adjacent cells; 0.3 mm mica layer over terminal interconnect bars | 37 Ah | Prismatic | 100% | NCM | Graphite |  | PP |  | Air (outdoor, ventilated; ambient ~19 °C) | Poles (T1–T11), central cell C7 at T6/T7 | 2 × 400 W (mica heaters) |  | 0.3 mm thickness (mica heater) | 300 °C (heater power off when C7 pole T6 or T7 reached 300 °C) | Both sides of central cell (C7) |  | 95 °C at C7 pole (first gas eruption at 552 s) | ≥510 °C (pole thermocouple saturation limit) | 552 s (first cell C7) | 10.5 K/s (pole T6 spike prior to gas eruption) |  | Fire
Numerical Analysis of Heat Transfer Mechanism of Thermal Runaway Propagation for Cylindrical Lithium-ion Cells in Battery Module | Base_S4mm | 1 | Side Heating (resistance wire on side wall; simulation uses shell heat source) | 9 |  |  | 2.6 Ah | 18650 | 0% | NCM (Nickel–Cobalt–Manganese) | Artificial Graphite | LiPF6 (main component) | PP |  | Air (open environment, iron box enclosure) | Surface | 20 W |  |  | 423 K | Side wall |  |  | 869 K | 561 s |  |  | No Fire
Numerical Analysis of Heat Transfer Mechanism of Thermal Runaway Propagation for Cylindrical Lithium-ion Cells in Battery Module | Spacing_S2mm_Rs5mm_W10mm | 1 | Side Heating (resistance wire on side wall; simulation uses shell heat source) | 9 |  |  | 2.6 Ah | 18650 | 0% | NCM (Nickel–Cobalt–Manganese) | Artificial Graphite | LiPF6 (main component) | PP |  | Air (open environment, iron box enclosure) | Surface | 20 W |  |  | 423 K | Side wall |  |  |  | 561 s |  |  | No Fire
Numerical Analysis of Heat Transfer Mechanism of Thermal Runaway Propagation for Cylindrical Lithium-ion Cells in Battery Module | Spacing_S3mm_Rs5mm_W10mm | 1 | Side Heating (resistance wire on side wall; simulation uses shell heat source) | 9 |  |  | 2.6 Ah | 18650 | 0% | NCM (Nickel–Cobalt–Manganese) | Artificial Graphite | LiPF6 (main component) | PP |  | Air (open environment, iron box enclosure) | Surface | 20 W |  |  | 423 K | Side wall |  |  |  | 561 s |  |  | No Fire
Numerical Analysis of Heat Transfer Mechanism of Thermal Runaway Propagation for Cylindrical Lithium-ion Cells in Battery Module | Spacing_S4mm_Rs5mm_W10mm | 1 | Side Heating (resistance wire on side wall; simulation uses shell heat source) | 9 |  |  | 2.6 Ah | 18650 | 0% | NCM (Nickel–Cobalt–Manganese) | Artificial Graphite | LiPF6 (main component) | PP |  | Air (open environment, iron box enclosure) | Surface | 20 W |  |  | 423 K | Side wall |  |  | 869 K | 561 s |  |  | No Fire
Numerical Analysis of Heat Transfer Mechanism of Thermal Runaway Propagation for Cylindrical Lithium-ion Cells in Battery Module | Solder_Rs1mm_S4mm_W10mm | 1 | Side Heating (resistance wire on side wall; simulation uses shell heat source) | 9 |  |  | 2.6 Ah | 18650 | 0% | NCM (Nickel–Cobalt–Manganese) | Artificial Graphite | LiPF6 (main component) | PP |  | Air (open environment, iron box enclosure) | Surface | 20 W |  |  | 423 K | Side wall |  |  |  | 561 s |  |  | No Fire
Numerical Analysis of Heat Transfer Mechanism of Thermal Runaway Propagation for Cylindrical Lithium-ion Cells in Battery Module | Solder_Rs3mm_S4mm_W10mm | 1 | Side Heating (resistance wire on side wall; simulation uses shell heat source) | 9 |  |  | 2.6 Ah | 18650 | 0% | NCM (Nickel–Cobalt–Manganese) | Artificial Graphite | LiPF6 (main component) | PP |  | Air (open environment, iron box enclosure) | Surface | 20 W |  |  | 423 K | Side wall |  |  |  | 561 s |  |  | No Fire
Numerical Analysis of Heat Transfer Mechanism of Thermal Runaway Propagation for Cylindrical Lithium-ion Cells in Battery Module | Solder_Rs5mm_S4mm_W10mm | 1 | Side Heating (resistance wire on side wall; simulation uses shell heat source) | 9 |  |  | 2.6 Ah | 18650 | 0% | NCM (Nickel–Cobalt–Manganese) | Artificial Graphite | LiPF6 (main component) | PP |  | Air (open environment, iron box enclosure) | Surface | 20 W |  |  | 423 K | Side wall |  |  | 869 K | 561 s |  |  | No Fire
Numerical Analysis of Heat Transfer Mechanism of Thermal Runaway Propagation for Cylindrical Lithium-ion Cells in Battery Module | TabWidth_W2mm_S4mm_Rs1mm | 1 | Side Heating (resistance wire on side wall; simulation uses shell heat source) | 9 |  |  | 2.6 Ah | 18650 | 0% | NCM (Nickel–Cobalt–Manganese) | Artificial Graphite | LiPF6 (main component) | PP |  | Air (open environment, iron box enclosure) | Surface | 20 W |  |  | 423 K | Side wall |  |  |  | 561 s |  |  | No Fire
Numerical Analysis of Heat Transfer Mechanism of Thermal Runaway Propagation for Cylindrical Lithium-ion Cells in Battery Module | TabWidth_W6mm_S4mm_Rs1mm | 1 | Side Heating (resistance wire on side wall; simulation uses shell heat source) | 9 |  |  | 2.6 Ah | 18650 | 0% | NCM (Nickel–Cobalt–Manganese) | Artificial Graphite | LiPF6 (main component) | PP |  | Air (open environment, iron box enclosure) | Surface | 20 W |  |  | 423 K | Side wall |  |  |  | 561 s |  |  | No Fire
Numerical Analysis of Heat Transfer Mechanism of Thermal Runaway Propagation for Cylindrical Lithium-ion Cells in Battery Module | TabWidth_W10mm_S4mm_Rs1mm | 1 | Side Heating (resistance wire on side wall; simulation uses shell heat source) | 9 |  |  | 2.6 Ah | 18650 | 0% | NCM (Nickel–Cobalt–Manganese) | Artificial Graphite | LiPF6 (main component) | PP |  | Air (open environment, iron box enclosure) | Surface | 20 W |  |  | 423 K | Side wall |  |  |  | 561 s |  |  | No Fire
https://doi.org/10.3390/en16083398 | LFP_Pack_80kWBurner | 1 | External heating by 80 kW propane burner | 24 |  |  | 60 Ah | Prismatic | 100% | LiFePO4 (LFP) |  |  |  |  | Air (well-ventilated; exhaust flow 0.512 m^3/s) | Pack center surface (T2 thermocouple) | 80 kW |  |  |  | Bottom and front/side surfaces of the pack |  | 102 °C (dT/dt = 1 °C/s at T2) | 609 °C | 892 s | 1.81 °C/s |  | Jetting | {"O2": "decrease by 1.26% (vol%)", "CO2": "increase by 0.94% (vol%)"}
10.3390/en16083485 | SOC_0 | 0 | Sealed vessel with internal heaters | 1 |  |  | 50 Ah | Prismatic (aluminum shell) | 0% | LiFePO4 (LFP) | Graphite | Carbonate-based (EC, EMC, DMC, PC) | Polymer (unspecified) |  | N2 | Cell surface (Ts); safety valve (T50); chamber (Ta) | 800 W x2 | 0.6–1.8 °C/min (pre-TR external heating) |  |  | Global (uniform heating inside sealed chamber) | [5 empty] | 16% | No Fire
10.3390/en16083485 | SOC_50 | 1 | Sealed vessel with internal heaters | 1 |  |  | 50 Ah | Prismatic (aluminum shell) | 50% | LiFePO4 (LFP) | Graphite | Carbonate-based (EC, EMC, DMC, PC) | Polymer (unspecified) |  | N2 | Cell surface (Ts); safety valve (T50); chamber (Ta) | 800 W x2 | 0.6–1.8 °C/min (pre-TR external heating) |  |  | Global (uniform heating inside sealed chamber) |  | ≈190–210 °C (cell surface, TR onset) |  |  |  | 17% | No Fire | {"H2": "≈50% (normalized)", "CO2": "detected (normalized % not stated)", "CO": "detected (normalized % not stated)", "CH4": "detected (normalized % not stated)", "C2H4": "detected (normalized % not stated)", "H2O": "detected (trace)", "EMC": "detected (trace)"}
10.3390/en16083485 | SOC_100 | 1 | Sealed vessel with internal heaters | 1 |  |  | 50 Ah | Prismatic (aluminum shell) | 100% | LiFePO4 (LFP) | Graphite | Carbonate-based (EC, EMC, DMC, PC) | Polymer (unspecified) |  | N2 | Cell surface (Ts); safety valve (T50); chamber (Ta) | 800 W x2 | 0.6–1.8 °C/min (pre-TR external heating) |  |  | Global (uniform heating inside sealed chamber) | ≈160 °C (change in dT/dt) | ≈190–210 °C (cell surface, TR onset) | ≈320 °C | ≈6300 s | ≈37 °C/min | 18% | No Fire | {"H2": "≈50% (normalized)", "CO2": "detected (normalized % not stated)", "CO": "detected (normalized % not stated)", "CH4": "detected (normalized % not stated)", "C2H4": "detected (normalized % not stated)", "H2O": "detected (trace)", "EMC": "detected (trace)"}
https://doi.org/10.3390/en16165967 | Exp_1 | 1 | Side Heating (550 W plate, same size as cell) | 1 | 106 kPa |  | 50 Ah | Prismatic | 100% | Li(Ni0.6Co0.2Mn0.2)O2 (NCM622) | Graphite | DMC, EMC |  |  | Nitrogen (N2), O2 <1% | TS: center of large surface; TE: 4 cm above safety valve | 550 W | 2 °C/min (plate) | same as battery (148 mm x 26.7 mm x 98 mm) |  | Lateral (side) |  |  | 639.1 °C (surface, TS) |  |  | 37.78% | Jetting
https://doi.org/10.3390/en16165967 | Exp_2 | 1 | Side Heating (550 W plate, same size as cell) | 1 | 106 kPa |  | 50 Ah | Prismatic | 100% | Li(Ni0.6Co0.2Mn0.2)O2 (NCM622) | Graphite | DMC, EMC |  |  | Nitrogen (N2), O2 <1% | TS: center of large surface; TE: 4 cm above safety valve | 550 W | 2 °C/min (plate) | same as battery (148 mm x 26.7 mm x 98 mm) |  | Lateral (side) | [5 empty] | 42.81% | Jetting
https://doi.org/10.3390/en16165967 | Exp_3 | 1 | Side Heating (550 W plate, same size as cell) | 1 | 106 kPa |  | 50 Ah | Prismatic | 100% | Li(Ni0.6Co0.2Mn0.2)O2 (NCM622) | Graphite | DMC, EMC |  |  | Nitrogen (N2), O2 <1% | TS: center of large surface; TE: 4 cm above safety valve | 550 W | 2 °C/min (plate) | same as battery (148 mm x 26.7 mm x 98 mm) |  | Lateral (side) | [5 empty] | 35.80% | Jetting
10.3390/en16237874 | NCM811_117Ah_Prismatic_50SOC_ElevTemp | 1 | Oven (sealed chamber heater) | 1 | 0.1 MPa (abs) |  | 117 Ah | Prismatic | 50% | NCM811 |  |  |  |  | N2 | Chamber ambient (averaged thermocouples) | 5000 W (chamber heater) |  |  | 160–250 °C | Global (ambient) |  |  |  | 428 s
10.3390/en17112566 | SOC_25 | 0 | External Heating (heating pad) |  |  |  |  | 18650 | 25% | [11 empty] | Surface contact (pad) |  |  | 220 °C |  |  |  | No Fire | {"CH4": "100 ppm", "CO": "1050 ppm"}
10.3390/en17112566 | SOC_50 | 1 | External Heating (heating pad) |  |  |  |  | 18650 | 50% | [11 empty] | Surface contact (pad) |  |  | 270 °C |  |  |  | Fire | {"CH4": "100 ppm", "CO": "260 ppm"}
10.3390/en17112566 | SOC_75 | 1 | External Heating (heating pad) |  |  |  |  | 18650 | 75% | [11 empty] | Surface contact (pad) |  |  | 220 °C |  |  |  | Fire | {"CH4": "100 ppm", "CO": "760 ppm"}
10.3390/en17112566 | SOC_100 | 1 | External Heating (heating pad) |  |  |  |  | 18650 | 100% | [11 empty] | Surface contact (pad) |  |  | 100 °C |  |  |  | Fire | {"CH4": "100 ppm", "CO": "55 ppm"}
10.3390/en18010155 | Cell_TR_baseline | 1 | Side Heating (500 W film heater) | 3 |  |  | 60 Ah | Pouch | >=95% | Li(Ni0.6Co0.2Mn0.2)O2 (NCM622) | Graphite | Carbonate electrolyte (EC present) | PE |  | Air (blast chamber) | Surface of cell #1 (z-axis) | 500 W | 7 °C/min | 100 mm × 250 mm | 330 °C | z-axis surface | 149.4 °C | 292.2 °C (surface) |  | 37:13 min:s | 10.44 °C/min (pre-TR increase) |  | Fire | {"CO": "detected", "CO2": "detected", "HF": "detected", "Hydrocarbons": "detected", "EC": "detected (FTIR peak at 1782 cm−1)", "O-H": "detected (FTIR 3727 cm−1, 3626 cm−1)"}
10.3390/en18010155 | Cell_NoSuppressant | 1 | Side Heating (500 W film heater) | 3 |  |  | 60 Ah | Pouch | >=95% | Li(Ni0.6Co0.2Mn0.2)O2 (NCM622) | Graphite | Carbonate electrolyte (EC present) | PE |  | Air (blast chamber) | Surface of cell #1 (z-axis) | 500 W | 7 °C/min | 100 mm × 250 mm | 330 °C | z-axis surface |  |  | 890 °C (second cell peak during TR propagation) |  |  |  | Fire
10.3390/en18010155 | Cell_N2_Suppressant | 1 | Side Heating (500 W film heater) | 3 |  | Nitrogen gas (5 kg total at 0.5 kg/min; nozzle 15 cm above target cell) | 60 Ah | Pouch | >=95% | Li(Ni0.6Co0.2Mn0.2)O2 (NCM622) | Graphite | Carbonate electrolyte (EC present) | PE |  | Air (blast chamber) | Surface of cell #1 (z-axis) | 500 W | 7 °C/min | 100 mm × 250 mm | 330 °C | z-axis surface |  |  | 835 °C (second cell peak during TR propagation) |  |  |  | Fire
10.3390/en18010155 | Cell_CO2_Suppressant | 1 | Side Heating (500 W film heater) | 3 |  | CO2 gas (5 kg total at 0.5 kg/min; nozzle 15 cm above target cell) | 60 Ah | Pouch | >=95% | Li(Ni0.6Co0.2Mn0.2)O2 (NCM622) | Graphite | Carbonate electrolyte (EC present) | PE |  | Air (blast chamber) | Surface of cell #1 (z-axis) | 500 W | 7 °C/min | 100 mm × 250 mm | 330 °C | z-axis surface |  |  | 771 °C (second cell peak during TR propagation) |  |  |  | Fire
10.3390/en18010155 | Cell_NOVEC1230_Suppressant | 1 | Side Heating (500 W film heater) | 3 |  | NOVEC 1230 agent (5 kg total at 0.5 kg/min; nozzle 15 cm above target cell) | 60 Ah | Pouch | >=95% | Li(Ni0.6Co0.2Mn0.2)O2 (NCM622) | Graphite | Carbonate electrolyte (EC present) | PE |  | Air (blast chamber) | Surface of cell #1 (z-axis) | 500 W | 7 °C/min | 100 mm × 250 mm | 330 °C | z-axis surface |  |  | 743 °C (second cell peak during TR propagation) |  |  |  | Fire
10.3390/en18010155 | Cell_Infiltrant_Suppressant | 1 | Side Heating (500 W film heater) | 3 |  | Infiltrant solution (~5 wt% in water), 20 kg total at 7 L/min; nozzle 15 cm above target cell | 60 Ah | Pouch | >=95% | Li(Ni0.6Co0.2Mn0.2)O2 (NCM622) | Graphite | Carbonate electrolyte (EC present) | PE |  | Air (blast chamber) | Surface of cell #1 (z-axis) | 500 W | 7 °C/min | 100 mm × 250 mm | 330 °C | z-axis surface |  |  | 738 °C (second cell peak during TR propagation) |  |  |  | Fire
10.3390/en18010155 | Cell_Water_Suppressant | 1 | Side Heating (500 W film heater) | 3 |  | Water, 20 kg total at 7 L/min; nozzle 15 cm above target cell | 60 Ah | Pouch | >=95% | Li(Ni0.6Co0.2Mn0.2)O2 (NCM622) | Graphite | Carbonate electrolyte (EC present) | PE |  | Air (blast chamber) | Surface of cell #1 (z-axis) | 500 W | 7 °C/min | 100 mm × 250 mm | 330 °C | z-axis surface |  |  | 684 °C (second cell peak during TR propagation) |  |  |  | Fire
10.3390/en18010155 | Module_Test2_NoSuppression | 1 | Side Heating (500 W film heater) | 30 |  |  | 60 Ah | Pouch | 100% | Li(Ni0.6Co0.2Mn0.2)O2 (NCM622) | Graphite | Carbonate electrolyte (EC present) | PE |  | Air (blast chamber) | Surface of target cell in module | 500 W | 7 °C/min | 100 mm × 250 mm | 330 °C | z-axis surface of target cell in module |  | ≈225 °C (surface) | 847 °C (module average TR peak) |  |  |  | Fire | {"VOCs": "detected (rise near ~200 °C prior to TR)"}
10.3390/en18010155 | Module_Test2_Water_10Lmin | 1 | Side Heating (500 W film heater) | 30 |  | Water injected at TR onset (10 L/min, total 90 L; nozzle above target module) | 60 Ah | Pouch | 100% | Li(Ni0.6Co0.2Mn0.2)O2 (NCM622) | Graphite | Carbonate electrolyte (EC present) | PE |  | Air (blast chamber) | Surface of target cell in module | 500 W | 7 °C/min | 100 mm × 250 mm | 330 °C | z-axis surface of target cell in module |  | 248 °C (surface) | 658.8 °C (module average TR peak) |  |  |  | Fire
10.3390/en18010155 | Module_Test2_Infiltrant_15Lmin | 1 | Side Heating (500 W film heater) | 30 |  | Infiltrant injected at TR onset (15 L/min, total 200 L; nozzle above target module) | 60 Ah | Pouch | 100% | Li(Ni0.6Co0.2Mn0.2)O2 (NCM622) | Graphite | Carbonate electrolyte (EC present) | PE |  | Air (blast chamber) | Surface of target cell in module | 500 W | 7 °C/min | 100 mm × 250 mm | 330 °C | z-axis surface of target cell in module |  | 324 °C (surface) |  | 2:00 min:s from VOC detection to TR initiation |  |  | No Fire | {"VOCs": ">300 ppm at detection (prior to injection)"}
10.3390/en18010155 | Module_Test2_Water_15Lmin | 1 | Side Heating (500 W film heater) | 30 |  | Water injected at TR onset (15 L/min, total 200 L; nozzle above target module) | 60 Ah | Pouch | 100% | Li(Ni0.6Co0.2Mn0.2)O2 (NCM622) | Graphite | Carbonate electrolyte (EC present) | PE |  | Air (blast chamber) | Surface of target cell in module | 500 W | 7 °C/min | 100 mm × 250 mm | 330 °C | z-axis surface of target cell in module |  | 298 °C (surface) | 674 °C (target cell surface after 40 s of injection; propagation occurred) |  |  |  | Fire | {"VOCs": ">300 ppm at detection (prior to injection)"}
10.3390/en18010155 | Module_Test2_CO2_Prevent | 0 | Side Heating (500 W film heater) | 30 |  | CO2 injected upon VOC detection (0.66 kg/min, total 13 kg; directed at target and adjacent cells) | 60 Ah | Pouch | 100% | Li(Ni0.6Co0.2Mn0.2)O2 (NCM622) | Graphite | Carbonate electrolyte (EC present) | PE |  | Air (blast chamber) | Surface of target cell in module | 500 W | 7 °C/min | 100 mm × 250 mm | 330 °C | z-axis surface of target cell in module | [6 empty] | No Fire | {"VOCs": "detected (increase prior to CO2 injection; TR prevented)"}
10.3390/en18010155 | Pack_Test1_FreeCombustion | 1 | Side Heating (500 W film heater) | 294 |  |  | 60 Ah | Pouch | 100% | Li(Ni0.6Co0.2Mn0.2)O2 (NCM622) | Graphite | Carbonate electrolyte (EC present) | PE |  | Air (blast chamber) | Surface of target cell in pack | 500 W | 7 °C/min | 100 mm × 250 mm | 330 °C | z-axis surface of target cell in pack |  | 240 °C (surface of target cell) | 780 °C (reached within 20 s after TR) | 33:29 min:s |  |  | Fire | {"O2": "19.8 vol% at peak HRR (20.95 vol% initially)", "CO2": "1.02 vol% at peak HRR (0.04 vol% initially)", "CO": "0.06 vol% at peak HRR (0 vol% initially)"}
10.3390/en18010155 | Pack_Test3_Water_Onset | 1 | Side Heating (500 W film heater) | 294 |  | Water injected immediately after TR initiation (15 L/min, total 200 L; nozzle above target module) | 60 Ah | Pouch | 100% | Li(Ni0.6Co0.2Mn0.2)O2 (NCM622) | Graphite | Carbonate electrolyte (EC present) | PE |  | Air (blast chamber) | Surface of target cell in pack | 500 W | 7 °C/min | 100 mm × 250 mm | 330 °C | z-axis surface of target cell in pack |  | ≈265 °C (surface of target cell) | 794 °C (target cell peak prior to cooling) |  |  |  | Fire
10.3390/en18010155 | Pack_Test3_Water_AfterPropagation | 1 | Side Heating (500 W film heater) | 294 |  | Water injected after completion of TR propagation within battery #1 (15 L/min, total 400 L; nozzle above target module) | 60 Ah | Pouch | 100% | Li(Ni0.6Co0.2Mn0.2)O2 (NCM622) | Graphite | Carbonate electrolyte (EC present) | PE |  | Air (blast chamber) | Surface of target cell in pack | 500 W | 7 °C/min | 100 mm × 250 mm | 330 °C | z-axis surface of target cell in pack |  | 277 °C (surface of target cell) | 853 °C (target cell peak within 1 min) |  |  |  | Fire
10.3390/en18051173 | BP_1MPa | 1 | Canister heating (controlled rate) | 1 | Atmospheric (~101 kPa) | Safety vent replaced with aluminum foil (4 layers) to set vent bursting pressure at 1 MPa | 3.0 Ah | 18650 | 100% | LiNi0.6Co0.2Mn0.2O2 | Graphite |  |  |  | N2 (>99%) | Vessel gas (temperature sensor); pressure sensor in vessel |  | 5 °C/min |  |  | Global (battery canister in vessel) |  |  |  | 800 s |  |  | No Fire | {"H2": "23.92%", "CH4": "detected", "CO": "detected", "CO2": "detected", "C2H4": "detected", "C2H6": "detected", "C3H6": "detected"}
10.3390/en18051173 | BP_2MPa | 1 | Canister heating (controlled rate) | 1 | Atmospheric (~101 kPa) | Safety vent replaced with aluminum foil (8 layers) to set vent bursting pressure at 2 MPa | 3.0 Ah | 18650 | 100% | LiNi0.6Co0.2Mn0.2O2 | Graphite |  |  |  | N2 (>99%) | Vessel gas (temperature sensor); pressure sensor in vessel |  | 5 °C/min |  |  | Global (battery canister in vessel) |  |  |  | 1100 s |  |  | No Fire | {"H2": "detected (higher than 1 MPa and lower than 3 MPa)", "CH4": "detected", "CO": "detected", "CO2": "detected", "C2H4": "detected", "C2H6": "detected", "C3H6": "detected"}
10.3390/en18051173 | BP_3MPa | 1 | Canister heating (controlled rate) | 1 | Atmospheric (~101 kPa) | Safety vent replaced with aluminum foil (12 layers) to set vent bursting pressure at 3 MPa | 3.0 Ah | 18650 | 100% | LiNi0.6Co0.2Mn0.2O2 | Graphite |  |  |  | N2 (>99%) | Vessel gas (temperature sensor); pressure sensor in vessel |  | 5 °C/min |  |  | Global (battery canister in vessel) |  |  |  | 1300 s |  |  | No Fire | {"H2": "28.81%", "CH4": "detected", "CO": "detected (proportion decreased vs. lower BP)", "CO2": "detected (proportion increased vs. lower BP)", "C2H4": "detected", "C2H6": "detected", "C3H6": "detected"}
10.1002/ente.202300707 | A_Corner_T30_W0.1 | 1 | External heating (constant-power heating tape) | 9 |  |  | 3.6 Ah | 18650 | 100% | Ni-rich NMC | Si–C |  |  |  | Adiabatic |  | 10 W |  |  |  | Corner (cell 9) |  | 192.18 °C | 511.83 °C | 29.3 min |  |  | Smoking
10.1002/ente.202300707 | A_Corner_T80_W0.1 | 1 | External heating (constant-power heating tape) | 9 |  |  | 3.6 Ah | 18650 | 100% | Ni-rich NMC | Si–C |  |  |  | Adiabatic |  | 10 W |  |  |  | Corner (cell 9) |  | 192.99 °C | 523.63 °C | 11.2 min |  |  | Smoking
10.1002/ente.202300707 | A_Corner_T30_W1.0 | 1 | External heating (constant-power heating tape) | 9 |  |  | 3.6 Ah | 18650 | 100% | Ni-rich NMC | Si–C |  |  |  | Adiabatic |  | 10 W |  |  |  | Corner (cell 9) |  | 193.81 °C | 534.80 °C | 15.6 min |  |  | Smoking
10.1002/ente.202300707 | A_Corner_T80_W1.0 | 1 | External heating (constant-power heating tape) | 9 |  |  | 3.6 Ah | 18650 | 100% | Ni-rich NMC | Si–C |  |  |  | Adiabatic |  | 10 W |  |  |  | Corner (cell 9) |  | 193.26 °C | 538.16 °C | 8.3 min |  |  | Smoking
10.1002/ente.202300707 | A_Center_T30_W0.1 | 1 | External heating (constant-power heating tape) | 9 |  |  | 3.6 Ah | 18650 | 100% | Ni-rich NMC | Si–C |  |  |  | Adiabatic |  | 10 W |  |  |  | Center (cell 5) |  | 194.89 °C | 502.95 °C | 60.6 min |  |  | Smoking
10.1002/ente.202300707 | A_Center_T80_W0.1 | 1 | External heating (constant-power heating tape) | 9 |  |  | 3.6 Ah | 18650 | 100% | Ni-rich NMC | Si–C |  |  |  | Adiabatic |  | 10 W |  |  |  | Center (cell 5) |  | 194.07 °C | 502.74 °C | 25.0 min |  |  | Smoking
10.1002/ente.202300707 | A_Center_T30_W1.0 | 1 | External heating (constant-power heating tape) | 9 |  |  | 3.6 Ah | 18650 | 100% | Ni-rich NMC | Si–C |  |  |  | Adiabatic |  | 10 W |  |  |  | Center (cell 5) |  | 193.10 °C | 505.66 °C | 36.3 min |  |  | Smoking
10.1002/ente.202300707 | A_Center_T80_W1.0 | 1 | External heating (constant-power heating tape) | 9 |  |  | 3.6 Ah | 18650 | 100% | Ni-rich NMC | Si–C |  |  |  | Adiabatic |  | 10 W |  |  |  | Center (cell 5) |  | 192.39 °C | 519.93 °C | 12.0 min |  |  | Smoking
10.1002/ente.202300707 | C_Corner_T30_W0.1 | 1 | External heating (constant-power heating tape) | 9 |  |  | 3.6 Ah | 18650 | 100% | Ni-rich NMC | Si–C |  |  |  | Ambient (convection and radiation) |  | 10 W |  |  |  | Corner (cell 9) |  | 193.43 °C | 502.30 °C | 38.0 min |  |  | Smoking
10.1002/ente.202300707 | C_Corner_T80_W0.1 | 1 | External heating (constant-power heating tape) | 9 |  |  | 3.6 Ah | 18650 | 100% | Ni-rich NMC | Si–C |  |  |  | Ambient (convection and radiation) |  | 10 W |  |  |  | Corner (cell 9) |  | 192.71 °C | 518.71 °C | 12.2 min |  |  | Smoking
10.1002/ente.202300707 | C_Corner_T30_W1.0 | 1 | External heating (constant-power heating tape) | 9 |  |  | 3.6 Ah | 18650 | 100% | Ni-rich NMC | Si–C |  |  |  | Ambient (convection and radiation) |  | 10 W |  |  |  | Corner (cell 9) |  | 192.85 °C | 529.24 °C |  |  |  | Smoking
10.1002/ente.202300707 | C_Corner_T80_W1.0 | 1 | External heating (constant-power heating tape) | 9 |  |  | 3.6 Ah | 18650 | 100% | Ni-rich NMC | Si–C |  |  |  | Ambient (convection and radiation) |  | 10 W |  |  |  | Corner (cell 9) |  | 193.69 °C | 536.09 °C |  |  |  | Smoking
10.1002/ente.202300707 | C_Center_T30_W0.1 | 1 | External heating (constant-power heating tape) | 9 |  |  | 3.6 Ah | 18650 | 100% | Ni-rich NMC | Si–C |  |  |  | Ambient (convection and radiation) |  | 10 W |  |  |  | Center (cell 5) |  | 201.28 °C | 453.19 °C | 80.2 min |  |  | Smoking
10.1002/ente.202300707 | C_Center_T80_W0.1 | 1 | External heating (constant-power heating tape) | 9 |  |  | 3.6 Ah | 18650 | 100% | Ni-rich NMC | Si–C |  |  |  | Ambient (convection and radiation) |  | 10 W |  |  |  | Center (cell 5) |  | 194.26 °C | 478.75 °C | 26.4 min |  |  | Smoking
10.1002/ente.202300707 | C_Center_T30_W1.0 | 1 | External heating (constant-power heating tape) | 9 |  |  | 3.6 Ah | 18650 | 100% | Ni-rich NMC | Si–C |  |  |  | Ambient (convection and radiation) |  | 10 W |  |  |  | Center (cell 5) |  | 192.41 °C | 505.28 °C |  |  |  | Smoking
10.1002/ente.202300707 | C_Center_T80_W1.0 | 1 | External heating (constant-power heating tape) | 9 |  |  | 3.6 Ah | 18650 | 100% | Ni-rich NMC | Si–C |  |  |  | Ambient (convection and radiation) |  | 10 W |  |  |  | Center (cell 5) |  | 193.78 °C | 522.08 °C | 11.7 min |  |  | Smoking
10.1002/ente.202300565 | 12.1 | 1 | Bilateral block heating (autoclave) with heating cartridges | 1 |  |  | 12.12 Ah | Pouch | 100% | NMC622 | Graphite | LP30 (1 M LiPF6 in EC:DMC 1:1) | Commercial (unspecified) |  | Argon (autoclave; O2 <1% after inerting) | Cell surface (front and back); mean used | 1200 W (total) | 4 K/min | Aluminum blocks, 15 cm thickness |  | Both sides (between two heated aluminum blocks) |  | 200–209 °C (experimental range; specific value not provided) |  |  |  | 36.91% | No Fire | {"CO2": "detected", "CO": "detected", "H2": "detected", "C2H4": "detected", "CH4": "detected", "C2H6": "detected", "C3H6": "detected", "C2H2": "detected"}
10.1002/ente.202300565 | 12.2 | 1 | Bilateral block heating (autoclave) with heating cartridges | 1 |  |  | 12.14 Ah | Pouch | 100% | NMC622 | Graphite | LP30 (1 M LiPF6 in EC:DMC 1:1) | Commercial (unspecified) |  | Argon (autoclave; O2 <1% after inerting) | Cell surface (front and back); mean used | 1200 W (total) | 4 K/min | Aluminum blocks, 15 cm thickness |  | Both sides (between two heated aluminum blocks) |  | 196.5 °C | 466 °C |  |  | 33.87% | No Fire | {"CO2": "detected", "CO": "detected", "H2": "detected", "C2H4": "detected", "CH4": "detected", "C2H6": "detected", "C3H6": "detected", "C2H2": "detected"}
10.1002/ente.202300565 | 15.1 | 1 | Bilateral block heating (autoclave) with heating cartridges | 1 |  |  | 15.69 Ah | Pouch | 100% | NMC622 | Graphite | LP30 (1 M LiPF6 in EC:DMC 1:1) | Commercial (unspecified) |  | Argon (autoclave; O2 <1% after inerting) | Cell surface (front and back); mean used | 1200 W (total) | 4 K/min | Aluminum blocks, 15 cm thickness |  | Both sides (between two heated aluminum blocks) |  | 200–209 °C (experimental range; specific value not provided) |  |  |  | 37.66% | No Fire | {"CO2": "detected", "CO": "detected", "H2": "detected", "C2H4": "detected", "CH4": "detected", "C2H6": "detected", "C3H6": "detected", "C2H2": "detected"}
10.1002/ente.202300565 | 15.2 | 1 | Bilateral block heating (autoclave) with heating cartridges | 1 |  |  | 15.16 Ah | Pouch | 100% | NMC622 | Graphite | LP30 (1 M LiPF6 in EC:DMC 1:1) | Commercial (unspecified) |  | Argon (autoclave; O2 <1% after inerting) | Cell surface (front and back); mean used | 1200 W (total) | 4 K/min | Aluminum blocks, 15 cm thickness |  | Both sides (between two heated aluminum blocks) |  | 200–209 °C (experimental range; specific value not provided) |  |  |  | 30.96% | No Fire | {"CO2": "detected", "CO": "detected", "H2": "detected", "C2H4": "detected", "CH4": "detected", "C2H6": "detected", "C3H6": "detected", "C2H2": "detected"}
10.1002/ente.202300565 | 17.1 | 1 | Bilateral block heating (autoclave) with heating cartridges | 1 |  |  | 17.25 Ah | Pouch | 100% | NMC622 | Graphite | LP30 (1 M LiPF6 in EC:DMC 1:1) | Commercial (unspecified) |  | Argon (autoclave; O2 <1% after inerting) | Cell surface (front and back); mean used | 1200 W (total) | 4 K/min | Aluminum blocks, 15 cm thickness |  | Both sides (between two heated aluminum blocks) |  | 200–209 °C (experimental range; specific value not provided) |  |  |  | 40.02% | No Fire | {"CO2": "detected", "CO": "detected", "H2": "detected", "C2H4": "detected", "CH4": "detected", "C2H6": "detected", "C3H6": "detected", "C2H2": "detected"}
10.1002/ente.202300565 | 25.1 | 1 | Bilateral block heating (autoclave) with heating cartridges | 1 |  |  | 25.17 Ah | Pouch | 100% | NMC622 | Graphite | LP30 (1 M LiPF6 in EC:DMC 1:1) | Commercial (unspecified) |  | Argon (autoclave; O2 <1% after inerting) | Cell surface (front and back); mean used | 1200 W (total) | 4 K/min | Aluminum blocks, 15 cm thickness |  | Both sides (between two heated aluminum blocks) |  | 200–209 °C (experimental range; specific value not provided) |  |  |  | 59.11% | No Fire | {"CO2": "detected", "CO": "detected", "H2": "detected", "C2H4": "detected", "CH4": "detected", "C2H6": "detected", "C3H6": "detected", "C2H2": "detected"}
10.1002/ente.202300565 | 25.2 | 1 | Bilateral block heating (autoclave) with heating cartridges | 1 |  |  | 25.01 Ah | Pouch | 100% | NMC622 | Graphite | LP30 (1 M LiPF6 in EC:DMC 1:1) | Commercial (unspecified) |  | Argon (autoclave; O2 <1% after inerting) | Cell surface (front and back); mean used | 1200 W (total) | 4 K/min | Aluminum blocks, 15 cm thickness |  | Both sides (between two heated aluminum blocks) |  | 200–209 °C (experimental range; specific value not provided) |  |  |  | 40.27% | No Fire | {"CO2": "detected", "CO": "detected", "H2": "detected", "C2H4": "detected", "CH4": "detected", "C2H6": "detected", "C3H6": "detected", "C2H2": "detected"}
10.1002/ente.202401272 | LIC_Heating | 0 | Heating plate (500 W) | 1 |  |  | 0.5 Ah | Pouch |  | Activated carbon (YP50F) | Soft carbon (SC) | 1 mol/L LiPF6 in propylene carbonate/ethylene carbonate/methyl carbonate (1:1:1, v/v) |  |  |  | Surface (five points T1–T5) | 500 W | 5 °C/min |  | 350 °C | Contact heating plate (one side) |  |  | 245 °C |  |  |  | No Fire | {"VOC": "4250 ppm", "CO": "375 ppm"}
10.1002/ente.202401272 | LIB_Heating | 1 | Heating plate (500 W) | 1 |  |  | 6 Ah |  |  | NCM (LiNi0.5Co0.2Mn0.3O2) | Graphite |  |  |  |  | Surface (five points T1–T5) | 500 W | 5 °C/min |  | 350 °C | Contact heating plate (one side) |  |  | 741 °C | 1.02 h |  |  | No Fire | {"CO": "1196 ppm"}
10.1002/ente.202501540 | Capacity_1.6Ah_SOC100 | 1 | Lateral heating (200 W heating pad) | 1 | 101 kPa |  | 1.6 Ah | Pouch (soft pack) | 100% | LFP | Graphite |  |  |  | N2 | Back side surface (T1) and heater side (T2) | 200 W |  |  |  | Side |  |  | 398.2 °C (T1max) | 438 s | 4.19 °C/s |  | No Fire | {"H2": "2819.2 ppm (max); 49.5% vol", "CO2": "32.9% vol", "CO": "detected", "C2H4": "detected", "CH4": "detected", "C2H6": "detected", "C2H2": "detected"}
10.1002/ente.202501540 | Capacity_5Ah_SOC100 | 1 | Lateral heating (200 W heating pad) | 1 | 101 kPa |  | 5 Ah | Pouch (soft pack) | 100% | LFP | Graphite |  |  |  | N2 | Back side surface (T1) and heater side (T2) | 200 W |  |  |  | Side |  |  | 432.8 °C (T1max) | 530 s | 3.31 °C/s |  | No Fire | {"H2": "3101.12 ppm (max); ≈49% vol", "CO2": "≈32% vol", "CO": "detected", "C2H4": "detected", "CH4": "detected", "C2H6": "detected", "C2H2": "detected"}
10.1002/ente.202501540 | Capacity_10Ah_SOC100 | 1 | Lateral heating (200 W heating pad) | 1 | 101 kPa |  | 10 Ah | Pouch (soft pack) | 100% | LFP | Graphite |  |  |  | N2 | Back side surface (T1) and heater side (T2) | 200 W |  |  |  | Side |  |  | 193.2 °C (T1max) | 1068 s | 1.63 °C/s |  | No Fire | {"H2": "3298.46 ppm (max); ≈49% vol", "CO2": "≈32% vol", "CO": "detected", "C2H4": "detected", "CH4": "detected", "C2H6": "detected", "C2H2": "detected"}
10.1002/ente.202501540 | Capacity_15Ah_SOC100 | 0 | Lateral heating (200 W heating pad) | 1 | 101 kPa |  | 15 Ah | Pouch (soft pack) | 100% | LFP | Graphite |  |  |  | N2 | Back side surface (T1) and heater side (T2) | 200 W |  |  |  | Side |  |  | 89.6 °C (T1max) |  |  |  | No Fire
10.1002/ente.202501540 | SOC_1.6Ah_25pct | 1 | Lateral heating (200 W heating pad) | 1 | 101 kPa |  | 1.6 Ah | Pouch (soft pack) | 25% | LFP | Graphite |  |  |  | N2 | Back side surface (T1) and heater side (T2) | 200 W | ≈0.19 °C/s (Stage I) |  |  | Side |  |  | 390 °C (T1max) | 1003 s | 5.13 °C/s |  | No Fire | {"H2": "detected; proportion lower than higher SOC (trend: +5–11% per +25% SOC)", "CO2": "detected", "CO": "detected", "C2H4": "detected", "CH4": "detected", "C2H6": "detected", "C2H2": "detected"}
10.1002/ente.202501540 | SOC_1.6Ah_50pct | 1 | Lateral heating (200 W heating pad) | 1 | 101 kPa |  | 1.6 Ah | Pouch (soft pack) | 50% | LFP | Graphite |  |  |  | N2 | Back side surface (T1) and heater side (T2) | 200 W |  |  |  | Side |  |  | 389.2 °C (T1max) | 841 s | 4.78 °C/s |  | No Fire | {"H2": "detected; increases with SOC", "CO2": "detected", "CO": "detected", "C2H4": "detected", "CH4": "detected", "C2H6": "detected", "C2H2": "detected"}
10.1002/ente.202501540 | SOC_1.6Ah_75pct | 1 | Lateral heating (200 W heating pad) | 1 | 101 kPa |  | 1.6 Ah | Pouch (soft pack) | 75% | LFP | Graphite |  |  |  | N2 | Back side surface (T1) and heater side (T2) | 200 W |  |  |  | Side |  |  | 367.9 °C (T1max) | 542 s | 5.21 °C/s |  | No Fire | {"H2": "detected; increases with SOC", "CO2": "detected", "CO": "detected", "C2H4": "detected", "CH4": "detected", "C2H6": "detected", "C2H2": "detected"}
10.1002/ente.202501540 | SOC_1.6Ah_100pct | 1 | Lateral heating (200 W heating pad) | 1 | 101 kPa |  | 1.6 Ah | Pouch (soft pack) | 100% | LFP | Graphite |  |  |  | N2 | Back side surface (T1) and heater side (T2) | 200 W |  |  |  | Side |  |  | 388.2 °C (T1max) | 428 s | 5.56 °C/s |  | No Fire | {"H2": "detected; highest proportion at highest SOC", "CO2": "detected", "CO": "detected", "C2H4": "detected", "CH4": "detected", "C2H6": "detected", "C2H2": "detected"}
10.1149/2.0311816jes | ARC_25Ah_Standard | 1 | ARC (heat-wait-seek) | 1 |  |  | 25 Ah | Pouch (polymer battery) |  | LiNi_xCo_yMn_zO2 (NCM) | Graphite | 1M LiPF6 in DMC:DEC:EC (1:1:1) | PE base with ceramic coating |  | Adiabatic (ARC) | [5 empty] | Global (ARC chamber) |  | 260 °C (onset of rapid oxidation-reduction; separator collapse) |  |  |  |  | No Fire
10.1149/2.0311816jes | ARC_25Ah_Batch_ISC135C | 1 | ARC (heat-wait-seek) | 1 |  |  | 25 Ah | Pouch (polymer battery) |  | LiNi_xCo_yMn_zO2 (NCM) | Graphite | 1M LiPF6 in DMC:DEC:EC (1:1:1) | PE base with ceramic coating (non-uniform ceramic coating reported) |  | Adiabatic (ARC) | [5 empty] | Global (ARC chamber) | 135 °C (internal short circuit onset) | ≥250 °C (rapid heat release/TR onset) |  |  |  |  | No Fire
10.3389/fenrg.2023.1230429 | Run_1 | 1 | Side Heating (constant-power plate) | 1 | 106 kPa |  | 256 Ah | Prismatic | 100% | NCM811 (Li(Ni0.8Co0.1Mn0.1)O2) | Graphite doped with 2.5% Si | DMC, EMC (main components) |  |  | Nitrogen (O2 < 1%) | TE: thermocouple 4 cm above safety valve nozzle; TS: center of large cell surface | 550 W | 2 °C/min (heating plate setpoint) | 120 mm × 350 mm (plate area, same as cell large face) |  | Side (lateral) |  |  | 669.9 °C (TE,max at nozzle) |  |  | 64.87% | Fire
10.3389/fenrg.2023.1230429 | Run_2 | 1 | Side Heating (constant-power plate) | 1 | 106 kPa |  | 256 Ah | Prismatic | 100% | NCM811 (Li(Ni0.8Co0.1Mn0.1)O2) | Graphite doped with 2.5% Si | DMC, EMC (main components) |  |  | Nitrogen (O2 < 1%) | TE: thermocouple 4 cm above safety valve nozzle; TS: center of large cell surface | 550 W | 2 °C/min (heating plate setpoint) | 120 mm × 350 mm (plate area, same as cell large face) |  | Side (lateral) |  |  | 679.2 °C (TE,max at nozzle) |  |  | 60.01% | Fire
10.3389/fenrg.2023.1230429 | Run_3 | 1 | Side Heating (constant-power plate) | 1 | 106 kPa |  | 256 Ah | Prismatic | 100% | NCM811 (Li(Ni0.8Co0.1Mn0.1)O2) | Graphite doped with 2.5% Si | DMC, EMC (main components) |  |  | Nitrogen (O2 < 1%) | TE: thermocouple 4 cm above safety valve nozzle; TS: center of large cell surface | 550 W | 2 °C/min (heating plate setpoint) | 120 mm × 350 mm (plate area, same as cell large face) |  | Side (lateral) |  |  | 733.3 °C (TE,max at nozzle) |  |  | 68.80% | Fire
10.1002/fam.2976 | LocalHeating_200C | 1 | Local Heating (surface heater, constant temperature) | 1 |  |  | 50 Ah | Prismatic | 0% | NCM |  |  |  |  | Air (explosion-proof box) | Surface (front, back, side, and poles) |  |  |  | 200 °C | Local surface (side) |  |  | 561 K | approximately 550 s
10.1002/fam.2976 | Local_Exp_200C | 1 | Local Heating (surface heater, constant temperature) | 1 |  |  | 50 Ah | Prismatic | 0% | NCM |  |  |  |  | Air | Surface (front, back, side, and poles) |  |  |  | 200 °C | Local patch on cell surface (near cathode current collector) |  |  | 561 K (≈288 °C) | ≈550 s
10.1002/fam.2976 | Oven_200C | 1 | Oven | 1 |  |  | 50 Ah | Prismatic |  | NCM |  |  |  |  | Air | Surface |  |  |  | 200 °C | Global (entire cell in oven) |  |  | ≈350 °C | >10000 s
10.1002/fam.2976 | Oven_220C | 1 | Oven | 1 |  |  | 50 Ah | Prismatic |  | NCM |  |  |  |  | Air | Surface |  |  |  | 220 °C | Global (entire cell in oven) |  |  | ≈350 °C
10.1002/fam.2976 | Local_200C | 1 | Local Heating (surface heater, constant temperature) | 1 |  |  | 50 Ah | Prismatic |  | NCM |  |  |  |  | Air | Surface (model output referenced to surface measuring points) |  |  |  | 200 °C | Cathode current collector (localized surface) |  |  |  | ≈565 s
10.1002/fam.2976 | Local_170C | 1 | Local Heating (surface heater, constant temperature) | 1 |  |  | 50 Ah | Prismatic |  | NCM |  |  |  |  | Air | Surface (model output referenced to surface measuring points) |  |  |  | 170 °C | Cathode current collector (localized surface) |  |  |  | ≈1950 s
10.1002/fam.2976 | Local_185C_UpperThird | 1 | Local Heating (surface heater, constant temperature) | 1 |  |  | 50 Ah | Prismatic |  | NCM |  |  |  |  | Air | Surface (model output referenced to surface measuring points) |  |  |  | 185 °C | Cathode current collector upper-third area (localized surface) |  |  |  | ≈755 s
10.1002/fam.2976 | Local_185C_NinePointsUpperLeft | 1 | Local Heating (surface heater, constant temperature) | 1 |  |  | 50 Ah | Prismatic |  | NCM |  |  |  |  | Air | Surface (model output referenced to surface measuring points) |  |  |  | 185 °C | Cathode current collector upper-left nine-point patch (localized surface) |  |  |  | ≈1470 s
10.1002/fam.2976 | Local_185C_FullFace | 0 | Local Heating (surface heater, constant temperature) | 1 |  |  | 50 Ah | Prismatic |  | NCM |  |  |  |  | Air | Surface (model output referenced to surface measuring points) |  |  |  | 185 °C | Cathode surface full-face contact |  |  | ≈185 °C (maintained at constant value) |  |  |  | No Fire
10.1002/fam.2976 | Local_160C_NoTR | 0 | Local Heating (surface heater, constant temperature) | 1 |  |  | 50 Ah | Prismatic |  | NCM |  |  |  |  | Air | Separator center (middle layer) |  |  |  | 160 °C | Cathode current collector (localized surface) |  |  | ≈437 K (≈164 °C) at separator center |  |  |  | No Fire
10.3390/fire7040119 | Fresh_SOH100_SOC100 | 1 | Side Heating (100 W contact heating block) | 4 |  |  | 1880 mAh | Prismatic (Sanyo 103450P) | 100% | LiCO2 | Graphite | Commercial (not specified) | Polyester film |  | Air (laboratory chamber) | Cell surface, right side (Ti-r), K-type thermocouples | 100 W |  |  |  | Direct side contact on Bat1 |  |  | 733 °C (module max, Bat2) | 713 s (Bat1 TR onset) | 126.8 °C/s (Bat1) | 28.1% | Fire | {"CO": "3229 ppm"}
10.3390/fire7040119 | Fresh_SOH100_SOC50 | 1 | Side Heating (100 W contact heating block) | 4 |  |  | 1880 mAh | Prismatic (Sanyo 103450P) | 50% | LiCO2 | Graphite | Commercial (not specified) | Polyester film |  | Air (laboratory chamber) | Cell surface, right side (Ti-r), K-type thermocouples | 100 W |  |  |  | Direct side contact on Bat1 |  |  | 500 °C (approx., module max) |  | 40.65 °C/s (Bat1) | 15.8% | Fire | {"CO": "597 ppm"}
10.3390/fire7040119 | Fresh_SOH100_SOC0 | 1 | Side Heating (100 W contact heating block) | 4 |  |  | 1880 mAh | Prismatic (Sanyo 103450P) | 0% | LiCO2 | Graphite | Commercial (not specified) | Polyester film |  | Air (laboratory chamber) | Cell surface, right side (Ti-r), K-type thermocouples | 100 W |  |  |  | Direct side contact on Bat1 |  |  | 330 °C (module max) |  | 1.8 °C/s (Bat1) | 2.1% | Smoking | {"CO": "96 ppm"}
10.3390/fire7040119 | RT_Aged_SOH90_SOC100 | 1 | Side Heating (100 W contact heating block) | 4 |  |  | 1880 mAh | Prismatic (Sanyo 103450P) | 100% | LiCO2 | Graphite | Commercial (not specified) | Polyester film |  | Air (laboratory chamber) | Cell surface, right side (Ti-r), K-type thermocouples | 100 W |  |  |  | Direct side contact on Bat1 |  |  |  | 669 s (Bat1 TR onset) | 116.5 °C/s (Bat1) | 28.2% | Fire
10.3390/fire7040119 | RT_Aged_SOH90_SOC50 | 1 | Side Heating (100 W contact heating block) | 4 |  |  | 1880 mAh | Prismatic (Sanyo 103450P) | 50% | LiCO2 | Graphite | Commercial (not specified) | Polyester film |  | Air (laboratory chamber) | Cell surface, right side (Ti-r), K-type thermocouples | 100 W |  |  |  | Direct side contact on Bat1 |  |  |  | 700 s (Bat1 TR onset) | 32.75 °C/s (Bat1) |  | Fire
10.3390/fire7040119 | RT_Aged_SOH90_SOC0 | 1 | Side Heating (100 W contact heating block) | 4 |  |  | 1880 mAh | Prismatic (Sanyo 103450P) | 0% | LiCO2 | Graphite | Commercial (not specified) | Polyester film |  | Air (laboratory chamber) | Cell surface, right side (Ti-r), K-type thermocouples | 100 W |  |  |  | Direct side contact on Bat1 |  |  |  | 795 s (Bat1 TR onset) | 4.3 °C/s (Bat1) |  | Jetting
10.3390/fire7040119 | LowTemp_Aged_Minus10C_SOH90_SOC50 | 1 | Side Heating (100 W contact heating block) | 4 |  |  | 1880 mAh | Prismatic (Sanyo 103450P) | 50% | LiCO2 | Graphite | Commercial (not specified) | Polyester film |  | Air (laboratory chamber) | Cell surface, right side (Ti-r), K-type thermocouples | 100 W |  |  |  | Direct side contact on Bat1 |  |  |  |  | 39.55 °C/s (Bat1) | 12.8% | Fire
https://doi.org/10.3390/fire8120479 | LFP_SOH100_Calorimeter | 1 | Cone calorimeter (40 kW/m2 radiant heat) | 1 |  |  | 2.3 Ah | 26650 |  | LFP |  |  |  |  | Air (20.95% O2) | [5 empty] | Top (radiant cone heater) | [5 empty] | 31.2% | Fire
https://doi.org/10.3390/fire8120479 | LFP_SOH90_Calorimeter | 1 | Cone calorimeter (40 kW/m2 radiant heat) | 1 |  |  | 2.3 Ah | 26650 |  | LFP |  |  |  |  | Air (20.95% O2) | [5 empty] | Top (radiant cone heater) | [5 empty] | 26.2% | Fire
https://doi.org/10.3390/fire8120479 | LFP_SOH80_Calorimeter | 1 | Cone calorimeter (40 kW/m2 radiant heat) | 1 |  |  | 2.3 Ah | 26650 |  | LFP |  |  |  |  | Air (20.95% O2) | [5 empty] | Top (radiant cone heater) | [5 empty] | 25.2% | Explosion
https://doi.org/10.3390/fire8120479 | NMC_SOH100_Calorimeter | 1 | Cone calorimeter (40 kW/m2 radiant heat) | 1 |  |  | 3.3 Ah | 18650 |  | NMC (unspecified variant) |  |  |  |  | Air (20.95% O2) | [5 empty] | Top (radiant cone heater) | [5 empty] | 43.1% | Fire
https://doi.org/10.3390/fire8120479 | NMC_SOH90_Calorimeter | 1 | Cone calorimeter (40 kW/m2 radiant heat) | 1 |  |  | 3.3 Ah | 18650 |  | NMC (unspecified variant) |  |  |  |  | Air (20.95% O2) | [5 empty] | Top (radiant cone heater) | [5 empty] | 41.6% | Fire
https://doi.org/10.3390/fire8120479 | NMC_SOH80_Calorimeter | 1 | Cone calorimeter (40 kW/m2 radiant heat) | 1 |  |  | 3.3 Ah | 18650 |  | NMC (unspecified variant) |  |  |  |  | Air (20.95% O2) | [5 empty] | Top (radiant cone heater) | [5 empty] | 41.2% | Fire
10.3389/fphy.2025.1615872 | Ref_16_Thermal_LCO_NCM_LFP | 1 | Thermal abuse (external heating; unspecified) | [6 empty] | LCO/NCM/LFP | [18 empty] | {"CO2": "detected", "CO": "detected", "H2": "detected", "CH4": "detected", "C2H4": "detected"}
10.3389/fphy.2025.1615872 | Ref_17_Thermal_LFP_LTO_NMC | 1 | Thermal abuse (external heating; unspecified) | [6 empty] | LFP/LTO/NMC | [18 empty] | {"CO2": "detected", "CO": "detected", "H2": "detected", "CH4": "detected", "C2H6": "detected", "C2H4": "detected"}
10.3389/fphy.2025.1615872 | Ref_18_Thermal_LCO_NCM | 1 | Thermal abuse (external heating; unspecified) | [6 empty] | LCO/NCM | [18 empty] | {"CO2": "detected", "CO": "detected", "H2": "detected", "CH4": "detected", "C2H4": "detected", "C2H6": "detected", "C2H2": "detected"}
10.3389/fphy.2025.1615872 | Ref_19_Thermal_LCO | 1 | Thermal abuse (external heating; unspecified) | [6 empty] | LCO | [18 empty] | {"CO2": "detected", "CO": "detected", "H2": "detected", "CxHy": "detected (x>3)"}
10.3389/fphy.2025.1615872 | Ref_20_Thermal_NMC | 1 | Thermal abuse (external heating; unspecified) | [6 empty] | NMC | [18 empty] | {"CO": "detected", "HF": "detected", "Organic carbonates": "detected"}
10.3389/fphy.2025.1615872 | Ref_22_Thermal_LCO_LMO_NMC_LFP | 1 | Thermal abuse (external heating; unspecified) | [6 empty] | LCO/LMO/NMC/LFP | [18 empty] | {"CO2": "detected", "CO": "detected", "H2": "detected", "CH4": "detected", "CxHy": "detected (various C2–C9 hydrocarbons)", "CHO": "detected (aldehydes)"}
10.3389/fphy.2025.1615872 | Ref_23_Thermal_NMC_LMO | 1 | Thermal abuse (external heating; unspecified) | [6 empty] | NMC/LMO | [18 empty] | {"CO2": "detected", "CO": "detected", "HF": "detected", "Organic products": "detected"}
10.3389/fphy.2025.1615872 | Ref_24_Thermal_LFP_NMC_LMO | 1 | Thermal abuse (external heating; unspecified) | [6 empty] | LFP/NMC/LMO | [18 empty] | {"CO2": "detected", "CO": "detected", "H2": "detected", "CH4": "detected", "C2H4": "detected", "C2H6": "detected", "C3H8": "detected", "C4H10": "detected", "C6H14": "detected", "HF": "detected", "Organic carbonates": "detected"}
10.3389/fphy.2025.1615872 | Ref_25_Thermal_NCA | 1 | Thermal abuse (external heating; unspecified) | [6 empty] | NCA | [18 empty] | {"CO2": "detected", "CO": "detected", "HF": "detected", "POF3": "detected", "Organic carbonates": "detected", "Fluorinated hydrocarbons": "detected"}
10.3389/fphy.2025.1615872 | Ref_26_Thermal_NCA | 1 | Thermal abuse (external heating; unspecified) | [6 empty] | NCA | [18 empty] | {"CO2": "detected", "CO": "detected", "H2": "detected", "CH4": "detected", "C2H4": "detected", "C2H6": "detected", "C2H2": "detected"}
10.3389/fphy.2025.1615872 | Ref_27_Thermal_NMC | 1 | Thermal abuse (external heating; unspecified) | [6 empty] | NMC | [18 empty] | {"CO2": "detected", "CO": "detected", "H2": "detected", "CH4": "detected", "C2H4": "detected", "C2H6": "detected"}
10.3389/fphy.2025.1615872 | Ref_28_Thermal_NMC | 1 | Thermal abuse (external heating; unspecified) | [6 empty] | NMC | [18 empty] | {"CO2": "detected", "CO": "detected", "H2": "detected", "CH4": "detected", "C2H4": "detected", "C2H6": "detected", "C3H6": "detected"}
10.3389/fphy.2025.1615872 | Ref_29_Thermal_Unknown | 1 | Thermal abuse (external heating; unspecified) | [6 empty] | Unknown | [18 empty] | {"CO": "detected", "HF": "detected", "PF5": "detected"}
10.3389/fphy.2025.1615872 | Ref_30_Thermal_NMC | 1 | Thermal abuse (external heating; unspecified) | [6 empty] | NMC | [18 empty] | {"HF": "detected", "POF3": "detected"}
10.1149/2.1081908jes | Sample_1 | 1 | Electric film heater applied between cells in module | 6 |  |  | 86 Ah | Prismatic (large format) | 100% (triggered module); other modules 0% | LFP |  |  |  |  | Air (25 ± 5 °C) | Between heater and trigger cell; adjacent cell | 300 W |  |  |  | Between cells in module |  |  | 407 °C | 1579 s | 21 °C/s |  | No Fire
10.1149/2.1081908jes | Sample_2 | 1 | Electric film heater applied between cells in module | 10 |  |  | 42 Ah | Prismatic (large format) | 100% (triggered module); other modules 0% | NCM |  |  |  |  | Air (25 ± 5 °C) | Between heater and trigger cell; adjacent cell | 500 W |  |  |  | Between cells in module |  |  | 710 °C | 735 s | 95 °C/s |  | No Fire
10.1149/2.1081908jes | Sample_3 | 1 | Electric film heater applied between cells in module | 10 |  |  | 42 Ah | Prismatic (large format) | 100% (triggered module); other modules 0% | NCM |  |  |  |  | Air (25 ± 5 °C) | Between heater and trigger cell; adjacent cell | 300 W |  |  |  | Between cells in module |  |  | 715 °C | 1037 s | 98 °C/s |  | No Fire
10.1149/2.1081908jes | Sample_4 | 1 | Electric film heater applied between two cells in middle of module | 18 |  |  | 5 Ah | Prismatic | 100% (triggered module); other modules 0% | NCM |  |  |  |  | Air (25 ± 5 °C) | Multiple thermocouples across module; between heater, trigger cell, and adjacent cells | 300 W |  |  |  | Between cells in middle of module |  |  | 553 °C | 2284 s | 14 °C/s |  | No Fire
10.1149/2.1081908jes | Sample_5 | 1 | Electric film heater applied between two cells in middle of module | 18 |  |  | 5 Ah | Prismatic | 100% (triggered module); other modules 0% | NCM |  |  |  |  | Air (25 ± 5 °C) | Multiple thermocouples across module; between heater, trigger cell, and adjacent cells | 500 W |  |  |  | Between cells in middle of module |  |  | 548 °C | 1179 s | 12 °C/s |  | No Fire
10.1149/2.1081908jes | Sample_6 | 1 | Resistance wire heater with 2520 steel body applied to trigger cell | 12 |  |  | 37 Ah | Prismatic (large format) | 100% (all modules) | NCM |  |  |  |  | Air (25 ± 5 °C) | 12 thermocouples inserted between cells across module | 1600 W |  |  |  | Applied to trigger cell within module |  |  | 666 °C | 1513 s | 18 °C/s |  | Fire
10.1073/pnas.2501549122 | Control_Primary_ARC | 1 | ARC (adiabatic external heating; heat–wait–seek with 5 °C steps) | 1 |  |  | 0.58 Ah | Pouch | 100% | NCM811 | Li metal | Commercial carbonate electrolyte (3 g Ah−1) | Al2O3-coated separator |  | ARC adiabatic chamber; N2 used for separate sealed gas collection |  |  | 5 °C incremental steps (ARC heat–wait–seek) |  |  | Global (ARC chamber heating) | 122 °C | 127 °C (accelerating temperature, dT/dt = 1 °C/min) | 1038 °C | 12.1 min (to T2) | 4.33e4 °C/min |  | Fire | {"Hydrocarbons (CH4+C2H6+C2H4+C3H6)": "62% (total)", "CO2": "not reported", "O2": "present (value not reported)"}
10.1073/pnas.2501549122 | FRI_Modified_ARC | 0 | ARC (adiabatic external heating; heat–wait–seek with 5 °C steps) | 1 |  | Flame-retardant interface (FRI) via phosphonate-based FRP incorporated into cathode (UV-cured; ~4.5 wt%) | 0.58 Ah | Pouch | 100% | FRI@NCM811 (NCM811 with 4.5 wt% phosphonate-based FRP in cathode) | Li metal | Commercial carbonate electrolyte (3 g Ah−1) | Al2O3-coated separator |  | ARC adiabatic chamber; N2 used for separate sealed gas collection |  |  | 5 °C incremental steps (ARC heat–wait–seek) |  |  | Global (ARC chamber heating) | 117 °C | 166 °C (accelerating temperature, dT/dt = 1 °C/min) | 220 °C | 1058.3 min (to T2) | 1.1 °C/min |  | No Fire | {"CO2": "61%", "Hydrocarbons (CH4+C2H6+C2H4+C3H6)": "19% (total)", "O2": "slightly increased (value not reported)"}
10.1149/1945-7111/aceb35 | ARC_1 | 1 | ARC (Heat-Wait-Seek mode, adiabatic self-heating) | 1 |  |  | 2.5 Ah | 18650 | 100% | LiNi1/3Co1/3Mn1/3O2 (NCM111) | Graphite |  |  |  |  | Surface (N-type thermocouple) |  |  |  |  | Global | 86 °C |  | 680 K
10.1049/esi2.12148 | Fresh | 1 | ARC (Heat-Wait-Seek) | 1 |  |  | 2.8 Ah | Cylindrical (Φ18.43 × 65.5 mm) | 100% | NCA811 | Graphite | LiPF6-based commercial electrolyte | Polyethylene-based with ceramic coating | 232 Wh/kg |  |  |  | 5 °C/step; wait 60 min; search sensitivity 0.02 °C/min |  |  |  | 89.93 °C | 200.07 °C | 645.99 °C | 1334.49 min
10.1049/esi2.12148 | Hole_Only_0mL | 1 | ARC (Heat-Wait-Seek) | 1 |  |  | 2.8 Ah | Cylindrical (Φ18.43 × 65.5 mm) | 100% | NCA811 | Graphite | LiPF6-based commercial electrolyte | Polyethylene-based with ceramic coating | 232 Wh/kg |  |  |  | 5 °C/step; wait 60 min; search sensitivity 0.02 °C/min |  |  |  | 90.15 °C | 198.61 °C | 626.49 °C | 1161.45 min
10.1049/esi2.12148 | Water_0.05mL | 1 | ARC (Heat-Wait-Seek) | 1 |  |  | 2.8 Ah | Cylindrical (Φ18.43 × 65.5 mm) | 100% | NCA811 | Graphite | LiPF6-based commercial electrolyte | Polyethylene-based with ceramic coating | 232 Wh/kg |  |  |  | 5 °C/step; wait 60 min; search sensitivity 0.02 °C/min |  |  |  | 109.68 °C | 188.83 °C | 522.12 °C | 376.37 min
10.1049/esi2.12148 | Water_0.1mL | 1 | ARC (Heat-Wait-Seek) | 1 |  |  | 2.8 Ah | Cylindrical (Φ18.43 × 65.5 mm) | 100% | NCA811 | Graphite | LiPF6-based commercial electrolyte | Polyethylene-based with ceramic coating | 232 Wh/kg |  |  |  | 5 °C/step; wait 60 min; search sensitivity 0.02 °C/min |  |  |  | 110.27 °C | 192.81 °C | 568.28 °C | 337.45 min
10.1049/esi2.12148 | Water_0.15mL | 1 | ARC (Heat-Wait-Seek) | 1 |  |  | 2.8 Ah | Cylindrical (Φ18.43 × 65.5 mm) | 100% | NCA811 | Graphite | LiPF6-based commercial electrolyte | Polyethylene-based with ceramic coating | 232 Wh/kg |  |  |  | 5 °C/step; wait 60 min; search sensitivity 0.02 °C/min |  |  |  | 105.13 °C | 192.68 °C | 580.71 °C | 519.47 min
10.1049/esi2.12148 | Water_0.2mL | 1 | ARC (Heat-Wait-Seek) | 1 |  |  | 2.8 Ah | Cylindrical (Φ18.43 × 65.5 mm) | 100% | NCA811 | Graphite | LiPF6-based commercial electrolyte | Polyethylene-based with ceramic coating | 232 Wh/kg |  |  |  | 5 °C/step; wait 60 min; search sensitivity 0.02 °C/min |  |  |  | 115.18 °C | 188.71 °C | 490.03 °C | 139.28 min
https://doi.org/10.1155/er/6945609 | P400_S100 | 1 | Side Heating (electric plate) | 1 |  |  | 314 Ah | Prismatic (rectangular) | 100% | LiFePO4 (LFP) | Graphite |  |  |  |  | Side center (Ts) and back center (Tb) surface | 400 W |  |  |  | Side surface (plate contact) |  |  | approx. 420 °C |  |  |  |  | {"CO2": "large amount (qualitative)", "CO": "large amount (qualitative)", "H2O": "large amount (qualitative)"}
https://doi.org/10.1155/er/6945609 | P600_S100 | 1 | Side Heating (electric plate) | 1 |  |  | 314 Ah | Prismatic (rectangular) | 100% | LiFePO4 (LFP) | Graphite |  |  |  |  | Side center (Ts) and back center (Tb) surface | 600 W |  |  |  | Side surface (plate contact) |  |  | approx. 420 °C |  |  |  |  | {"CO2": "large amount (qualitative)", "CO": "large amount (qualitative)", "H2O": "large amount (qualitative)"}
https://doi.org/10.1155/er/6945609 | P800_S100 | 1 | Side Heating (electric plate) | 1 |  |  | 314 Ah | Prismatic (rectangular) | 100% | LiFePO4 (LFP) | Graphite |  |  |  |  | Side center (Ts) and back center (Tb) surface | 800 W |  |  |  | Side surface (plate contact) |  |  | approx. 420 °C |  |  |  |  | {"CO2": "large amount (qualitative)", "CO": "large amount (qualitative)", "H2O": "large amount (qualitative)"}
https://doi.org/10.1155/er/6945609 | P1000_S100 | 1 | Side Heating (electric plate) | 1 |  |  | 314 Ah | Prismatic (rectangular) | 100% | LiFePO4 (LFP) | Graphite |  |  |  |  | Side center (Ts) and back center (Tb) surface | 1000 W |  |  |  | Side surface (plate contact) |  |  | approx. 420 °C |  |  |  |  | {"CO2": "large amount (qualitative)", "CO": "large amount (qualitative)", "H2O": "large amount (qualitative)"}
https://doi.org/10.1155/er/6945609 | P500_S25 | 1 | Side Heating (electric plate) | 1 |  |  | 314 Ah | Prismatic (rectangular) | 25% | LiFePO4 (LFP) | Graphite |  |  |  |  | Side center (Ts) and back center (Tb) surface | 500 W |  |  |  | Side surface (plate contact) |  |  | approx. 230 °C |  |  |  |  | {"CO2": "large amount (qualitative)", "CO": "large amount (qualitative)", "H2O": "large amount (qualitative)"}
https://doi.org/10.1155/er/6945609 | P500_S50 | 1 | Side Heating (electric plate) | 1 |  |  | 314 Ah | Prismatic (rectangular) | 50% | LiFePO4 (LFP) | Graphite |  |  |  |  | Side center (Ts) and back center (Tb) surface | 500 W |  |  |  | Side surface (plate contact) | [7 empty] | {"CO2": "large amount (qualitative)", "CO": "large amount (qualitative)", "H2O": "large amount (qualitative)"}
https://doi.org/10.1155/er/6945609 | P500_S75 | 1 | Side Heating (electric plate) | 1 |  |  | 314 Ah | Prismatic (rectangular) | 75% | LiFePO4 (LFP) | Graphite |  |  |  |  | Side center (Ts) and back center (Tb) surface | 500 W |  |  |  | Side surface (plate contact) | [7 empty] | {"CO2": "large amount (qualitative)", "CO": "large amount (qualitative)", "H2O": "large amount (qualitative)"}
https://doi.org/10.1155/er/6945609 | P500_S100 | 1 | Side Heating (electric plate) | 1 |  |  | 314 Ah | Prismatic (rectangular) | 100% | LiFePO4 (LFP) | Graphite |  |  |  |  | Side center (Ts) and back center (Tb) surface | 500 W |  |  |  | Side surface (plate contact) |  |  | approx. 420 °C |  |  |  |  | {"CO2": "large amount (qualitative)", "CO": "large amount (qualitative)", "H2O": "large amount (qualitative)"}
10.1002/er.7493 | Parallel_Module_Cell1_TR | 1 | Heating plate (constant power) | 4 |  |  | 25 Ah | Prismatic | 100% | LFP | [5 empty] | Cell surface and terminals (K-type thermocouples) | 300 W | [5 empty] | ≈ 250 °C (cell surface; onset of rapid self-heating) | above 500 °C (cell surface) | ≈ 870 s (from heating start to onset of violent reaction) | 11.48 °C/s |  | Fire
10.1002/er.7143 | NCM622-PC_Gr_5Ah_ARC | 1 | ARC (Heat-Wait-Search, adiabatic) | 1 |  |  | 5 Ah | Pouch |  | NCM622 (polycrystal) | Graphite (MCMB) | 1 M LiPF6 in EC/EMC/DMC + 5 wt.% PC | PE-based separator with ceramic coating | [6 empty] | 250 °C (ARC limit) | Global | ≈158–159 °C | 185.5 °C | ≈290 °C |  | ≈60 °C/min
10.1002/er.7143 | NCM811-PC_Gr_5Ah_ARC | 1 | ARC (Heat-Wait-Search, adiabatic) | 1 |  |  | 5 Ah | Pouch |  | NCM811 (polycrystal) | Graphite (MCMB) | 1 M LiPF6 in EC/EMC/DMC + 5 wt.% PC | PE-based separator with ceramic coating | [6 empty] | 250 °C (ARC limit) | Global | ≈158–159 °C | 163.0 °C | ≈290 °C |  | ≈60 °C/min
10.1002/er.7143 | NCM811-PC_SiC_5Ah_ARC | 1 | ARC (Heat-Wait-Search, adiabatic) | 1 |  |  | 5 Ah | Pouch |  | NCM811 (polycrystal) | SiO (silicon monoxide)/graphite composite (2:8 mass ratio) | 1 M LiPF6 in EC/EMC/DMC + 5 wt.% PC | PE-based separator with ceramic coating | [6 empty] | 250 °C (ARC limit) | Global | ≈158–159 °C | 161.7 °C | ≈290 °C |  | ≈60 °C/min
10.1002/er.7143 | NCM811-PC_SiC_10Ah_ARC | 1 | ARC (Heat-Wait-Search, adiabatic) | 1 |  |  | 10 Ah | Pouch |  | NCM811 (polycrystal) | SiO (silicon monoxide)/graphite composite (2:8 mass ratio) | 1 M LiPF6 in EC/EMC/DMC + 5 wt.% PC | PE-based separator with ceramic coating | [6 empty] | 250 °C (ARC limit) | Global |  | 146.2 °C | 350 °C |  | ≈60 °C/min
10.1002/er.7143 | NCM811-SC_SiC_5Ah_ARC | 1 | ARC (Heat-Wait-Search, adiabatic) | 1 |  | Single-crystal NCM811 cathode (morphology change) | 5 Ah | Pouch |  | NCM811 (single crystal) | SiO (silicon monoxide)/graphite composite (2:8 mass ratio) | 1 M LiPF6 in EC/EMC/DMC + 5 wt.% PC | PE-based separator with ceramic coating | [6 empty] | 250 °C (ARC limit) | Global |  | 162.5 °C |  |  | ≈60 °C/min
10.1002/er.7143 | NCM811-SC_SiC_10Ah_ARC | 1 | ARC (Heat-Wait-Search, adiabatic) | 1 |  | Single-crystal NCM811 cathode (morphology change) | 10 Ah | Pouch |  | NCM811 (single crystal) | SiO (silicon monoxide)/graphite composite (2:8 mass ratio) | 1 M LiPF6 in EC/EMC/DMC + 5 wt.% PC | PE-based separator with ceramic coating | [6 empty] | 250 °C (ARC limit) | Global |  | 159.8 °C | 350 °C |  | ≈60 °C/min
10.1002/er.8632 | GCMS_Preanalysis_50%_SoC | 1 | Heating rod (local external heating in sealed autoclave) | 1 |  |  | 2600 mAh | 18650 | 50% | NCM | Graphite | Commercial |  |  | N2 | Surface |  | 5 °C/min |  | 130 °C | Local (surface contact via clamp) |  |  |  | approximately 44 min
10.1002/er.8632 | GCMS_Preanalysis_75%_SoC | 1 | Heating rod (local external heating in sealed autoclave) | 1 |  |  | 2600 mAh | 18650 | 75% | NCM | Graphite | Commercial |  |  | N2 | Surface |  | 5 °C/min |  | 130 °C | Local (surface contact via clamp) |  |  |  | approximately 44 min
10.1002/er.8632 | GCMS_Preanalysis_100%_SoC | 1 | Heating rod (local external heating in sealed autoclave) | 1 |  |  | 2600 mAh | 18650 | 100% | NCM | Graphite | Commercial |  |  | N2 | Surface |  | 5 °C/min |  | 130 °C | Local (surface contact via clamp) |  |  |  | approximately 44 min
10.1002/er.8632 | CEPAS_Verification_50%_SoC | 1 | Local external heating (same setup as GC-MS preanalysis, monitored with CEPAS) | 1 |  | CEPAS-based characteristic gas early warning (thresholds: C2H4 2 ppmv, CO 10 ppmv, CH4 10 ppmv) | 2600 mAh | 18650 | 50% | NCM | Graphite | Commercial |  |  | N2 | Surface |  | 5 °C/min |  | 130 °C | Local (surface contact via clamp) | [7 empty] | {"C2H4": "2.3 ppmv", "CH4": "11.7 ppmv", "CO": "9.5 ppmv"}
10.1002/er.8632 | CEPAS_Verification_100%_SoC | 1 | Local external heating (same setup as GC-MS preanalysis, monitored with CEPAS) | 1 |  | CEPAS-based characteristic gas early warning (thresholds: C2H4 2 ppmv, CO 10 ppmv, CH4 10 ppmv) | 2600 mAh | 18650 | 100% | NCM | Graphite | Commercial |  |  | N2 | Surface |  | 5 °C/min |  | 130 °C | Local (surface contact via clamp) | [7 empty] | {"C2H4": "3.1 ppmv", "CH4": "11.3 ppmv", "CO": "18.4 ppmv"}
10.1021/acsaem.5c01505 | SOH_80_ARC | 1 | ARC (Accelerating Rate Calorimeter, BTC-130) | 1 |  |  | 1.3 Ah | 18650 | 100% | Na(Ni1/3Fe1/3Mn1/3)O2 | Hard carbon | NaPF6 salt in DMC:EMC:EC:PC = 40:15:10:35 with VC:FEC = 9:1 additives |  | 118 Wh/kg |  |  |  | ARC heat–wait–search; 5 °C step |  |  | Global (adiabatic ARC) | [6 empty] | Jetting | {"N2": "present (assembly atmosphere)", "CO2": ">50% (proportion)", "H2": "detected", "CO": "detected", "CH4": "detected", "C2H4": "detected"}
10.1115/1.4068208 | Experiment_1 | 1 | Side Heating (500 W plate) | 1 | 101 kPa |  | 186 Ah | Prismatic | 100% | Li(Ni0.6Co0.2Mn0.2)O2 (NCM622) | Silicon–carbon | LiPF6/PVDF/DMC | Polyolefin | 273.31 Wh/kg | High-purity N2 (O2 <0.5%), chamber at 23 °C ± 3 °C | Heated side surface (TC3/7/8 for Thmax; T_trigger determined on heated side when dT/dt > 1 °C/s) | 500 W |  |  |  | Side |  | 58.55 °C | 950.33 °C | 433.31 s | 60.05 °C/s | 64.58% | Jetting | {"CO2": "7.60% (1 min), 7.66% (1 h)", "CO": "24.17% (1 min), 24.70% (1 h)", "O2": "1.52% (1 min), 1.35% (1 h)", "H2": "5.42% (1 min), 5.73% (1 h)", "CH4": "0.64% (1 min), 0.60% (1 h)", "C2H6": "0.10% (1 min), 0.11% (1 h)", "C2H4": "2.72% (1 min), 2.80% (1 h)", "C3H6": "0.13% (1 min), 0.13% (1 h)", "N2": "57.69% (1 min), 56.91% (1 h)"}
10.1115/1.4068208 | Experiment_2 | 1 | Side Heating (500 W plate) | 1 | 101 kPa |  | 186 Ah | Prismatic | 100% | Li(Ni0.6Co0.2Mn0.2)O2 (NCM622) | Silicon–carbon | LiPF6/PVDF/DMC | Polyolefin | 273.31 Wh/kg | High-purity N2 (O2 <0.5%), chamber at 23 °C ± 3 °C | Heated side surface (TC3/7/8 for Thmax; T_trigger determined on heated side when dT/dt > 1 °C/s) | 500 W |  |  |  | Side |  | 54 °C | 872.73 °C | 425.20 s | 171.15 °C/s | 62.82% | Jetting | {"CO2": "8.01% (1 min), 7.50% (1 h)", "CO": "25.49% (1 min), 25.02% (1 h)", "O2": "1.21% (1 min), 1.35% (1 h)", "H2": "5.48% (1 min), 5.48% (1 h)", "CH4": "0.61% (1 min), 0.53% (1 h)", "C2H6": "0.11% (1 min), 0.11% (1 h)", "C2H4": "2.87% (1 min), 2.87% (1 h)", "C3H6": "0.14% (1 min), 0.14% (1 h)", "N2": "56.07% (1 min), 56.07% (1 h)"}
10.1115/1.4068208 | Previous_Liquid_NCM622 | 1 | Side Heating (heater type not specified) | 1 |  |  | 50 Ah | Prismatic | 100% | Li(Ni0.6Co0.2Mn0.2)O2 (NCM622) | Carbon (graphite) | LiPF6/EC/DMC | Polyethylene (PE) | 234.03 Wh/kg |  | Surface (method: lateral heating; details not specified) |  |  |  |  | Side |  | 140.8 °C | 600.6 °C |  | 38.9 °C/s
10.1149/1945-7111/ad1ecc | SOC_100 | 1 | ARC (Heat-Wait-Seek protocol) | 1 |  |  | 3.25 Ah | 18650 | 100% | NCA (LiNi0.8Co0.15Al0.05O2) | Graphite | [8 empty] | 300 °C | Global (adiabatic ARC chamber) | 72.67 °C | 203.29 °C | 759.61 °C |  |  | ~35%
10.1149/1945-7111/ad1ecc | SOC_66 | 1 | ARC (Heat-Wait-Seek protocol) | 1 |  |  | 3.25 Ah | 18650 | 66% | NCA (LiNi0.8Co0.15Al0.05O2) | Graphite | [8 empty] | 300 °C | Global (adiabatic ARC chamber) | 86.93 °C | 216.26 °C | 713.70 °C
10.1149/1945-7111/ad1ecc | SOC_33 | 1 | ARC (Heat-Wait-Seek protocol) | 1 |  |  | 3.25 Ah | 18650 | 33% | NCA (LiNi0.8Co0.15Al0.05O2) | Graphite | [8 empty] | 300 °C | Global (adiabatic ARC chamber) | 86.46 °C | 236.14 °C | 566.52 °C
10.1149/1945-7111/ad1ecc | SOC_3 | 0 | ARC (Heat-Wait-Seek protocol) | 1 |  |  | 3.25 Ah | 18650 | 3% | NCA (LiNi0.8Co0.15Al0.05O2) | Graphite | [8 empty] | 300 °C | Global (adiabatic ARC chamber) | 87.69 °C |  | 300.75 °C |  |  | ~10%
10.1149/1945-7111/ae1ab5 | C1P1_baseline | 1 | Heating Pad (external thermal abuse) | 12 |  |  | 62 Ah | Pouch |  | LiNi0.86Co0.07Mn0.07O2 | [5 empty] | Cell volume-averaged and local-maximum (simulation) | 8219 kW/m^2 for 100 s |  | 88.5 x 51 mm |  | Cell 1 (leftmost) face |  | 500 K (Cell 2 onset criterion: local max temperature) | 716.65 K (Cell 1 volume-avg at 148.6 s) | 40.2 s (Cell 1 onset; dT/dt > 4 K/s) |  |  | No Fire
10.1149/1945-7111/ae1ab5 | C2P1_baseline | 1 | Heating Pad (external thermal abuse) | 12 |  |  | 62 Ah | Pouch |  | LiNi0.86Co0.07Mn0.07O2 | [5 empty] | Cell volume-averaged and local-maximum (simulation) | 8219 kW/m^2 for 100 s |  | 88.5 x 51 mm |  | Cell 1 (leftmost) face |  | 500 K (Cell 2 onset criterion: local max temperature) | 694.22 K (Cell 1 volume-avg at 148.6 s) |  |  |  | No Fire
10.1149/1945-7111/ae1ab5 | C3P1_baseline | 1 | Heating Pad (external thermal abuse) | 12 |  |  | 62 Ah | Pouch |  | LiNi0.86Co0.07Mn0.07O2 | [5 empty] | Cell volume-averaged and local-maximum (simulation) | 8219 kW/m^2 for 100 s |  | 88.5 x 51 mm |  | Cell 1 (leftmost) face |  | 500 K (Cell 2 onset criterion: local max temperature) | 687.29 K (Cell 1 volume-avg at 148.6 s) |  |  |  | No Fire
10.1149/1945-7111/ae1ab5 | C4P1_baseline | 0 | Heating Pad (external thermal abuse) | 12 |  | Double-sided cold plates (top + bottom), 5 mm each; 1 mm thermal pads at all interfaces (P1) | 62 Ah | Pouch |  | LiNi0.86Co0.07Mn0.07O2 | [5 empty] | Cell volume-averaged and local-maximum (simulation) | 8219 kW/m^2 for 100 s |  | 88.5 x 51 mm |  | Cell 1 (leftmost) face |  | 500 K (Cell 2 onset criterion; not reached) |  |  |  |  | No Fire
10.1149/1945-7111/ae1ab5 | C5P1_baseline | 0 | Heating Pad (external thermal abuse) | 12 |  | Double-sided cold plates (top + bottom), 10 mm each; 1 mm thermal pads at all interfaces (P1) | 62 Ah | Pouch |  | LiNi0.86Co0.07Mn0.07O2 | [5 empty] | Cell volume-averaged and local-maximum (simulation) | 8219 kW/m^2 for 100 s |  | 88.5 x 51 mm |  | Cell 1 (leftmost) face |  | 500 K (Cell 2 onset criterion; not reached) |  |  |  |  | No Fire
10.1149/1945-7111/ae1ab5 | C4P2_baseline | 1 | Heating Pad (external thermal abuse) | 12 |  |  | 62 Ah | Pouch |  | LiNi0.86Co0.07Mn0.07O2 | [5 empty] | Cell volume-averaged and local-maximum (simulation) | 8219 kW/m^2 for 100 s |  | 88.5 x 51 mm |  | Cell 1 (leftmost) face |  | 500 K (Cell 2 onset criterion: local max temperature) |  |  |  |  | No Fire
10.1149/1945-7111/ae1ab5 | C4P3_baseline | 0 | Heating Pad (external thermal abuse) | 12 |  | Double-sided cold plates (5 mm + 5 mm) with 2 mm pads at odd-numbered interfaces (thicker pad adjacent to trigger cell) | 62 Ah | Pouch |  | LiNi0.86Co0.07Mn0.07O2 | [5 empty] | Cell volume-averaged and local-maximum (simulation) | 8219 kW/m^2 for 100 s |  | 88.5 x 51 mm |  | Cell 1 (leftmost) face |  | 500 K (Cell 2 onset criterion; not reached) |  |  |  |  | No Fire
10.1149/1945-7111/ae1ab5 | C1P2_baseline | 1 | Heating Pad (external thermal abuse) | 12 |  |  | 62 Ah | Pouch |  | LiNi0.86Co0.07Mn0.07O2 | [5 empty] | Cell volume-averaged and local-maximum (simulation) | 8219 kW/m^2 for 100 s |  | 88.5 x 51 mm |  | Cell 1 (leftmost) face |  | 500 K (Cell 2 onset criterion: local max temperature) |  |  |  |  | No Fire
10.1149/1945-7111/ae1ab5 | C1P3_baseline | 0 | Heating Pad (external thermal abuse) | 12 |  | Thicker pad placement at interface adjacent to trigger cell (2 mm pads at odd-numbered interfaces) with 2.5 mm bottom cold plate | 62 Ah | Pouch |  | LiNi0.86Co0.07Mn0.07O2 | [5 empty] | Cell volume-averaged and local-maximum (simulation) | 8219 kW/m^2 for 100 s |  | 88.5 x 51 mm |  | Cell 1 (leftmost) face |  | 500 K (Cell 2 onset criterion; not reached) |  |  |  |  | No Fire
10.1149/1945-7111/ad9b9d | ARC_Ren_66 | 1 | ARC (overall heating) | [17 empty] | Global | 121.4 °C (self-heating onset) | 204.6 °C (transition to TR, ~1 °C/s) | >700 °C (after TR appearance) |  | 1 °C/s at 204.6 °C |  |  | {"O2": "produced at ~180 °C (from cathode decomposition)", "CO2": "produced (oxygen reacting with electrolyte solvent)", "H2O": "produced (oxygen reacting with electrolyte solvent)", "PF5": "produced (~210 °C) from LiPF6 decomposition"}
10.1149/1945-7111/ad9b9d | CEPAS_Overheating_GasDetection | 1 | Oven/Hot box (cell overheating) | [17 empty] | Global | [7 empty] | {"C2H4": "detected (characteristic gas during overheating/TR)", "CH4": "detected (characteristic gas during overheating/TR)", "CO": "detected (characteristic gas during overheating/TR)"}
10.1149/1945-7111/ad9b9d | CompositeSensors_Overheating | 1 | Oven/Hot box (cell overheating) | [17 empty] | Global | [7 empty] | {"CO": "concentration increased within minutes during overheating", "HF": "concentration increased within minutes during overheating"}
10.1149/1945-7111/ad3aae | Single_A | 1 | External Thin Film Heater (Phoenix Thermal Supply 30450DHT) | 1 |  |  | 3.5 Ah | 18650 | Fully charged to 4.1 V | [5 empty] | Air (closed chamber, no forced airflow, uncontrolled environment; ambient 14–16 °C) | Anode terminal, Cathode terminal, Cell center under heater pad |  | ~6 °C/min (target) |  |  | Surface wrap (thin film heater around cell) |  |  |  | 2200 s
10.1149/1945-7111/ad3aae | Multi_A_Cell5 | 1 | External Thin Film Heater (two trigger cells in 8-cell stack) | 8 (2 cells triggered) |  |  | 3.5 Ah | 18650 | Fully charged to 4.1 V | [5 empty] | Air (closed chamber, no forced airflow, uncontrolled environment; ambient 19–22 °C) | Trigger cells: thermocouple on top of heater pad; adjacent cells: center of cell |  | 6.6 °C/min (Cell #5) |  |  | Two adjacent cells (Cells #4 and #5) wrapped with external thin film heaters |  |  |  | 1350 s (Cell #5) |  |  | Smoking
10.1149/1945-7111/ad3aae | Multi_A_Cell4 | 1 | External Thin Film Heater (two trigger cells in 8-cell stack) | 8 (2 cells triggered) |  |  | 3.5 Ah | 18650 | Fully charged to 4.1 V | [5 empty] | Air (closed chamber, no forced airflow, uncontrolled environment; ambient 19–22 °C) | Trigger cells: thermocouple on top of heater pad; adjacent cells: center of cell |  | 6.7 °C/min (Cell #4) |  |  | Two adjacent cells (Cells #4 and #5) wrapped with external thin film heaters |  |  |  | 1450 s (Cell #4; ~100 s after Cell #5) |  |  | Smoking
10.1149/1945-7111/ac0b59 | Fresh_0_cycles | 1 | ARC (EVARC-777), Heat-Wait-Search adiabatic | 1 |  |  | 7.1 Ah | Pouch | 100% | LiCoO2 | Graphite | 1 M LiPF6 in EC:DEC:DMC (1:1:1 vol%) |  | 220 Wh/kg |  |  |  | HWS threshold 0.02 °C/min |  |  | Global | 90.4 °C | 151.0 °C |  |  |  |  | No Fire
10.1149/1945-7111/ac0b59 | Aged_1000_cycles | 1 | ARC (EVARC-777), Heat-Wait-Search adiabatic | 1 |  |  | 7.1 Ah | Pouch | 100% | LiCoO2 | Graphite | 1 M LiPF6 in EC:DEC:DMC (1:1:1 vol%) |  | 220 Wh/kg |  |  |  | HWS threshold 0.02 °C/min |  |  | Global | 100.4 °C | 151 °C |  |  |  |  | No Fire
10.1149/1945-7111/ac0b59 | Aged_2000_cycles | 1 | ARC (EVARC-777), Heat-Wait-Search adiabatic | 1 |  |  | 7.1 Ah | Pouch | 100% | LiCoO2 | Graphite | 1 M LiPF6 in EC:DEC:DMC (1:1:1 vol%) |  | 220 Wh/kg |  |  |  | HWS threshold 0.02 °C/min |  |  | Global | 110.6 °C | 151 °C |  |  |  |  | No Fire
doi:10.3390/ma10030230 | Power_5W_SOC40 | 0 | Side Heating (resistance wire on copper tube) | 1 |  |  | 2.6 Ah | 18650 | 40% | LiCoO2 | Graphite | LiPF6 in organic solvent (mainly EC) |  |  | Air (quiescent, 25 °C) | Copper tube wall, lateral near battery (thermocouple in 34 mm deep, 2 mm dia hole) | 5 W |  | Copper tube: 69 mm length, 22 mm OD, 18 mm ID |  | Lateral surface | [5 empty] | 6.56% | No Fire
doi:10.3390/ma10030230 | Power_6W_SOC40 | 1 | Side Heating (resistance wire on copper tube) | 1 |  |  | 2.6 Ah | 18650 | 40% | LiCoO2 | Graphite | LiPF6 in organic solvent (mainly EC) |  |  | Air (quiescent, 25 °C) | Copper tube wall, lateral near battery (thermocouple in 34 mm deep, 2 mm dia hole) | 6 W |  | Copper tube: 69 mm length, 22 mm OD, 18 mm ID |  | Lateral surface |  | 215.1 °C | 323 °C |  |  | 10.13% | No Fire
doi:10.3390/ma10030230 | Power_10W_SOC40 | 1 | Side Heating (resistance wire on copper tube) | 1 |  |  | 2.6 Ah | 18650 | 40% | LiCoO2 | Graphite | LiPF6 in organic solvent (mainly EC) |  |  | Air (quiescent, 25 °C) | Copper tube wall, lateral near battery (thermocouple in 34 mm deep, 2 mm dia hole) | 10 W |  | Copper tube: 69 mm length, 22 mm OD, 18 mm ID |  | Lateral surface |  | 221.7 °C | 363 °C |  |  | 11.57% | No Fire
doi:10.3390/ma10030230 | Power_20W_SOC40 | 1 | Side Heating (resistance wire on copper tube) | 1 |  |  | 2.6 Ah | 18650 | 40% | LiCoO2 | Graphite | LiPF6 in organic solvent (mainly EC) |  |  | Air (quiescent, 25 °C) | Copper tube wall, lateral near battery (thermocouple in 34 mm deep, 2 mm dia hole) | 20 W |  | Copper tube: 69 mm length, 22 mm OD, 18 mm ID |  | Lateral surface |  | 226.3 °C | 385 °C |  |  | 11.95% | No Fire
doi:10.3390/ma10030230 | Power_30W_SOC40 | 1 | Side Heating (resistance wire on copper tube) | 1 |  |  | 2.6 Ah | 18650 | 40% | LiCoO2 | Graphite | LiPF6 in organic solvent (mainly EC) |  |  | Air (quiescent, 25 °C) | Copper tube wall, lateral near battery (thermocouple in 34 mm deep, 2 mm dia hole) | 30 W |  | Copper tube: 69 mm length, 22 mm OD, 18 mm ID |  | Lateral surface |  | 230.2 °C | 390 °C |  |  | 12.12% | No Fire
doi:10.3390/ma10030230 | Power_40W_SOC40 | 1 | Side Heating (resistance wire on copper tube) | 1 |  |  | 2.6 Ah | 18650 | 40% | LiCoO2 | Graphite | LiPF6 in organic solvent (mainly EC) |  |  | Air (quiescent, 25 °C) | Copper tube wall, lateral near battery (thermocouple in 34 mm deep, 2 mm dia hole) | 40 W |  | Copper tube: 69 mm length, 22 mm OD, 18 mm ID |  | Lateral surface |  | 236 °C | 393 °C |  |  | 12.23% | No Fire
doi:10.3390/ma10030230 | SOC_0pct_20W | 0 | Side Heating (resistance wire on copper tube) | 1 |  |  | 2.6 Ah | 18650 | 0% | LiCoO2 | Graphite | LiPF6 in organic solvent (mainly EC) |  |  | Air (quiescent, 25 °C) | Copper tube wall, lateral near battery (thermocouple in 34 mm deep, 2 mm dia hole) | 20 W |  | Copper tube: 69 mm length, 22 mm OD, 18 mm ID |  | Lateral surface | [5 empty] | 9.87% | No Fire
doi:10.3390/ma10030230 | SOC_20pct_20W | 1 | Side Heating (resistance wire on copper tube) | 1 |  |  | 2.6 Ah | 18650 | 20% | LiCoO2 | Graphite | LiPF6 in organic solvent (mainly EC) |  |  | Air (quiescent, 25 °C) | Copper tube wall, lateral near battery (thermocouple in 34 mm deep, 2 mm dia hole) | 20 W |  | Copper tube: 69 mm length, 22 mm OD, 18 mm ID |  | Lateral surface |  | 231 °C | 290 °C |  |  | 8.86% | No Fire
doi:10.3390/ma10030230 | SOC_40pct_20W | 1 | Side Heating (resistance wire on copper tube) | 1 |  |  | 2.6 Ah | 18650 | 40% | LiCoO2 | Graphite | LiPF6 in organic solvent (mainly EC) |  |  | Air (quiescent, 25 °C) | Copper tube wall, lateral near battery (thermocouple in 34 mm deep, 2 mm dia hole) | 20 W |  | Copper tube: 69 mm length, 22 mm OD, 18 mm ID |  | Lateral surface |  | 226 °C | 387 °C |  |  | 11.72% | No Fire
doi:10.3390/ma10030230 | SOC_60pct_20W | 1 | Side Heating (resistance wire on copper tube) | 1 |  |  | 2.6 Ah | 18650 | 60% | LiCoO2 | Graphite | LiPF6 in organic solvent (mainly EC) |  |  | Air (quiescent, 25 °C) | Copper tube wall, lateral near battery (thermocouple in 34 mm deep, 2 mm dia hole) | 20 W |  | Copper tube: 69 mm length, 22 mm OD, 18 mm ID |  | Lateral surface |  | 220 °C | 491 °C |  |  | 13.60% | No Fire
doi:10.3390/ma10030230 | SOC_80pct_20W | 1 | Side Heating (resistance wire on copper tube) | 1 |  |  | 2.6 Ah | 18650 | 80% | LiCoO2 | Graphite | LiPF6 in organic solvent (mainly EC) |  |  | Air (quiescent, 25 °C) | Copper tube wall, lateral near battery (thermocouple in 34 mm deep, 2 mm dia hole) | 20 W |  | Copper tube: 69 mm length, 22 mm OD, 18 mm ID |  | Lateral surface |  | 204 °C | 511 °C |  |  | 19.09% | No Fire
doi:10.3390/ma10030230 | SOC_99pct_20W | 1 | Side Heating (resistance wire on copper tube) | 1 |  |  | 2.6 Ah | 18650 | 99% | LiCoO2 | Graphite | LiPF6 in organic solvent (mainly EC) |  |  | Air (quiescent, 25 °C) | Copper tube wall, lateral near battery (thermocouple in 34 mm deep, 2 mm dia hole) | 20 W |  | Copper tube: 69 mm length, 22 mm OD, 18 mm ID |  | Lateral surface |  | 198 °C | 491 °C |  |  | 29.98% | No Fire
doi:10.3390/ma10030230 | SOC_Over100pct_20W | 1 | Side Heating (resistance wire on copper tube) | 1 |  |  | 2.6 Ah | 18650 | ≥100% (overcharged 1 h prior to heating) | LiCoO2 | Graphite | LiPF6 in organic solvent (mainly EC) |  |  | Air (quiescent, 25 °C) | Copper tube wall, lateral near battery (thermocouple in 34 mm deep, 2 mm dia hole) | 20 W |  | Copper tube: 69 mm length, 22 mm OD, 18 mm ID |  | Lateral surface |  | 198 °C | 398 °C |  |  | 54.86% | No Fire
10.3390/mi16050544 | SOC_0 | 1 | Environmental chamber (SHPC) stepwise heating (HWS) | 1 |  |  | 50 Ah | Prismatic | 0% | LiFePO4 | Graphite | Liquid electrolyte (carbonate + LiPF6) |  |  | N2 (99.9% purity; residual O2 0.0025%) | Large surface center (surface thermocouple) |  | HWS stepwise: +5 °C per step; wait 15 min; search 10 s; end when dT/dt ≤ 1 °C/min |  | 300 °C | Global (environmental chamber) |  | 186 °C | 194 °C |  |  | 14.159292% | Jetting | {"CO2": "82% vol", "CH4": "9.6% vol", "C2H4": "6.9% vol"}
10.3390/mi16050544 | SOC_25 | 1 | Environmental chamber (SHPC) stepwise heating (HWS) | 1 |  |  | 50 Ah | Prismatic | 25% | LiFePO4 | Graphite | Liquid electrolyte (carbonate + LiPF6) |  |  | N2 (99.9% purity; residual O2 0.0025%) | Large surface center (surface thermocouple) |  | HWS stepwise: +5 °C per step; wait 15 min; search 10 s; end when dT/dt ≤ 1 °C/min |  | 300 °C | Global (environmental chamber) |  | 185 °C | 223 °C |  |  | 16.1061947% | Jetting | {"CO2": "65.6% vol", "H2": "15.9% vol", "CH4": "10.9% vol", "C2H4": "7.0% vol"}
10.3390/mi16050544 | SOC_50 | 1 | Environmental chamber (SHPC) stepwise heating (HWS) | 1 |  |  | 50 Ah | Prismatic | 50% | LiFePO4 | Graphite | Liquid electrolyte (carbonate + LiPF6) |  |  | N2 (99.9% purity; residual O2 0.0025%) | Large surface center (surface thermocouple) |  | HWS stepwise: +5 °C per step; wait 15 min; search 10 s; end when dT/dt ≤ 1 °C/min |  | 300 °C | Global (environmental chamber) |  | 188 °C | 284.1 °C |  |  | 17.1504425% | Jetting | {"CO2": "53.8% vol", "H2": "23.7% vol", "CH4": "9.2% vol", "C2H4": "9.8% vol"}
10.3390/mi16050544 | SOC_75 | 1 | Environmental chamber (SHPC) stepwise heating (HWS) | 1 |  |  | 50 Ah | Prismatic | 75% | LiFePO4 | Graphite | Liquid electrolyte (carbonate + LiPF6) |  |  | N2 (99.9% purity; residual O2 0.0025%) | Large surface center (surface thermocouple) |  | HWS stepwise: +5 °C per step; wait 15 min; search 10 s; end when dT/dt ≤ 1 °C/min |  | 300 °C | Global (environmental chamber) |  | 183 °C | 311.8 °C |  |  | 19.5221239% | Jetting | {"H2": "37.1% vol", "CO2": "31.3% vol", "CH4": "11.9% vol", "C2H4": "10.1% vol"}
10.3390/mi16050544 | SOC_100 | 1 | Environmental chamber (SHPC) stepwise heating (HWS) | 1 |  |  | 50 Ah | Prismatic | 100% | LiFePO4 | Graphite | Liquid electrolyte (carbonate + LiPF6) |  |  | N2 (99.9% purity; residual O2 0.0025%) | Large surface center (surface thermocouple) |  | HWS stepwise: +5 °C per step; wait 15 min; search 10 s; end when dT/dt ≤ 1 °C/min |  | 300 °C | Global (environmental chamber) |  | 180 °C | 357.4 °C |  |  | 21.0973451% | Jetting | {"H2": "39.8% vol", "CO2": "23.5% vol", "CH4": "11.5% vol", "C2H4": "9.9% vol", "C3H6": "5.3% vol", "CO": "4.2% vol"}
10.1149/1945-7111/ac3715 | SimC_NoPartition_Neighbor1 | 1 | Sleeve heater (volumetric heat generation 4.7 × 10^6 W/m^3 up to 500 s) | 25 |  |  |  | 18650 |  | LiCoO2 (LCO) |  |  |  |  | Air (natural convection) |  | 4.7 × 10^6 W/m^3 (sleeve heater volumetric heat generation) |  | 1 mm thickness wrap around trigger cell |  | Around trigger cell (cell 13, center of 5×5 pack) |  |  |  | ≈815 s |  |  | No Fire
10.1149/1945-7111/ac3715 | SimC_NoPartition_Neighbor2 | 1 | Sleeve heater (volumetric heat generation 4.7 × 10^6 W/m^3 up to 500 s) | 25 |  |  |  | 18650 |  | LiCoO2 (LCO) |  |  |  |  | Air (natural convection) |  | 4.7 × 10^6 W/m^3 (sleeve heater volumetric heat generation) |  | 1 mm thickness wrap around trigger cell |  | Around trigger cell (cell 13, center of 5×5 pack) |  |  |  | ≈910 s |  |  | No Fire
10.1038/ncomms7924 | Cell_1_2.6Ah_with_support | 1 | Side Heating (heat gun, 480 °C setpoint) | 1 |  | Structural design: internal cylindrical support | 2.6 Ah | 18650 | 100% (4.2 V) | NMC (LiNi1/3Mn1/3Co1/3O2) | Graphite | Commercial |  |  | N2 purge (not fully inert; some air present) | Surface (shell) at three heights |  |  | 9 mm nozzle; ~10 mm spot | 480 °C (heat gun setpoint) | Side (lower region), ~2 cm standoff; circumferentially uniform via rotation |  | ca. 230 °C (shell) | >1085 °C (internal; inferred from copper melting) | 168 s |  |  | Jetting
10.1038/ncomms7924 | Cell_2_2.2Ah_no_support | 1 | Side Heating (heat gun, 480 °C setpoint) | 1 |  |  | 2.2 Ah | 18650 | 100% (4.2 V) | NMC (LiNi1/3Mn1/3Co1/3O2) | Graphite | Commercial |  |  | N2 purge (not fully inert; some air present) | Surface (shell) at three heights |  |  | 9 mm nozzle; ~10 mm spot | 480 °C (heat gun setpoint) | Side (lower region), ~2 cm standoff; circumferentially uniform via rotation |  |  | >1085 °C (local internal; inferred from small copper globules) | 217 s |  |  | Explosion
10.1016/j.heliyon.2024.e31203 | NCM111 | 1 | Side Heating (500 W plate) | 1 | 101 kPa |  | 40 Ah | Prismatic | 100% | NCM111 | Graphite |  |  |  | N2 (~99%, air <1%) | Battery surface (multiple K-type thermocouples) | 500 W |  |  |  | Lateral (one surface) |  |  | 540.1 °C |  |  | 35.64% | Jetting | {"CO2": "detected (>1% vol)", "CO": "16.85%", "H2": "detected (>1% vol)", "CH4": "detected (>1% vol)", "C2H4": "detected (>1% vol)", "C2H6": "detected (>1% vol)"}
10.1016/j.heliyon.2024.e31203 | NCM523 | 1 | Side Heating (500 W plate) | 1 | 101 kPa |  | 50 Ah | Prismatic | 100% | NCM523 | Graphite |  |  |  | N2 (~99%, air <1%) | Battery surface (multiple K-type thermocouples) | 500 W |  |  |  | Lateral (one surface) |  |  | 542.8 °C |  |  | 38.66% | Jetting | {"CO2": "detected (>1% vol)", "CO": "30.41%", "H2": "detected (>1% vol)", "CH4": "detected (>1% vol)", "C2H4": "detected (>1% vol)", "C2H6": "detected (>1% vol)"}
10.1016/j.heliyon.2024.e31203 | NCM622 | 1 | Side Heating (500 W plate) | 1 | 101 kPa |  | 50 Ah | Prismatic | 100% | NCM622 | Graphite |  |  |  | N2 (~99%, air <1%) | Battery surface (multiple K-type thermocouples) | 500 W |  |  |  | Lateral (one surface) |  |  | 638.1 °C |  |  | 39.18% | Jetting | {"CO2": "detected (>1% vol)", "CO": "22.19%", "H2": "detected (>1% vol)", "CH4": "detected (>1% vol)", "C2H4": "detected (>1% vol)", "C2H6": "detected (>1% vol)"}
10.1016/j.heliyon.2024.e31203 | NCM811 | 1 | Side Heating (500 W plate) | 1 | 101 kPa |  | 256 Ah | Prismatic | 100% | NCM811 | Graphite |  |  |  | N2 (~99%, air <1%) | Battery surface (multiple K-type thermocouples) | 500 W |  |  |  | Lateral (one surface) |  |  | 617.9 °C |  |  | 64.87% | Jetting | {"CO2": "detected (>1% vol)", "CO": "26.65%", "H2": "detected (>1% vol)", "CH4": "detected (>1% vol)", "C2H4": "detected (>1% vol)", "C2H6": "detected (>1% vol)"}
10.1016/j.heliyon.2024.e31203 | NCM9055 | 1 | Side Heating (500 W plate) | 1 | 101 kPa |  | 186.5 Ah | Prismatic | 100% | NCM9055 | Graphite |  |  |  | N2 (~99%, air <1%) | Battery surface (multiple K-type thermocouples) | 500 W |  |  |  | Lateral (one surface) |  |  | 650.0 °C |  |  | 65.32% | Jetting | {"CO2": "detected (>1% vol)", "CO": "41.55%", "H2": "detected (>1% vol)", "CH4": "detected (>1% vol)", "C2H4": "detected (>1% vol)", "C2H6": "detected (>1% vol)"}
https://doi.org/10.1016/j.joule.2018.06.015 | ARC_Run_25Ah_SCNMC532_PETCeramic | 1 | EV+ ARC (heat-wait-seek, adiabatic) | 2 |  |  | 25 Ah | Pouch | 100% | Single-crystal NMC532 (LiNi0.5Mn0.3Co0.2O2) | Graphite |  | PET/ceramic non-woven (Freudenberg, ~19.5 μm) | around 170 Wh/kg |  | Thermocouple between two pouch cells |  | Self-heating detection threshold 0.02 °C/min; 5 °C step increments |  |  | Global (cell-level adiabatic) | 115.2 °C | 231 °C | 815 °C |  | 20.1 °C/s |  | Smoking
https://doi.org/10.1016/j.joule.2018.06.015 | ARC_LN_Purge_Before_TR_206C | 0 | EV+ ARC with liquid nitrogen purge (mitigation) | 2 |  | Liquid nitrogen purge applied before TR onset | 25 Ah | Pouch | 100% | Single-crystal NMC532 (LiNi0.5Mn0.3Co0.2O2) | Graphite |  | PET/ceramic non-woven (Freudenberg, ~19.5 μm) | around 170 Wh/kg |  | Thermocouple between two pouch cells |  | Self-heating detection threshold 0.02 °C/min; 5 °C step increments |  |  | Global (cell-level adiabatic) |  |  | 206 °C |  |  |  | No Fire
https://doi.org/10.1016/j.joule.2018.06.015 | DSC_Charged_Anode_NoElectrolyte | 0 | DSC (10 °C/min) | [7 empty] | Charged graphite (LiCx) |  |  |  |  | DSC hermetic pan (hole in lid) |  | 10 °C/min |  | 500 °C | Global (sample) |  | 292.5 °C (exotherm peak) |  |  |  |  | No Fire
https://doi.org/10.1016/j.joule.2018.06.015 | DSC_Delithiated_Cathode_NoElectrolyte | 0 | DSC (10 °C/min) with STA-MS | [6 empty] | Delithiated SC-NMC532 | [5 empty] | DSC/STA-MS sample pan |  | 10 °C/min |  | 500 °C | Global (sample) |  | 279 °C (first exotherm peak); 444 °C (second exotherm peak) |  |  |  | 2.8% at 276 °C | No Fire | {"O2": "released; peak at 276 °C (MS m/z=32), onset ~150 °C"}
https://doi.org/10.1016/j.joule.2018.06.015 | DSC_Cathode_Anode_Mixture_NoElectrolyte | 0 | DSC (10 °C/min) with STA-MS | [6 empty] | SC-NMC532 (mixed powder) | Charged graphite (LiCx, mixed powder) |  |  |  |  | DSC/STA-MS sample pan |  | 10 °C/min |  | 500 °C | Global (sample) |  | 276 °C (exotherm centered) |  |  |  | 0.7% at 276 °C | No Fire | {"O2": "consumed by anode; cathode O2 peak visually disappears at ~276 °C"}
https://doi.org/10.1016/j.joule.2018.06.015 | DSC_Charged_Anode_With_Electrolyte | 0 | DSC (10 °C/min) | [7 empty] | Charged graphite (LiCx) | 1 M LiPF6 in EC/DMC/EMC (1:1:1 v/v) |  |  |  | DSC hermetic pan (hole in lid) |  | 10 °C/min |  | 500 °C | Global (sample) |  | 261 °C (exotherm onset/peak reported) |  |  |  |  | No Fire
https://doi.org/10.1016/j.joule.2018.06.015 | DSC_Cathode_Anode_With_Electrolyte | 0 | DSC (10 °C/min) | [6 empty] | SC-NMC532 (mixed with anode) | Charged graphite (LiCx) | 1 M LiPF6 in EC/DMC/EMC (1:1:1 v/v) |  |  |  | DSC hermetic pan (hole in lid) |  | 10 °C/min |  | 500 °C | Global (sample) |  | 272 °C (exotherm peak, heat flow 87.8 W/g) |  |  |  |  | No Fire
https://doi.org/10.1016/j.joule.2018.06.015 | DSC_O2_Induction_Charged_Anode | 0 | DSC with oxygen flow (40 mL/min) | [7 empty] | Charged graphite (LiCx) |  |  |  | O2 flow (40 mL/min) | DSC pan |  | 10 °C/min |  | Up to 240 °C (integration range reported to 240 °C; tests up to 500 °C overall) | Global (sample) | [6 empty] | No Fire | {"O2": "introduced as flow gas at 40 mL/min; induced immediate heat generation"}
10.1016/j.joule.2020.03.012 | LAGP_Li_ARC | 1 | ARC (Heat-Wait-Seek mode, adiabatic seek) | 1 |  |  |  | Pouch (aluminum plastic pouch bag) |  |  | Li metal foil | LAGP (Li1.5Al0.5Ge1.5(PO4)3) powder |  |  |  | Thermocouple attached to sample (inside sealed pouch) |  | HWS mode with 10 °C step increments; adiabatic during self-heating |  | 350 °C | Global (ARC chamber) | 261.939 °C | 320.428 °C | 966.190 °C | 70.242 min | 32,076.152 °C/min |  | Fire
10.1016/j.joule.2020.03.012 | LATP_Li_ARC | 1 | ARC (Heat-Wait-Seek mode, adiabatic seek) | 1 |  |  |  | Pouch (aluminum plastic pouch bag) |  |  | Li metal foil | LATP (Li1.4Al0.4Ti1.6(PO4)3) powder |  |  |  | Thermocouple attached to sample (inside sealed pouch) |  | HWS mode with 10 °C step increments; adiabatic during self-heating |  | 350 °C | Global (ARC chamber) | 290.619 °C | 301.725 °C | 561.827 °C | 7.540 min | 11,083.623 °C/min |  | Fire
10.1016/j.joule.2020.03.012 | LLTO_Li_ARC | 0 | ARC (Heat-Wait-Seek mode, adiabatic seek) | 1 |  |  |  | Pouch (aluminum plastic pouch bag) |  |  | Li metal foil | LLTO (Li3xLa2/3−xTiO3) powder |  |  |  | Thermocouple attached to sample (inside sealed pouch) |  | HWS mode with 10 °C step increments; adiabatic during self-heating |  | 350 °C | Global (ARC chamber) | 251.147 °C | 256.198 °C | 350.006 °C | 7.999 min | 6.584 °C/min |  | No Fire
Thermal runaway routes of large-format lithium-sulfur pouch cell batteries (DOI: 10.1016/j.joule.2022.02.015) | Pouch_100SOC_DME-DOL | 1 | ARC (HWS adiabatic heating) | 1 |  |  | 1.5 Ah | Pouch | 100% | Sulfur composite cathode | Lithium metal | 1 M LiTFSI in DME:DOL (1:1) with 1 wt% LiNO3 | PE separator coated with Al2O3 |  | ARC cavity (adiabatic), sealed |  |  | HWS mode: 5 °C step; detection limit 0.03 °C/min |  | 250 °C | Global | 82 °C | 181 °C |  |  |  |  | Jetting
Thermal runaway routes of large-format lithium-sulfur pouch cell batteries (DOI: 10.1016/j.joule.2022.02.015) | Pouch_0SOC_DME-DOL | 1 | ARC (HWS adiabatic heating) | 1 |  |  | 1.5 Ah | Pouch | 0% | Sulfur composite cathode | Lithium metal | 1 M LiTFSI in DME:DOL (1:1) with 1 wt% LiNO3 | PE separator coated with Al2O3 |  | ARC cavity (adiabatic), sealed |  |  | HWS mode: 5 °C step; detection limit 0.03 °C/min |  | 250 °C | Global | 97 °C | 262 °C |  |  |  |  | Fire
Thermal runaway routes of large-format lithium-sulfur pouch cell batteries (DOI: 10.1016/j.joule.2022.02.015) | Pouch_NoElectrolyte | 1 | ARC (HWS adiabatic heating) | 1 |  |  | 1.5 Ah | Pouch |  | Sulfur composite cathode | Lithium metal | None (pristine pouch assembled without electrolyte) | PE separator coated with Al2O3 |  | ARC cavity (adiabatic), sealed |  |  | HWS mode: 5 °C step; detection limit 0.03 °C/min |  | 250 °C | Global | 114 °C | 121 °C |  |  |  |  | Fire
Thermal runaway routes of large-format lithium-sulfur pouch cell batteries (DOI: 10.1016/j.joule.2022.02.015) | Pouch_TEGDME-DOL | 1 | ARC (HWS adiabatic heating) | 1 |  |  | 1.5 Ah | Pouch |  | Sulfur composite cathode | Lithium metal | 1 M LiTFSI in TEGDME:DOL (1:1) with 1 wt% LiNO3 | PE separator coated with Al2O3 |  | ARC cavity (adiabatic), sealed |  |  | HWS mode: 5 °C step; detection limit 0.03 °C/min |  | 250 °C | Global |  | 183 °C
Thermal runaway routes of large-format lithium-sulfur pouch cell batteries (DOI: 10.1016/j.joule.2022.02.015) | Pouch_SSE_LPSCl | 1 | ARC (HWS adiabatic heating) | 1 |  |  |  | Pouch |  | Sulfur + Li6PS5Cl composite (7:3 by weight) | Lithium metal with indium protective layer | Li6PS5Cl (argyrodite solid-state electrolyte, SSE) |  |  | ARC cavity (adiabatic), sealed |  |  | HWS mode: 5 °C step; detection limit 0.03 °C/min |  | 250 °C | Global | 90 °C | 190 °C
Thermal runaway routes of large-format lithium-sulfur pouch cell batteries (DOI: 10.1016/j.joule.2022.02.015) | Pouch_Low_ES | 1 | ARC (HWS adiabatic heating) | 1 |  |  | 1.5 Ah | Pouch |  | Sulfur composite cathode | Lithium metal | 1 M LiTFSI in DME:DOL (1:1) with 1 wt% LiNO3 (low E/S ratio) | PE separator coated with Al2O3 |  | ARC cavity (adiabatic), sealed |  |  | HWS mode: 5 °C step; detection limit 0.03 °C/min |  | 250 °C | Global |  | 176 °C
Thermal runaway routes of large-format lithium-sulfur pouch cell batteries (DOI: 10.1016/j.joule.2022.02.015) | Electrolyte_Prst_Only_ARC_MS | 1 | ARC-MS (HWS heating in sealed bomb chamber) | 0 | [7 empty] | Pristine electrolyte: 1 M LiTFSI in DME:DOL (1:1) with 1 wt% LiNO3 |  |  | Sealed ARC bomb chamber |  |  | HWS mode |  | 250 °C | Global | 135 °C | 298 °C |  |  | 119 °C/min |  |  | {"C2H4": "dominant (non-condensable, no % reported)", "CH4": "dominant (non-condensable, no % reported)"}
Thermal runaway routes of large-format lithium-sulfur pouch cell batteries (DOI: 10.1016/j.joule.2022.02.015) | Electrolyte_Prst_with_Cathode_ARC_MS | 1 | ARC-MS (HWS heating in sealed bomb chamber) | 0 | [5 empty] | Sulfur composite cathode (cycled/pristine unspecified for gas test) |  | Electrolyte mixed with sulfur cathode (DME:DOL-based, 1 M LiTFSI, 1 wt% LiNO3) |  |  | Sealed ARC bomb chamber |  |  | HWS mode |  | 250 °C | Global | 99 °C |  |  |  | 207 °C/min |  |  | {"CH4": "detected (no % reported)", "CO2": "detected (no % reported)", "C2H4": "detected (no % reported)", "H2S": "detected (no % reported)"}
Thermal runaway routes of large-format lithium-sulfur pouch cell batteries (DOI: 10.1016/j.joule.2022.02.015) | Electrolyte_Prst_with_Anode_ARC_MS | 1 | ARC-MS (HWS heating in sealed bomb chamber) | 0 | [6 empty] | Lithium metal | Electrolyte mixed with lithium anode (DME:DOL-based, 1 M LiTFSI, 1 wt% LiNO3) |  |  | Sealed ARC bomb chamber |  |  | HWS mode |  | 250 °C | Global | 155 °C |  |  |  | 287 °C/min |  |  | {"CH4": "large percentage (no % reported)", "H2": "large percentage (no % reported)"}
Thermal runaway routes of large-format lithium-sulfur pouch cell batteries (DOI: 10.1016/j.joule.2022.02.015) | Electrolyte_Cycled_Only | 1 | ARC (HWS heating in sealed bomb chamber) | 0 | [7 empty] | Cycled electrolyte: 1 M LiTFSI in DME:DOL (1:1) with polysulfide species present |  |  | Sealed ARC bomb chamber |  |  | HWS mode |  | 250 °C | Global | 78 °C | 327 °C
Thermal runaway routes of large-format lithium-sulfur pouch cell batteries (DOI: 10.1016/j.joule.2022.02.015) | Electrolyte_Cycled_with_Cathode | 1 | ARC (HWS heating in sealed bomb chamber) | 0 | [5 empty] | Sulfur composite cathode (cycled) |  | Cycled electrolyte containing polysulfide |  |  | Sealed ARC bomb chamber |  |  | HWS mode |  | 250 °C | Global | 88 °C | 299 °C
10.1016/j.isci.2021.102854 | Single_100_SOC | 1 | External heating (continuous heater) | 1 |  |  |  | 18650 | 100% | [5 empty] | Air (enclosed box) | Surface |  |  |  |  | Surface |  |  | 703.6 °C |  |  |  | Jetting
10.1016/j.isci.2021.102854 | Array_30_SOC_NoAgent | 1 | External heating (continuous heater on NO.1 cell) | 4 |  |  |  | 18650 | 30% | [5 empty] | Air (enclosed box) | Surface (upper and lower) |  |  |  |  | Surface of NO.1 cell |  |  | 450.6 °C (array maximum) |  |  |  | No Fire
10.1016/j.isci.2021.102854 | Array_50_SOC_NoAgent | 1 | External heating (continuous heater on NO.1 cell) | 4 |  |  |  | 18650 | 50% | [5 empty] | Air (enclosed box) | Surface (upper and lower) |  |  |  |  | Surface of NO.1 cell |  |  |  | 132 s; 130 s (propagation intervals between TR peaks) |  |  | Fire
10.1016/j.isci.2021.102854 | Array_70_SOC_NoAgent_Pretest | 1 | External heating (continuous heater on NO.1 cell) | 4 |  |  |  | 18650 | 70% | [5 empty] | Air (enclosed box) | Surface (upper and lower) |  |  |  |  | Surface of NO.1 cell |  |  | 713.0 °C (average across array) | 74 s; 146 s; 129 s (propagation intervals between successive TR events) |  |  | Fire
10.1016/j.isci.2021.102854 | Array_100_SOC_NoAgent | 1 | External heating (continuous heater on NO.1 cell) | 4 |  |  |  | 18650 | 100% | [5 empty] | Air (enclosed box) | Surface (upper and lower) |  |  |  |  | Surface of NO.1 cell |  |  | 794.0 °C (NO.1 cell) |  |  |  | Fire
10.1016/j.isci.2021.102854 | Array_70_SOC_NoAgent_SuppressSeries | 1 | External heating (continuous heater on NO.1 cell) | 4 |  |  |  | 18650 | 70% | [5 empty] | Air (enclosed box) | Surface (upper and lower) |  |  |  |  | Surface of NO.1 cell |  |  | 760.4 °C (average array maximum) | 186 s (average propagation time) |  |  | Fire
10.1016/j.isci.2021.102854 | Array_70_SOC_Water | 1 | External heating (continuous heater on NO.1 cell) | 4 |  | Water spray (20 s release, N2-driven) |  | 18650 | 70% | [5 empty] | Air (enclosed box) | Surface (upper and lower) |  |  |  |  | Surface of NO.1 cell |  |  | 226.3 °C (NO.2 maximum; only NO.1 underwent TR) |  |  |  | No Fire
10.1016/j.isci.2021.102854 | Array_70_SOC_BC_Powder | 1 | External heating (continuous heater on NO.1 cell) | 4 |  | BC ultrafine dry powder (20 s release, N2-driven) |  | 18650 | 70% | [5 empty] | Air (enclosed box) | Surface (upper and lower) |  |  |  |  | Surface of NO.1 cell |  |  | 778.1 °C (average array maximum) | 192 s (average propagation time) |  |  | No Fire | {"CO": "3897 ppm (maximum)"}
10.1016/j.isci.2021.102854 | Array_70_SOC_Novec1230 | 1 | External heating (continuous heater on NO.1 cell) | 4 |  | Novec 1230 (20 s release, N2-driven) |  | 18650 | 70% | [5 empty] | Air (enclosed box) | Surface (upper and lower) |  |  |  |  | Surface of NO.1 cell |  |  | 783.9 °C (average array maximum) | 186 s (average propagation time) |  |  | No Fire | {"CO": "1952 ppm (maximum)"}
10.1016/j.xcrp.2023.101705 | Prismatic_SideHeating | 1 | Side Heating | 1 | 101.3 kPa |  | 156 Ah | Prismatic | 100% | LixNi0.5Co0.2Mn0.3O2 | Graphite |  |  |  | N2 (inert) | Front surface (Tf), Back surface (Tb), Vent valve (Tv) | 300 W |  |  |  | Front surface | 325.4 °C |  | 910.7 °C |  |  |  | Jetting | {"H2": "35.26% (vol%)", "CO": "detected", "CO2": "detected", "C2H4": "detected", "CH4": "detected", "O2": "detected"}
10.1016/j.xcrp.2023.101705 | Prismatic_OvenHeating | 1 | Oven | 1 | 101.3 kPa |  | 156 Ah | Prismatic | 100% | LixNi0.5Co0.2Mn0.3O2 | Graphite |  |  |  | N2 (inert) | Front surface (Tf), Back surface (Tb), Vent valve (Tv) | 5.4 kW |  |  | 200 °C | Global (oven heating) | 179.6 °C |  | 695.6 °C |  |  |  | Jetting | {"CO": "detected", "CO2": "detected", "H2": "detected", "C2H4": "detected", "CH4": "detected", "O2": "detected"}
10.1016/j.xcrp.2023.101705 | Pouch_SideHeating | 1 | Side Heating | 1 | 101.3 kPa |  | 52 Ah | Pouch | 100% | LixNi0.6Co0.2Mn0.2O2 | Graphite |  |  |  | N2 (inert) | Front surface (Tf), Back surface (Tb) | 720 W |  |  |  | Front surface | 345.1 °C |  | 797.4 °C |  |  |  | Jetting | {"CO": "detected", "CO2": "detected", "H2": "detected", "C2H4": "detected", "CH4": "detected", "O2": ">3% (vol%)"}
10.1016/j.xcrp.2023.101705 | Pouch_OvenHeating | 1 | Oven | 1 | 101.3 kPa |  | 52 Ah | Pouch | 100% | LixNi0.6Co0.2Mn0.2O2 | Graphite |  |  |  | N2 (inert) | Front surface (Tf), Back surface (Tb) | 5.4 kW |  |  | 200 °C | Global (oven heating) | 175.1 °C |  | 845.6 °C |  |  |  | Jetting | {"H2": "20% (vol%)", "CO": "detected", "CO2": "detected", "C2H4": "detected", "CH4": "detected", "O2": ">3% (vol%)"}
10.1016/j.xcrp.2024.102056 | ARC_Oxide_BNRA-LATP_LFP | 1 | ARC (adiabatic calorimetry) | 1 |  | BNRA (boron nitride release agent) interfacial coating on LATP |  |  |  | LiFePO4 (LFP) | Li metal | Li1.3Al0.3Ti1.7(PO4)3 (LATP) with BNRA interfacial coating | [9 empty] | 193.6 °C | 264.9 °C | 354.4 °C
10.1016/j.xcrp.2024.102056 | ARC_Oxide_LATP_LFP | 1 | ARC (adiabatic calorimetry) | 1 | [5 empty] | LiFePO4 (LFP) | Li metal | Li1.3Al0.3Ti1.7(PO4)3 (LATP) | [9 empty] | 173.1 °C | 207.1 °C | 591.0 °C
10.1016/j.xcrp.2024.102056 | ARC_Sulfide_Li-LPS-Li_Uncycled | 1 | ARC (adiabatic calorimetry) | 1 | [6 empty] | Li metal | Li3PS4 (LPS) | [9 empty] | 296.5 °C | 349.6 °C | 427.7 °C |  | 8.032 °C/min
10.1016/j.xcrp.2024.102056 | ARC_Sulfide_Li-LPSCl-Li_Uncycled | 1 | ARC (adiabatic calorimetry) | 1 | [6 empty] | Li metal | Li6PS5Cl (LPSCl) | [9 empty] | 275.7 °C | 342.8 °C | 426.1 °C |  | 6.572 °C/min
10.1016/j.xcrp.2024.102056 | ARC_Sulfide_Li-LSPS-Li_Uncycled | 1 | ARC (adiabatic calorimetry) | 1 | [6 empty] | Li metal | Li10SnP2S12 (LSPS) | [9 empty] | 291 °C | 295 °C | 412.7 °C |  | 196.3 °C/min
10.1016/j.xcrp.2024.102056 | ARC_Sulfide_Li-LPS-Li_Cycled | 1 | ARC (adiabatic calorimetry) | 1 | [6 empty] | Li metal | Li3PS4 (LPS) | [9 empty] | 296.7 °C | 346.1 °C | 422.3 °C |  | 5.753 °C/min
10.1016/j.xcrp.2024.102056 | ARC_Sulfide_Li-LPSCl-Li_Cycled | 1 | ARC (adiabatic calorimetry) | 1 | [6 empty] | Li metal | Li6PS5Cl (LPSCl) | [9 empty] | 286.3 °C | 345.5 °C | 419.3 °C |  | 6.923 °C/min
10.1016/j.xcrp.2024.102056 | ARC_Sulfide_Li-LSPS-Li_Cycled | 1 | ARC (adiabatic calorimetry) | 1 | [6 empty] | Li metal | Li10SnP2S12 (LSPS) | [9 empty] | 177.1 °C | 193.6 °C | 505.4 °C |  | 19652.2 °C/min
10.1016/j.xcrp.2024.102056 | ARC_Sulfide_LCO-LPS-Li_Uncycled_1Ah | 1 | ARC (adiabatic calorimetry) | 1 |  |  | 1 Ah |  |  | LiCoO2 (LCO) | Li metal | Li3PS4 (LPS) | [9 empty] | 255 °C | 329 °C | 774 °C |  | 23728.9 °C/min
10.1016/j.xcrp.2024.102056 | ARC_Sulfide_LCO-LPSCl-Li_Uncycled_1Ah | 1 | ARC (adiabatic calorimetry) | 1 |  |  | 1 Ah |  |  | LiCoO2 (LCO) | Li metal | Li6PS5Cl (LPSCl) | [9 empty] | 255 °C | 327 °C | 779 °C |  | 25052.1 °C/min
10.1016/j.xcrp.2024.102056 | ARC_Sulfide_LCO-LSPS-Li_Uncycled_1Ah | 1 | ARC (adiabatic calorimetry) | 1 |  |  | 1 Ah |  |  | LiCoO2 (LCO) | Li metal | Li10SnP2S12 (LSPS) | [9 empty] | 255 °C | 299 °C | 748 °C |  | 23628.9 °C/min
10.1016/j.xcrp.2024.102056 | ARC_Sulfide_LCO-LPS-Li_Cycled_1Ah | 1 | ARC (adiabatic calorimetry) | 1 |  |  | 1 Ah |  |  | LiCoO2 (LCO) | Li metal | Li3PS4 (LPS) | [9 empty] | 255 °C | 328 °C | 772 °C |  | 22889.1 °C/min
10.1016/j.xcrp.2024.102056 | ARC_Sulfide_LCO-LPSCl-Li_Cycled_1Ah | 1 | ARC (adiabatic calorimetry) | 1 |  |  | 1 Ah |  |  | LiCoO2 (LCO) | Li metal | Li6PS5Cl (LPSCl) | [9 empty] | 255 °C | 327 °C | 775 °C |  | 24420.3 °C/min
10.1016/j.xcrp.2024.102056 | ARC_Sulfide_LCO-LSPS-Li_Cycled_1Ah | 1 | ARC (adiabatic calorimetry) | 1 |  |  | 1 Ah |  |  | LiCoO2 (LCO) | Li metal | Li10SnP2S12 (LSPS) | [9 empty] | 170 °C | 206 °C | 744 °C |  | 22692.0 °C/min
10.1016/j.xcrp.2024.102056 | ARC_Sulfide_Li-LPSCl-S | 1 | ARC (adiabatic calorimetry) | 1 | [5 empty] | S (sulfur) | Li metal | Li6PS5Cl (LPSCl) | [9 empty] | 90 °C | 190 °C | 470 °C
https://doi.org/10.1016/j.xcrp.2025.102563 | SOC_120 | 1 | ARC (heat-wait-seek mode) | 1 |  |  | 2,500 mAh | 18650 | 120% | NCM111 (LiNi1/3Co1/3Mn1/3O2) | Natural graphite | LiPF6 in DEC/EMC/EC |  |  | Sealed stainless airtight jar (ARC) | Surface |  | ARC heat-wait-seek (quasi-adiabatic) |  |  | Global | 353 K |  |  | ~1000 min |  |  |  | {"H2": "primary component (no quant.)", "CH4": "primary component (no quant.)", "CO": "primary component (no quant.)", "CO2": "primary component (no quant.)", "C2H4": "primary component (no quant.)", "C2H6": "primary component (no quant.)", "DEC": "electrolyte vapor (present)", "EMC": "electrolyte vapor (present)", "EC": "electrolyte vapor (present)", "O2": "released from cathode (present)"}
https://doi.org/10.1016/j.xcrp.2025.102563 | SOC_100 | 1 | ARC (heat-wait-seek mode) | 1 |  |  | 2,500 mAh | 18650 | 100% | NCM111 (LiNi1/3Co1/3Mn1/3O2) | Natural graphite | LiPF6 in DEC/EMC/EC |  |  | Sealed stainless airtight jar (ARC) | Surface |  | ARC heat-wait-seek (quasi-adiabatic) |  |  | Global |  |  |  | ~1000 min |  |  |  | {"H2": "primary component (no quant.)", "CH4": "primary component (no quant.)", "CO": "primary component (no quant.)", "CO2": "primary component (no quant.)", "C2H4": "primary component (no quant.)", "C2H6": "primary component (no quant.)", "DEC": "electrolyte vapor (present)", "EMC": "electrolyte vapor (present)", "EC": "electrolyte vapor (present)", "O2": "released from cathode (present)"}
https://doi.org/10.1016/j.xcrp.2025.102563 | SOC_70 | 1 | ARC (heat-wait-seek mode) | 1 |  |  | 2,500 mAh | 18650 | 70% | NCM111 (LiNi1/3Co1/3Mn1/3O2) | Natural graphite | LiPF6 in DEC/EMC/EC |  |  | Sealed stainless airtight jar (ARC) | Surface |  | ARC heat-wait-seek (quasi-adiabatic) |  |  | Global |  |  |  | ~1000 min |  |  |  | {"H2": "primary component (no quant.)", "CH4": "primary component (no quant.)", "CO": "primary component (no quant.)", "CO2": "primary component (no quant.)", "C2H4": "primary component (no quant.)", "C2H6": "primary component (no quant.)", "DEC": "electrolyte vapor (present)", "EMC": "electrolyte vapor (present)", "EC": "electrolyte vapor (present)", "O2": "released from cathode (present)"}
https://doi.org/10.1016/j.xcrp.2025.102563 | SOC_50 | 1 | ARC (heat-wait-seek mode) | 1 |  |  | 2,500 mAh | 18650 | 50% | NCM111 (LiNi1/3Co1/3Mn1/3O2) | Natural graphite | LiPF6 in DEC/EMC/EC |  |  | Sealed stainless airtight jar (ARC) | Surface |  | ARC heat-wait-seek (quasi-adiabatic) |  |  | Global | 377 K |  |  | ~1000 min |  |  |  | {"H2": "primary component (no quant.)", "CH4": "primary component (no quant.)", "CO": "primary component (no quant.)", "CO2": "primary component (no quant.)", "C2H4": "primary component (no quant.)", "C2H6": "primary component (no quant.)", "DEC": "electrolyte vapor (present)", "EMC": "electrolyte vapor (present)", "EC": "electrolyte vapor (present)", "O2": "released from cathode (present)"}
10.3390/pr11051321 | Module_B1_Heated | 0 | Side Heating (mica heater plate) | 4 |  |  | 173 Ah | Prismatic | 50% | LFP | Graphite |  |  |  | Air (explosion-proof box, ~10 °C) | Surface (thermocouples on front/side/back/top of each battery; battery 1 front-center sensor removed) | 960 W |  | 165 mm × 195 mm × 1 mm |  | Front wall of battery 1 |  |  | 220.5 °C | 2052 s (sharp temperature rise and voltage plummet; TR criterion not met) |  |  | No Fire
10.3390/pr13030889 | Test2_Cell5_Horizontal_Series_SOC100 | 1 | Hot plate (PID-controlled electric griddle) | 2 |  |  | 6.0 Ah | 32700 (Cylindrical) | 100% | LFP (LiFePO4) |  |  |  |  | Air | Surface (casing) of cell 5 |  |  |  |  | Side heating (contact with hot plate) |  |  | 381.80 °C |  |  |  | Fire
10.3390/pr13030889 | Test2_Cell6_Horizontal_Series_SOC100 | 1 | Hot plate (PID-controlled electric griddle) | 2 |  |  | 6.0 Ah | 32700 (Cylindrical) | 100% | LFP (LiFePO4) |  |  |  |  | Air | Surface (casing) of cell 6 |  |  |  |  | Side heating (contact with hot plate) |  |  | 362.24 °C |  |  |  | Fire
10.3390/pr13030889 | Test3_Cell9_Horizontal_Parallel_SOC100 | 1 | Hot plate (PID-controlled electric griddle) | 2 |  |  | 6.0 Ah | 32700 (Cylindrical) | 100% | LFP (LiFePO4) |  |  |  |  | Air | Surface (casing) of cell 9 |  |  |  |  | Side heating (contact with hot plate) |  |  | 364.72 °C |  |  |  | Fire
10.3390/pr13030889 | Test4_Cell7_Vertical_Parallel_SOC100 | 1 | Hot plate (PID-controlled electric griddle) | 2 |  |  | 6.0 Ah | 32700 (Cylindrical) | 100% | LFP (LiFePO4) |  |  |  |  | Air | Surface (casing) of cell 7 (lower cell in contact with plate) |  |  |  |  | Bottom heating (cell base on hot plate) |  |  | 575.61 °C |  |  |  | Fire
10.3390/pr13030889 | Test5_Cell11_Vertical_Parallel_SOC50 | 1 | Hot plate (PID-controlled electric griddle) | 2 |  |  | 6.0 Ah | 32700 (Cylindrical) | 50% | LFP (LiFePO4) |  |  |  |  | Air | Surface (casing) of cell 11 (lower cell in contact with plate) |  |  |  |  | Bottom heating (cell base on hot plate) |  |  | 499.24 °C |  |  |  | Fire
10.3390/pr13030889 | Test6_Cell1_Horizontal_Parallel_SOC50 | 1 | Hot plate (PID-controlled electric griddle) | 2 |  |  | 6.0 Ah | 32700 (Cylindrical) | 50% | LFP (LiFePO4) |  |  |  |  | Air | Surface (casing) of cell 1 |  |  |  |  | Side heating (contact with hot plate) |  |  | 367.46 °C |  |  |  | Fire
10.3390/pr13030889 | Test7_Cell15_Horizontal_Series_SOC50 | 1 | Hot plate (PID-controlled electric griddle) | 2 |  |  | 6.0 Ah | 32700 (Cylindrical) | 50% | LFP (LiFePO4) |  |  |  |  | Air | Surface (casing) of cell 15 |  |  |  |  | Side heating (contact with hot plate) |  |  | 287.58 °C |  |  |  | No Fire
10.3390/pr13030889 | Test8_Cell13_Vertical_Series_SOC50 | 1 | Hot plate (PID-controlled electric griddle) | 2 |  |  | 6.0 Ah | 32700 (Cylindrical) | 50% | LFP (LiFePO4) |  |  |  |  | Air | Surface (casing) of cell 13 (lower cell in contact with plate) |  |  |  |  | Bottom heating (cell base on hot plate) |  |  | 364.01 °C |  |  |  | No Fire
10.1149/1945-7111/ababd2 | Li-NMC_coin_DSC | 1 | DSC (MMC coin cell) | 1 |  |  |  | CR2032 coin |  | NMC532 | Li metal | 1 M LiPF6 in EC:DEC (1:1) | Polypropylene (Celgard 2500) | [6 empty] | 300 °C | Global | 168 °C | 168 °C |  |  |  |  | No Fire
10.1149/1945-7111/ababd2 | Graphite-NMC_coin_DSC | 1 | DSC (MMC coin cell) | 1 |  |  |  | CR2032 coin | 100% | NMC532 | Graphite | 1 M LiPF6 in EC:DEC (1:1) | Polypropylene | [6 empty] | 300 °C | Global | 165 °C | 165 °C |  |  |  |  | No Fire
10.1149/1945-7111/ababd2 | Li-S_coin_DSC | 0 | DSC (MMC coin cell) | 1 |  |  |  | CR2032 coin |  | Sulfur | Li metal | 1 M LiTFSI in DOL:DME (1:1) | Polypropylene (Celgard 2500) | [6 empty] | 300 °C | Global | 180 °C | 182 °C |  |  |  |  | No Fire
Research on key parameters of thermal runaway in small lithium-ion batteries (ICEEPS 2024) | SOC_0pct | 1 | External heating rod (contact) | 1 |  |  | 3.5 Ah | 18650 | 0% | Li(NiMnCo)1/3O2 (NMC) | Graphite |  |  |  |  | Middle surface thermocouple (Tm) |  |  |  |  | External heating rod in contact with cell side |  | 112 °C |  | 282 s |  |  | Jetting
Research on key parameters of thermal runaway in small lithium-ion batteries (ICEEPS 2024) | SOC_50pct | 1 | External heating rod (contact) | 1 |  |  | 3.5 Ah | 18650 | 50% | Li(NiMnCo)1/3O2 (NMC) | Graphite |  |  |  |  | Middle surface thermocouple (Tm) |  |  |  |  | External heating rod in contact with cell side |  | 100 °C |  | 220 s |  |  | Jet fire
Research on key parameters of thermal runaway in small lithium-ion batteries (ICEEPS 2024) | SOC_100pct | 1 | External heating rod (contact) | 1 |  |  | 3.5 Ah | 18650 | 100% | Li(NiMnCo)1/3O2 (NMC) | Graphite |  |  |  |  | Middle surface thermocouple (Tm) |  |  |  |  | External heating rod in contact with cell side |  | 99 °C |  | 165 s |  |  | Jet fire
Research on key parameters of thermal runaway in small lithium-ion batteries (ICEEPS 2024) | Power_100W | 1 | External heating rod (contact) | 1 |  |  | 3.5 Ah | 18650 | 100% | Li(NiMnCo)1/3O2 (NMC) | Graphite |  |  |  |  | Middle surface thermocouple (Tm) | 100 W |  |  |  | External heating rod in contact with cell side |  | 104 °C |  | 262 s |  |  | Jet fire
Research on key parameters of thermal runaway in small lithium-ion batteries (ICEEPS 2024) | Power_150W | 1 | External heating rod (contact) | 1 |  |  | 3.5 Ah | 18650 | 100% | Li(NiMnCo)1/3O2 (NMC) | Graphite |  |  |  |  | Middle surface thermocouple (Tm) | 150 W |  |  |  | External heating rod in contact with cell side |  | 98 °C |  | 165 s |  |  | Jet fire
Research on key parameters of thermal runaway in small lithium-ion batteries (ICEEPS 2024) | Power_200W | 1 | External heating rod (contact) | 1 |  |  | 3.5 Ah | 18650 | 100% | Li(NiMnCo)1/3O2 (NMC) | Graphite |  |  |  |  | Middle surface thermocouple (Tm) | 200 W |  |  |  | External heating rod in contact with cell side |  | 90 °C |  | 221 s |  |  | Jet fire
Research on key parameters of thermal runaway in small lithium-ion batteries (ICEEPS 2024) | Power_250W | 1 | External heating rod (contact) | 1 |  |  | 3.5 Ah | 18650 | 100% | Li(NiMnCo)1/3O2 (NMC) | Graphite |  |  |  |  | Middle surface thermocouple (Tm) | 250 W |  |  |  | External heating rod in contact with cell side |  | 87 °C |  | 167 s |  |  | Jet fire
10.1021/acsaem.1c02537 | W_Fresh | 1 | ARC (Heat-Wait-Search) | 1 |  |  | 3.5 Ah | 18650 | 100% | Li0.92(Ni0.84Mn0.05Co0.11)O2 | Graphite (97 wt% carbon) with 2 wt% silicon | EC/DMC/EMC (mass ratio DMC/EC/EMC = 90:8:2) | [7 empty] | 300 °C | Global | 95.8 °C | 163 °C | 589.9 °C |  | 4332 °C/min
10.1021/acsaem.1c02537 | OC_10pctSOC | 1 | ARC (Heat-Wait-Search) | 1 |  |  | 3.5 Ah | 18650 | 100% | Li0.92(Ni0.84Mn0.05Co0.11)O2 | Graphite (97 wt% carbon) with 2 wt% silicon | EC/DMC/EMC (mass ratio DMC/EC/EMC = 90:8:2) | [7 empty] | 300 °C | Global | 78.8 °C | 161.1 °C | 591.6 °C |  | 4103 °C/min
10.1021/acsaem.1c02537 | OD_10pctSOC | 1 | ARC (Heat-Wait-Search) | 1 |  |  | 3.5 Ah | 18650 | 100% | Li0.92(Ni0.84Mn0.05Co0.11)O2 | Graphite (97 wt% carbon) with 2 wt% silicon | EC/DMC/EMC (mass ratio DMC/EC/EMC = 90:8:2) | [7 empty] | 300 °C | Global | 82.1 °C | 166 °C | 563.7 °C |  | 4090 °C/min
https://doi.org/10.1007/s00202-025-03102-x | Oven_Test_Generic | 1 | Oven (gradually increasing temperature) | 1 | [17 empty] | 80–120 °C (SEI membrane decomposition onset) | ≈135 °C (separator melting/closure, onset of internal reaction cascade) | ≥300 °C (rapid rise post-separator disintegration) |  |  |  | Fire | {"CO": "detected (breakdown gas)", "CH4": "detected (breakdown gas)", "H2": "detected (breakdown gas)", "CO2": "detected (SEI decomposition product)", "C2H4": "detected (electrolyte reaction product)", "O2": "detected (SEI decomposition product)", "C2H6": "detected (electrolyte reaction product)", "C3H6": "detected (electrolyte reaction product)"}
DOI 10.1007/s00231-014-1353-x | Oven_175C_h1.5 | 1 | Oven | 1 | [5 empty] | LiCoO2 | Graphite | LiPF6 in EC/DMC/EMC | PP/PE/PP |  |  | Surface |  |  |  | 175 °C | Global (oven) |  | 175 °C | 240 °C | 800 s |  |  | No Fire
DOI 10.1007/s00231-014-1353-x | Oven_155C_h1.5 | 0 | Oven | 1 | [5 empty] | LiCoO2 | Graphite | LiPF6 in EC/DMC/EMC | PP/PE/PP |  |  | Surface |  |  |  | 155 °C | Global (oven) |  |  | 155 °C |  |  |  | No Fire
https://doi.org/10.1007/s00339-024-07831-x | EC_LateralHeating_Control | 1 | Side Heating (lateral heater) | 1 |  |  | 1 Ah | Pouch |  | NCM955 (LiNi0.92Co0.04Mn0.04O2) | Graphite | 1.0 mol LiPF6 in EC/EMC 3:7 | [8 empty] | Side |  |  | 672 °C | 283 s |  |  | Fire
https://doi.org/10.1007/s00339-024-07831-x | FEC_LateralHeating_Experimental | 1 | Side Heating (lateral heater) | 1 |  | FEC-based electrolyte with LiFSI/LiPF6 and VC/LiDFOB additives | 1 Ah | Pouch |  | NCM955 (LiNi0.92Co0.04Mn0.04O2) | Graphite | 1.0 mol LiFSI/0.5 mol LiPF6 in FEC/EMC 2:8 + 2 wt% VC + 1 wt% LiDFOB | [8 empty] | Side |  |  | 703 °C | 337 s |  |  | Fire
10.1007/s10008-020-04810-z | SOC_35% | 1 | ARC (EV+ ARC, adiabatic heat-wait-seek) | 1 |  |  | 38 Ah |  | 35% | LiNi1/3Co1/3Mn1/3O2 (NCM) | Graphite |  | PE-based with ceramic coating |  |  | Center of larger surface of the battery aluminum shell |  |  |  |  | Global (ARC adiabatic furnace) | 95 °C | 221 °C | 264 °C |  |  |  | Jetting
10.1007/s10008-020-04810-z | SOC_50% | 1 | ARC (EV+ ARC, adiabatic heat-wait-seek) | 1 |  |  | 38 Ah |  | 50% | LiNi1/3Co1/3Mn1/3O2 (NCM) | Graphite |  | PE-based with ceramic coating |  |  | Center of larger surface of the battery aluminum shell |  |  |  |  | Global (ARC adiabatic furnace) | 91 °C | 206 °C | 290 °C |  |  |  | Jetting
10.1007/s10008-020-04810-z | SOC_100% | 1 | ARC (EV+ ARC, adiabatic heat-wait-seek) | 1 |  |  | 38 Ah |  | 100% | LiNi1/3Co1/3Mn1/3O2 (NCM) | Graphite |  | PE-based with ceramic coating |  |  | Center of larger surface of the battery aluminum shell |  |  |  |  | Global (ARC adiabatic furnace) | 76 °C | 188 °C | 417 °C |  |  |  | Fire
10.1007/s10008-020-04810-z | Cathode_Electrode_ARC | 1 | ARC (EV+ ARC) on sealed cathode-electrolyte bag | 1 | [5 empty] | LiNi1/3Co1/3Mn1/3O2 (NCM) electrode |  | Same as 38 Ah battery (64 g re-injected to bag) | [8 empty] | Global (ARC adiabatic furnace) | 158 °C | 189 °C |  |  |  |  | Smoking
10.1007/s10008-020-04810-z | Anode_Electrode_ARC | 1 | ARC (EV+ ARC) on sealed anode-electrolyte bag | 1 | [6 empty] | Graphite electrode (fully lithiated source) | Same as 38 Ah battery (64 g re-injected to bag) | [8 empty] | Global (ARC adiabatic furnace) | 143 °C | 240 °C |  |  |  |  | No Fire
https://doi.org/10.1007/s10694-020-00963-5 | Single_NCM_100W_96kPa | 1 | Direct Heating (100 W) | 1 | 96 kPa |  |  | 18650 |  | NCM |  |  |  |  | Air | Surface (side center) | 100 W |  |  |  | Side |  |  |  | 128 s
https://doi.org/10.1007/s10694-020-00963-5 | Single_NCM_100W_61kPa | 1 | Direct Heating (100 W) | 1 | 61 kPa |  |  | 18650 |  | NCM |  |  |  |  | Air | Surface (side center) | 100 W |  |  |  | Side |  |  |  | 179 s
https://doi.org/10.1007/s10694-020-00963-5 | Single_NCM_200W_Gas_96kPa | 1 | Direct Heating (200 W) | 1 | 96 kPa |  |  | 18650 |  | NCM |  |  |  |  | Air | FTIR sampling line (chamber gas) | 200 W | 3.5 °C/min |  |  | Side | [7 empty] | {"O2": "5.9% consumed", "CO2": "5.56%", "CO": "4976 ppm"}
https://doi.org/10.1007/s10694-020-00963-5 | Single_NCM_200W_Gas_61kPa | 1 | Direct Heating (200 W) | 1 | 61 kPa |  |  | 18650 |  | NCM |  |  |  |  | Air | FTIR sampling line (chamber gas) | 200 W | 3.5 °C/min |  |  | Side | [7 empty] | {"O2": "8.6% consumed", "CO2": "7.71%", "CO": "5271 ppm"}
https://doi.org/10.1007/s10694-020-00963-5 | Single_LCO_50kWm2_101kPa | 1 | Radiant Heating (50 kW/m^2) | 1 | 101 kPa |  |  | 18650 |  | LiCoO2 |  |  |  |  | Air | Surface | 50 kW/m^2 radiant flux |  |  |  | Global radiant exposure |  |  | 785 °C (surface)
https://doi.org/10.1007/s10694-020-00963-5 | Single_LCO_50kWm2_30kPa | 1 | Radiant Heating (50 kW/m^2) | 1 | 30 kPa |  |  | 18650 |  | LiCoO2 |  |  |  |  | Air | Surface | 50 kW/m^2 radiant flux |  |  |  | Global radiant exposure |  |  | 477 °C (surface)
https://doi.org/10.1007/s10694-020-00963-5 | Single_NCM_MaxTemp_101kPa | 1 | Heating (unspecified) | 1 | 101 kPa |  |  | 18650 |  | NCM |  |  |  |  | Air | Surface |  |  |  |  | Side |  |  | 825 °C (surface)
https://doi.org/10.1007/s10694-020-00963-5 | Single_NCM_MaxTemp_40kPa | 1 | Heating (unspecified) | 1 | 40 kPa |  |  | 18650 |  | NCM |  |  |  |  | Air | Surface |  |  |  |  | Side |  |  | 750 °C (surface)
https://doi.org/10.1007/s10694-020-00963-5 | Prismatic_LFP_20Ah_Plate_101kPa | 1 | Bottom Heating (heating plate) | 1 | 101 kPa |  | 20 Ah | Prismatic |  | LiFePO4 | Carbon |  |  |  | Air | Surface |  |  |  |  | Bottom plate contact |  |  |  | 2081 s (severe TR began)
https://doi.org/10.1007/s10694-020-00963-5 | Module_NCM_Linear_Cell1_96kPa | 1 | Side Heating (heating rod on Cell #1) | 3 | 96 kPa |  |  | 18650 |  | NCM |  |  |  |  | Air | Surface and valve nozzle |  |  |  |  | Side surfaces (linear module) |  | 168 °C | 739 °C | 154 s
https://doi.org/10.1007/s10694-020-00963-5 | Module_NCM_Linear_Cell1_61kPa | 1 | Side Heating (heating rod on Cell #1) | 3 | 61 kPa |  |  | 18650 |  | NCM |  |  |  |  | Air | Surface and valve nozzle |  |  |  |  | Side surfaces (linear module) |  | 191 °C | 709 °C | 224 s
10.1007/s10694-020-00974-2 | SingleCell_Test1_Air | 1 | Dual-block side heating (aluminum blocks with cartridge heaters) | 1 |  |  | 5 Ah | Pouch | 100% | Lithium cobalt oxide (LCO) | Graphite | LiPF6 in EC/DEC/DMC | Polypropylene |  | Air (vent hood) | Heater–cell interface and cell surface (sides A/B/C/D per Fig. 1) | 2 × 300 W cartridge heaters in aluminum block | 5 °C/min | Block 88.9 mm × 76.2 mm × 12.7 mm; cartridge heaters 6.35 mm Ø, ~51 mm apart |  | Both sides (cell sandwiched between heaters) | ≈70–75 °C (SEI decomposition; clamping stress began to rise ~75 °C) | 185–196 °C (heater–cell interface when dT/dt first exceeded 100 °C/s) |  |  |  |  | Jetting
10.1007/s10694-020-00974-2 | SingleCell_Test2_Air | 1 | Dual-block side heating (aluminum blocks with cartridge heaters) | 1 |  |  | 5 Ah | Pouch | 100% | Lithium cobalt oxide (LCO) | Graphite | LiPF6 in EC/DEC/DMC | Polypropylene |  | Air (vent hood) | Heater–cell interface and cell surface (sides A/B/C/D per Fig. 1) | 2 × 300 W cartridge heaters in aluminum block | 5 °C/min | Block 88.9 mm × 76.2 mm × 12.7 mm; cartridge heaters 6.35 mm Ø, ~51 mm apart |  | Both sides (cell sandwiched between heaters) | ≈70–75 °C (SEI decomposition; clamping stress began to rise ~75 °C) | 185–196 °C (heater–cell interface when dT/dt first exceeded 100 °C/s) |  |  |  |  | Jetting
10.1007/s10694-020-00974-2 | SingleCell_Test3_N2_Vessel | 1 | Dual-block side heating (aluminum blocks with cartridge heaters) | 1 |  |  | 5 Ah | Pouch | 100% | Lithium cobalt oxide (LCO) | Graphite | LiPF6 in EC/DEC/DMC | Polypropylene |  | N2 (sealed pressure vessel) | Heater–cell interface and cell surface (sides A/B/C/D per Fig. 1) | 2 × 300 W cartridge heaters in aluminum block | 5 °C/min | Block 88.9 mm × 76.2 mm × 12.7 mm; cartridge heaters 6.35 mm Ø, ~51 mm apart |  | Both sides (cell sandwiched between heaters) | ≈70–75 °C (SEI decomposition; clamping stress began to rise ~75 °C) | 185–196 °C (heater–cell interface when dT/dt first exceeded 100 °C/s) | 900 °C (bottom surface TC near jet) |  |  |  | Jetting
10.1007/s10694-020-00974-2 | Array_10x5Ah_InitiatedHeater_N2_Vessel | 1 | Localized point heating at initiating cell center (150 W cartridge heater, 15.9 mm Ø aluminum cylinder) | 10 |  |  | 5 Ah | Pouch |  | Lithium cobalt oxide (LCO) | Graphite | LiPF6 in EC/DEC/DMC | Polypropylene |  | N2 (sealed pressure vessel) | Interfaces between adjacent cells along array centerline; vessel upper gas temperature; vessel pressure transducer | 150 W cartridge heater (localized on initiating cell) | ≈100 °C/min (max at heater–cell interface before leveling at 400–500 °C) | 15.9 mm Ø aluminum cylinder |  | Local center of initiating cell |  |  | 991 °C (average of interface TCs TC2–TC7) | Propagation between adjacent cells ≈15 s on average (initiating cell venting ≈1.5 s; propagated cells vent ≈11 s with ≈4 s cooling delay) |  |  | No Fire
10.1007/s10694-020-00974-2 | Array_10x10Ah_InitiatedHeater_N2_Vessel | 1 | Localized point heating at initiating cell center (150 W cartridge heater, 15.9 mm Ø aluminum cylinder) | 10 |  |  | 10 Ah | Pouch |  | Lithium cobalt oxide (LCO) |  |  |  |  | N2 (sealed pressure vessel) | Interfaces between adjacent cells along array centerline; vessel upper gas temperature; vessel pressure transducer | 150 W cartridge heater (localized on initiating cell) | ≈100 °C/min (max at heater–cell interface before leveling at 400–500 °C) | 15.9 mm Ø aluminum cylinder |  | Local center of initiating cell |  |  | 876 °C (average of interface TCs) | Propagation between adjacent cells ≈22 s on average (≈14 s venting + ≈8 s cooling delay for first 8 cells; last two ≈14 s) |  |  | No Fire
10.1007/s10694-020-00976-0 | Open_100SOC_Ta20 | 1 | Electric resistance wire wrap (Cr20Ni80), 30 W; side heating of LIB-1 | 6 |  |  | 2.15 Ah | 18650 | 100% | Li(Ni1/3Co1/3Mn1/3)O2 (NCM111) | Graphite |  |  |  | Air (thermostat; mechanical ventilation off) | Surface; two sides at half-height (cold side used for Tcrt in analysis) | 30 W |  |  | 20 °C | Around LIB-1 (one-sided wrap) |  |  | 603 °C (LIB-1 peak) | 506 s (from heating start to LIB-1 TR: 380 s to failure + 126 s to TR) |  |  | Jetting
10.1007/s10694-020-00976-0 | Open_100SOC_Ta40 | 1 | Electric resistance wire wrap (Cr20Ni80), 30 W; side heating of LIB-1 | 6 |  |  | 2.15 Ah | 18650 | 100% | Li(Ni1/3Co1/3Mn1/3)O2 (NCM111) | Graphite |  |  |  | Air (thermostat; mechanical ventilation off) | Surface; two sides at half-height (cold side used for Tcrt in analysis) | 30 W |  |  | 40 °C | Around LIB-1 (one-sided wrap) |  | 209 °C (critical surface temperature at cold side, LIB-2–LIB-5) | 588 °C (LIB-1 peak); ~750 °C (average peak for LIB-2–LIB-6) |  |  |  | Jetting
10.1007/s10694-020-00976-0 | Open_100SOC_Ta60 | 1 | Electric resistance wire wrap (Cr20Ni80), 30 W; side heating of LIB-1 | 6 |  |  | 2.15 Ah | 18650 | 100% | Li(Ni1/3Co1/3Mn1/3)O2 (NCM111) | Graphite |  |  |  | Air (thermostat; mechanical ventilation off) | Surface; two sides at half-height | 30 W |  |  | 60 °C | Around LIB-1 (one-sided wrap) |  |  | 645 °C (LIB-1 peak); ~780 °C (average peak for LIB-2–LIB-6) |  |  |  | Jetting
10.1007/s10694-020-00976-0 | Open_70SOC_Ta60 | 1 | Electric resistance wire wrap (Cr20Ni80), 30 W; side heating of LIB-1 | 6 |  |  | 2.15 Ah | 18650 | 70% | Li(Ni1/3Co1/3Mn1/3)O2 (NCM111) | Graphite |  |  |  | Air (thermostat; mechanical ventilation off) | Surface; two sides at half-height | 30 W |  |  | 60 °C | Around LIB-1 (one-sided wrap) |  |  | ~750 °C (average peak for batteries during propagation) |  |  |  | Jetting
10.1007/s10694-020-00976-0 | Open_30SOC_Ta60 | 0 | Electric resistance wire wrap (Cr20Ni80), 30 W; side heating of LIB-1 | 6 |  |  | 2.15 Ah | 18650 | 30% | Li(Ni1/3Co1/3Mn1/3)O2 (NCM111) | Graphite |  |  |  | Air (thermostat; mechanical ventilation off) | Surface; two sides at half-height | 30 W |  |  | 60 °C | Around LIB-1 (one-sided wrap) |  |  | 406 °C (LIB-1 peak); LIB-2 side reached 154 °C (no TR) |  |  |  | No Fire
10.1007/s10694-020-00976-0 | TypeI_30SOC_Ta60 | 1 | Electric resistance wire wrap (Cr20Ni80), 30 W; side heating of LIB-1; Type-I flat nickel tab parallel connection | 6 |  |  | 2.15 Ah | 18650 | 30% | Li(Ni1/3Co1/3Mn1/3)O2 (NCM111) | Graphite |  |  |  | Air (thermostat; mechanical ventilation off) | Surface; two sides at half-height | 30 W |  |  | 60 °C | Around LIB-1 (one-sided wrap) |  |  | 154 °C (LIB-2–LIB-6 during external short circuit heating; no propagation) |  |  |  | No Fire
10.1007/s10694-020-00976-0 | TypeII_100SOC_Ta20 | 1 | Electric resistance wire wrap (Cr20Ni80), 30 W; side heating of LIB-1; Type-II non-flat nickel tab parallel connection | 6 |  | Non-flat (step-shape) nickel tab to reduce external short circuit | 2.15 Ah | 18650 | 100% | Li(Ni1/3Co1/3Mn1/3)O2 (NCM111) | Graphite |  |  |  | Air (thermostat; mechanical ventilation off) | Surface; two sides at half-height | 30 W |  |  | 20 °C | Around LIB-1 (one-sided wrap) |  |  | 625 °C (LIB-4 peak before explosion) |  |  |  | Explosion
10.1007/s10694-020-00976-0 | Open_100SOC_Ta70 | 1 | Electric resistance wire wrap (Cr20Ni80), 30 W; side heating of LIB-1 | 6 |  |  | 2.15 Ah | 18650 | 100% | Li(Ni1/3Co1/3Mn1/3)O2 (NCM111) | Graphite |  |  |  | Air (thermostat; mechanical ventilation off) | Surface; two sides at half-height (cold side used for Tcrt in analysis) | 30 W |  |  | 70 °C | Around LIB-1 (one-sided wrap) |  | 225 °C (critical surface temperature at cold side, LIB-2–LIB-5)
https://doi.org/10.1007/s10694-020-00978-y | Sample_100SOC_Oven300C | 1 | Oven (ARC, 300 °C) | 1 |  |  | 5 Ah | Cylindrical 32650 | 100% | LiFePO4 (LFP) | Graphite | Commercial | [7 empty] | 300 °C | Global | 80–120 °C (SEI decomposition begins) | around 230 °C (onset of rapid decomposition/TR) | 491.2 °C | 1670 s (to explosion) | 277.5 °C/min |  | Explosion
10.1007/s10694-020-00984-0 | V2x2_96kPa_A | 1 | Electric heating rod (contact heating) | 4 | 96 kPa |  | 2.6 Ah | 18650 | 100% | NMC | Carbon |  |  |  | Air |  | 200 W |  | 8 mm diameter × 100 mm length |  | Battery A contacted by heating rod; arrangement vertical 2×2 | 158 °C | 158 °C | 707 °C | 174 s |  | 32.6% | Explosion | {"O2": "5.8%", "CO2": "14.09%", "CO": "3.05% (30,532 ppm)"}
10.1007/s10694-020-00984-0 | V2x2_96kPa_B | 1 | Electric heating rod (contact heating; propagation to adjacent cells) | 4 | 96 kPa |  | 2.6 Ah | 18650 | 100% | NMC | Carbon |  |  |  | Air |  | 200 W |  | 8 mm diameter × 100 mm length |  | Adjacent to heated battery A; arrangement vertical 2×2 | 220 °C | 220 °C | 725 °C | 280 s |  | 41.3% | Explosion | {"O2": "5.8%", "CO2": "14.09%", "CO": "3.05% (30,532 ppm)"}
10.1007/s10694-020-00984-0 | V2x2_96kPa_C | 1 | Electric heating rod (propagation from battery A) | 4 | 96 kPa |  | 2.6 Ah | 18650 | 100% | NMC | Carbon |  |  |  | Air |  | 200 W |  | 8 mm diameter × 100 mm length |  | Adjacent to heated battery A; arrangement vertical 2×2 | 172 °C | 172 °C | 729 °C | 282 s |  | 35.9% | Explosion | {"O2": "5.8%", "CO2": "14.09%", "CO": "3.05% (30,532 ppm)"}
10.1007/s10694-020-00984-0 | V2x2_96kPa_D | 1 | Electric heating rod (propagation from battery A) | 4 | 96 kPa |  | 2.6 Ah | 18650 | 100% | NMC | Carbon |  |  |  | Air |  | 200 W |  | 8 mm diameter × 100 mm length |  | Adjacent to heated battery A; arrangement vertical 2×2 | 85 °C | 85 °C | 723 °C | 282 s |  | 38.0% | Explosion | {"O2": "5.8%", "CO2": "14.09%", "CO": "3.05% (30,532 ppm)"}
10.1007/s10694-020-00984-0 | V2x2_61kPa_A | 1 | Electric heating rod (contact heating) | 4 | 61 kPa |  | 2.6 Ah | 18650 | 100% | NMC | Carbon |  |  |  | Air |  | 200 W |  | 8 mm diameter × 100 mm length |  | Battery A contacted by heating rod; arrangement vertical 2×2 | 240 °C | 240 °C | 724 °C | 200 s |  | 33.9% | Explosion | {"O2": "3.0%", "CO2": "17.54%", "CO": "4.09% (40,860 ppm)"}
10.1007/s10694-020-00984-0 | V2x2_61kPa_B | 1 | Electric heating rod (contact heating; propagation to adjacent cells) | 4 | 61 kPa |  | 2.6 Ah | 18650 | 100% | NMC | Carbon |  |  |  | Air |  | 200 W |  | 8 mm diameter × 100 mm length |  | Adjacent to heated battery A; arrangement vertical 2×2 | 260 °C | 260 °C | 760 °C | 317 s |  | 37.4% | Explosion | {"O2": "3.0%", "CO2": "17.54%", "CO": "4.09% (40,860 ppm)"}
10.1007/s10694-020-00984-0 | V2x2_61kPa_C | 1 | Electric heating rod (propagation from battery A) | 4 | 61 kPa |  | 2.6 Ah | 18650 | 100% | NMC | Carbon |  |  |  | Air |  | 200 W |  | 8 mm diameter × 100 mm length |  | Adjacent to heated battery A; arrangement vertical 2×2 | 195 °C | 195 °C | 810 °C | 324 s |  | 36.5% | Explosion | {"O2": "3.0%", "CO2": "17.54%", "CO": "4.09% (40,860 ppm)"}
10.1007/s10694-020-00984-0 | V2x2_61kPa_D | 1 | Electric heating rod (propagation from battery A) | 4 | 61 kPa |  | 2.6 Ah | 18650 | 100% | NMC | Carbon |  |  |  | Air |  | 200 W |  | 8 mm diameter × 100 mm length |  | Adjacent to heated battery A; arrangement vertical 2×2 | 157 °C | 157 °C | 759 °C | 324 s |  | 36.3% | Explosion | {"O2": "3.0%", "CO2": "17.54%", "CO": "4.09% (40,860 ppm)"}
10.1007/s10694-020-00984-0 | V4x1_96kPa_A | 1 | Electric heating rod (contact heating) | 4 | 96 kPa |  | 2.6 Ah | 18650 | 100% | NMC | Carbon |  |  |  | Air |  | 200 W |  | 8 mm diameter × 100 mm length |  | Battery A contacted by heating rod; arrangement vertical 4×1 | 138 °C | 138 °C | 759 °C | 128 s |  | 34.8% | Explosion | {"O2": "8.5%", "CO2": "12.17%", "CO": "2.99% (29,938 ppm)"}
10.1007/s10694-020-00984-0 | V4x1_96kPa_B | 1 | Electric heating rod (contact heating; propagation to adjacent cells) | 4 | 96 kPa |  | 2.6 Ah | 18650 | 100% | NMC | Carbon |  |  |  | Air |  | 200 W |  | 8 mm diameter × 100 mm length |  | Adjacent to heated battery A; arrangement vertical 4×1 | 153 °C | 153 °C | 757 °C | 244 s |  | 35.9% | Explosion | {"O2": "8.5%", "CO2": "12.17%", "CO": "2.99% (29,938 ppm)"}
10.1007/s10694-020-00984-0 | V4x1_96kPa_C | 1 | Electric heating rod (propagation from battery A) | 4 | 96 kPa |  | 2.6 Ah | 18650 | 100% | NMC | Carbon |  |  |  | Air |  | 200 W |  | 8 mm diameter × 100 mm length |  | Adjacent to heated battery A; arrangement vertical 4×1 | 241 °C | 241 °C | 738 °C | 354 s |  | 35.9% | Explosion | {"O2": "8.5%", "CO2": "12.17%", "CO": "2.99% (29,938 ppm)"}
10.1007/s10694-020-00984-0 | V4x1_96kPa_D | 1 | Electric heating rod (propagation from battery A) | 4 | 96 kPa |  | 2.6 Ah | 18650 | 100% | NMC | Carbon |  |  |  | Air |  | 200 W |  | 8 mm diameter × 100 mm length |  | Adjacent to heated battery A; arrangement vertical 4×1 | 192 °C | 192 °C | 766 °C | 403 s |  | 34.8% | Explosion | {"O2": "8.5%", "CO2": "12.17%", "CO": "2.99% (29,938 ppm)"}
10.1007/s10694-020-00984-0 | V4x1_61kPa_A | 1 | Electric heating rod (contact heating) | 4 | 61 kPa |  | 2.6 Ah | 18650 | 100% | NMC | Carbon |  |  |  | Air |  | 200 W |  | 8 mm diameter × 100 mm length |  | Battery A contacted by heating rod; arrangement vertical 4×1 | 228 °C | 228 °C | 752 °C | 203 s |  | 36.1% | Explosion | {"O2": "6.8%", "CO2": "14.43%", "CO": "3.93% (39,320 ppm)"}
10.1007/s10694-020-00984-0 | V4x1_61kPa_B | 1 | Electric heating rod (contact heating; propagation to adjacent cells) | 4 | 61 kPa |  | 2.6 Ah | 18650 | 100% | NMC | Carbon |  |  |  | Air |  | 200 W |  | 8 mm diameter × 100 mm length |  | Adjacent to heated battery A; arrangement vertical 4×1 | 212 °C | 212 °C | 668 °C | 273 s |  | 35.0% | Explosion | {"O2": "6.8%", "CO2": "14.43%", "CO": "3.93% (39,320 ppm)"}
10.1007/s10694-020-00984-0 | V4x1_61kPa_C | 1 | Electric heating rod (propagation from battery A) | 4 | 61 kPa |  | 2.6 Ah | 18650 | 100% | NMC | Carbon |  |  |  | Air |  | 200 W |  | 8 mm diameter × 100 mm length |  | Adjacent to heated battery A; arrangement vertical 4×1 | 198 °C | 198 °C | 694 °C | 393 s |  | 31.7% | Explosion | {"O2": "6.8%", "CO2": "14.43%", "CO": "3.93% (39,320 ppm)"}
10.1007/s10694-020-00984-0 | V4x1_61kPa_D | 1 | Electric heating rod (propagation from battery A) | 4 | 61 kPa |  | 2.6 Ah | 18650 | 100% | NMC | Carbon |  |  |  | Air |  | 200 W |  | 8 mm diameter × 100 mm length |  | Adjacent to heated battery A; arrangement vertical 4×1 | 211 °C | 211 °C | 734 °C | 459 s |  | 32.2% | Explosion | {"O2": "6.8%", "CO2": "14.43%", "CO": "3.93% (39,320 ppm)"}
10.1007/s10694-020-00995-x | Exp_1 | 1 | Side Heating (Block heater, 750 W) | 6 | 101 kPa |  | 37 Ah | Prismatic | 100% | NCM111 | Graphite |  |  | 162.3 Wh/kg | Air (25 °C, explosion-proof box) | Thermocouples between adjacent cell surfaces: T1 at shared surface of cell No.1 and heater; T2–T6 at centres between adjacent cells; T7 at surface centre of cell No.6 and mica plate | 750 W |  | Block equal to cell size (148.5×91.6×26.8 mm) with six 18 mm-diameter heating tubes |  | Module end (cell No.1) |  |  | 868.5 °C | 780 s |  | 32.3% | Fire
10.1007/s10694-020-00995-x | Exp_2 | 1 | Side Heating (Block heater, 750 W) | 6 | 101 kPa | Aerogel insulation layer (silica aerogel pad, 1 mm thickness, thermal conductivity 0.020 W m^-1 K^-1) inserted between adjacent cells | 37 Ah | Prismatic | 100% | NCM111 | Graphite |  |  | 162.3 Wh/kg | Air (25 °C, explosion-proof box) | Thermocouples behind aerogel at surface centres between cells; T1 at shared surface of cell No.1 and heater; T7 at surface centre of cell No.6 and mica plate | 750 W |  | Block equal to cell size (148.5×91.6×26.8 mm) with six 18 mm-diameter heating tubes |  | Module end (cell No.1) |  |  | 877.3 °C | 663 s |  | 35.6% | Fire
10.1007/s10694-020-00995-x | Exp_3 | 1 | Side Heating (Block heater, 750 W) | 6 | 101 kPa | Bottom liquid cooling plate (Al, 320×215×6 mm, 2 mm internal tubes, parallel runners) with water at 10 °C, flow 7.8 L/min; 2 mm thermal silicone gel interface | 37 Ah | Prismatic | 100% | NCM111 | Graphite |  |  | 162.3 Wh/kg | Air (25 °C, explosion-proof box) | Thermocouples between adjacent cell surfaces: T1 at shared surface of cell No.1 and heater; T2–T6 at centres between adjacent cells; T7 at surface centre of cell No.6 and mica plate | 750 W |  | Block equal to cell size (148.5×91.6×26.8 mm) with six 18 mm-diameter heating tubes |  | Module end (cell No.1) |  |  | 865.3 °C | 793 s |  | 33.4% | Fire
10.1007/s10694-020-00995-x | Exp_4 | 1 | Side Heating (Block heater, 750 W) | 6 | 101 kPa | Aerogel (1 mm) between cells + bottom liquid cooling plate (Al, 320×215×6 mm, parallel runners) with water at 10 °C, 7.8 L/min; 2 mm thermal silicone gel interface | 37 Ah | Prismatic | 100% | NCM111 | Graphite |  |  | 162.3 Wh/kg | Air (25 °C, explosion-proof box) | Thermocouples behind aerogel at surface centres between cells; T1 at shared surface of cell No.1 and heater; T7 at surface centre of cell No.6 and mica plate | 750 W |  | Block equal to cell size (148.5×91.6×26.8 mm) with six 18 mm-diameter heating tubes |  | Module end (cell No.1) |  |  | 486.6 °C | 732 s |  | 5.7% | No Fire
10.1007/s10694-020-00995-x | Exp_5 | 1 | Side Heating (Block heater, 750 W) | 6 | 101 kPa | Aerogel (1 mm) between cells + bottom liquid cooling plate (Al, 320×215×6 mm, parallel runners) with water at 10 °C, 7.8 L/min; 2 mm thermal silicone gel interface (repeat of Exp_4) | 37 Ah | Prismatic | 100% | NCM111 | Graphite |  |  | 162.3 Wh/kg | Air (25 °C, explosion-proof box) | Thermocouples behind aerogel at surface centres between cells; T1 at shared surface of cell No.1 and heater; T7 at surface centre of cell No.6 and mica plate | 750 W |  | Block equal to cell size (148.5×91.6×26.8 mm) with six 18 mm-diameter heating tubes |  | Module end (cell No.1) |  |  | 528.0 °C | 659 s |  | 6.7% | No Fire
10.1007/s10694-022-01273-8 | NoAgent_0kg | 1 | Side Heating (electric heating plate, up to 300 °C at ~20 °C/min) | 1 |  |  | 24 Ah | Prismatic (aluminum hard shell) | 100% | LFP |  |  |  |  | Air | Surface (Tc1) for T_trigger; 50 mm above safety valve (Tc2) for flame temperature |  | ~20 °C/min |  | 300 °C (heater setpoint) | Side (wide face) |  | 147 °C (battery surface at safety valve opening) | 1340 °C (50 mm above safety valve during second TR) |  |  |  | Fire
10.1007/s10694-022-01273-8 | FK-5-1-12_0.25kg | 1 | Side Heating (electric heating plate, up to 300 °C at ~20 °C/min) | 1 |  | FK-5-1-12 total flooding; nominal 0.25 kg (N2 driver at 2.5 MPa); nozzle above safety valve | 24 Ah | Prismatic (aluminum hard shell) | 100% | LFP |  |  |  |  | Air | Surface (Tc1) for T_trigger; 50 mm above safety valve (Tc2) for flame temperature |  | ~20 °C/min |  | 300 °C (heater setpoint) | Side (wide face) |  | 147 °C (battery surface at safety valve opening) | 457 °C (50 mm above safety valve during first TR) |  |  |  | Fire
10.1007/s10694-022-01273-8 | FK-5-1-12_0.5kg | 1 | Side Heating (electric heating plate, up to 300 °C at ~20 °C/min) | 1 |  | FK-5-1-12 total flooding; nominal 0.50 kg (N2 driver at 2.5 MPa); nozzle above safety valve | 24 Ah | Prismatic (aluminum hard shell) | 100% | LFP |  |  |  |  | Air | Surface (Tc1) for T_trigger; 50 mm above safety valve (Tc2) for flame temperature |  | ~20 °C/min |  | 300 °C (heater setpoint) | Side (wide face) |  | 147 °C (battery surface at safety valve opening) | 512 °C (50 mm above safety valve during first TR) |  |  |  | Fire
10.1007/s10694-022-01273-8 | FK-5-1-12_0.75kg | 1 | Side Heating (electric heating plate, up to 300 °C at ~20 °C/min) | 1 |  | FK-5-1-12 total flooding; nominal 0.75 kg (N2 driver at 2.5 MPa); nozzle above safety valve | 24 Ah | Prismatic (aluminum hard shell) | 100% | LFP |  |  |  |  | Air | Surface (Tc1) for T_trigger; 50 mm above safety valve (Tc2) for flame temperature |  | ~20 °C/min |  | 300 °C (heater setpoint) | Side (wide face) |  | 147 °C (battery surface at safety valve opening) | 497 °C (50 mm above safety valve during first TR) |  |  |  | Fire
https://doi.org/10.1007/s10694-022-01320-4 | Pack_SOC_100 | 1 | Propane pool fire (0.3 m x 0.3 m pan located 100 mm below pack) | 5 | 0.1 MPa |  | 7 Ah | Pouch | 100% | [5 empty] | Air | Cell interfaces (thermocouples T1–T4) |  |  | 0.3 m x 0.3 m pan |  | Bottom (pool fire 100 mm below pack) |  |  |  | 280 s |  |  | Fire
https://doi.org/10.1007/s10694-022-01320-4 | Pack_SOC_75 | 1 | Propane pool fire (0.3 m x 0.3 m pan located 100 mm below pack) | 5 | 0.1 MPa |  | 7 Ah | Pouch | 75% | [5 empty] | Air | Cell interfaces (thermocouples T1–T4) |  |  | 0.3 m x 0.3 m pan |  | Bottom (pool fire 100 mm below pack) |  |  | 834 K | 185 s |  |  | Fire
https://doi.org/10.1007/s10694-022-01320-4 | Rao_External_Fire | 1 | External fire (unspecified details) | [21 empty] | 2 min |  |  | Fire
10.1007/s10694-022-01321-3 | Single_30 | 1 | Heating rod (BST-S2, 100 W) | 1 | 30 kPa |  | 2.6 Ah | 18650 | 100% | NCM (LiNi0.5Co0.2Mn0.3O2) | Graphite | Carbonate-based (DEC, EC, PC) |  |  | Air (low-pressure chamber, airflow 30 m^3/h ≈ 0.14 m/s) | Bottom surface of cell | 100 W |  |  |  | Adjacent side contact with cell |  |  | 502.62 ± 5.08 °C |  |  |  | Fire | {"CO": "2700 ppm (max during TR)"}
10.1007/s10694-022-01321-3 | Single_60 | 1 | Heating rod (BST-S2, 100 W) | 1 | 30 kPa |  | 2.6 Ah | 18650 | 100% | NCM (LiNi0.5Co0.2Mn0.3O2) | Graphite | Carbonate-based (DEC, EC, PC) |  |  | Air (low-pressure chamber, airflow 60 m^3/h ≈ 0.28 m/s) | Bottom surface of cell | 100 W |  |  |  | Adjacent side contact with cell |  |  | 524.08 ± 6.06 °C |  |  |  | Fire | {"CO": "2100 ppm (max during TR)"}
10.1007/s10694-022-01321-3 | Single_120 | 1 | Heating rod (BST-S2, 100 W) | 1 | 30 kPa |  | 2.6 Ah | 18650 | 100% | NCM (LiNi0.5Co0.2Mn0.3O2) | Graphite | Carbonate-based (DEC, EC, PC) |  |  | Air (low-pressure chamber, airflow 120 m^3/h ≈ 0.56 m/s) | Bottom surface of cell | 100 W |  |  |  | Adjacent side contact with cell |  |  | 586.70 ± 9.81 °C |  |  |  | Fire | {"CO": "1760 ppm (max during TR)"}
10.1007/s10694-022-01321-3 | Three_B1_30 | 1 | Heating rod (BST-S2, 100 W) | 3 | 30 kPa |  | 2.6 Ah | 18650 | 100% | NCM (LiNi0.5Co0.2Mn0.3O2) | Graphite | Carbonate-based (DEC, EC, PC) |  |  | Air (low-pressure chamber, airflow 30 m^3/h ≈ 0.14 m/s) | Bottom surface of each cell | 100 W |  |  |  | Heating rod adjacent to Batteries #1 and #2 |  |  | 519.36 ± 7.78 °C |  |  |  | Fire
10.1007/s10694-022-01321-3 | Three_B1_60 | 1 | Heating rod (BST-S2, 100 W) | 3 | 30 kPa |  | 2.6 Ah | 18650 | 100% | NCM (LiNi0.5Co0.2Mn0.3O2) | Graphite | Carbonate-based (DEC, EC, PC) |  |  | Air (low-pressure chamber, airflow 60 m^3/h ≈ 0.28 m/s) | Bottom surface of each cell | 100 W |  |  |  | Heating rod adjacent to Batteries #1 and #2 |  |  | 543.89 ± 6.53 °C |  |  |  | Fire
10.1007/s10694-022-01321-3 | Three_B1_120 | 1 | Heating rod (BST-S2, 100 W) | 3 | 30 kPa |  | 2.6 Ah | 18650 | 100% | NCM (LiNi0.5Co0.2Mn0.3O2) | Graphite | Carbonate-based (DEC, EC, PC) |  |  | Air (low-pressure chamber, airflow 120 m^3/h ≈ 0.56 m/s) | Bottom surface of each cell | 100 W |  |  |  | Heating rod adjacent to Batteries #1 and #2 |  |  | 593.38 ± 10.30 °C |  |  |  | Fire
10.1007/s10694-022-01321-3 | Three_B2_30 | 1 | Heating rod (BST-S2, 100 W) | 3 | 30 kPa |  | 2.6 Ah | 18650 | 100% | NCM (LiNi0.5Co0.2Mn0.3O2) | Graphite | Carbonate-based (DEC, EC, PC) |  |  | Air (low-pressure chamber, airflow 30 m^3/h ≈ 0.14 m/s) | Bottom surface of each cell | 100 W |  |  |  | Heating rod adjacent to Batteries #1 and #2 |  |  | 506.75 ± 5.67 °C |  |  |  | Fire
10.1007/s10694-022-01321-3 | Three_B2_60 | 1 | Heating rod (BST-S2, 100 W) | 3 | 30 kPa |  | 2.6 Ah | 18650 | 100% | NCM (LiNi0.5Co0.2Mn0.3O2) | Graphite | Carbonate-based (DEC, EC, PC) |  |  | Air (low-pressure chamber, airflow 60 m^3/h ≈ 0.28 m/s) | Bottom surface of each cell | 100 W |  |  |  | Heating rod adjacent to Batteries #1 and #2 |  |  | 552.64 ± 6.69 °C |  |  |  | Fire
10.1007/s10694-022-01321-3 | Three_B2_120 | 1 | Heating rod (BST-S2, 100 W) | 3 | 30 kPa |  | 2.6 Ah | 18650 | 100% | NCM (LiNi0.5Co0.2Mn0.3O2) | Graphite | Carbonate-based (DEC, EC, PC) |  |  | Air (low-pressure chamber, airflow 120 m^3/h ≈ 0.56 m/s) | Bottom surface of each cell | 100 W |  |  |  | Heating rod adjacent to Batteries #1 and #2 |  |  | 605.49 ± 8.86 °C |  |  |  | Fire
10.1007/s10694-022-01321-3 | Three_B3_30 | 1 | Heating rod (BST-S2, 100 W) | 3 | 30 kPa |  | 2.6 Ah | 18650 | 100% | NCM (LiNi0.5Co0.2Mn0.3O2) | Graphite | Carbonate-based (DEC, EC, PC) |  |  | Air (low-pressure chamber, airflow 30 m^3/h ≈ 0.14 m/s) | Bottom surface of each cell | 100 W |  |  |  | Heating rod adjacent to Batteries #1 and #2 |  |  | 511.86 ± 4.26 °C |  |  |  | Fire
10.1007/s10694-022-01321-3 | Three_B3_60 | 1 | Heating rod (BST-S2, 100 W) | 3 | 30 kPa |  | 2.6 Ah | 18650 | 100% | NCM (LiNi0.5Co0.2Mn0.3O2) | Graphite | Carbonate-based (DEC, EC, PC) |  |  | Air (low-pressure chamber, airflow 60 m^3/h ≈ 0.28 m/s) | Bottom surface of each cell | 100 W |  |  |  | Heating rod adjacent to Batteries #1 and #2 |  |  | 558.94 ± 8.51 °C |  |  |  | Fire
10.1007/s10694-022-01321-3 | Three_B3_120 | 1 | Heating rod (BST-S2, 100 W) | 3 | 30 kPa |  | 2.6 Ah | 18650 | 100% | NCM (LiNi0.5Co0.2Mn0.3O2) | Graphite | Carbonate-based (DEC, EC, PC) |  |  | Air (low-pressure chamber, airflow 120 m^3/h ≈ 0.56 m/s) | Bottom surface of each cell | 100 W |  |  |  | Heating rod adjacent to Batteries #1 and #2 |  |  | 621.44 ± 8.01 °C |  |  |  | Fire
10.1007/s10694-022-01321-3 | Four_B1_30 | 1 | Heating rod (BST-S2, 100 W) | 4 | 30 kPa |  | 2.6 Ah | 18650 | 100% | NCM (LiNi0.5Co0.2Mn0.3O2) | Graphite | Carbonate-based (DEC, EC, PC) |  |  | Air (low-pressure chamber, airflow 30 m^3/h ≈ 0.14 m/s) | Bottom surface of each cell | 100 W |  |  |  | Heating rod adjacent to Batteries #1 and #2 |  |  | 528.57 ± 8.48 °C |  |  |  | Fire
10.1007/s10694-022-01321-3 | Four_B1_60 | 1 | Heating rod (BST-S2, 100 W) | 4 | 30 kPa |  | 2.6 Ah | 18650 | 100% | NCM (LiNi0.5Co0.2Mn0.3O2) | Graphite | Carbonate-based (DEC, EC, PC) |  |  | Air (low-pressure chamber, airflow 60 m^3/h ≈ 0.28 m/s) | Bottom surface of each cell | 100 W |  |  |  | Heating rod adjacent to Batteries #1 and #2 |  |  | 552.33 ± 7.96 °C |  |  |  | Fire
10.1007/s10694-022-01321-3 | Four_B1_120 | 1 | Heating rod (BST-S2, 100 W) | 4 | 30 kPa |  | 2.6 Ah | 18650 | 100% | NCM (LiNi0.5Co0.2Mn0.3O2) | Graphite | Carbonate-based (DEC, EC, PC) |  |  | Air (low-pressure chamber, airflow 120 m^3/h ≈ 0.56 m/s) | Bottom surface of each cell | 100 W |  |  |  | Heating rod adjacent to Batteries #1 and #2 |  |  | 616.89 ± 8.62 °C |  |  |  | Fire
10.1007/s10694-022-01321-3 | Four_B2_30 | 1 | Heating rod (BST-S2, 100 W) | 4 | 30 kPa |  | 2.6 Ah | 18650 | 100% | NCM (LiNi0.5Co0.2Mn0.3O2) | Graphite | Carbonate-based (DEC, EC, PC) |  |  | Air (low-pressure chamber, airflow 30 m^3/h ≈ 0.14 m/s) | Bottom surface of each cell | 100 W |  |  |  | Heating rod adjacent to Batteries #1 and #2 |  |  | 535.57 ± 7.11 °C |  |  |  | Fire
10.1007/s10694-022-01321-3 | Four_B2_60 | 1 | Heating rod (BST-S2, 100 W) | 4 | 30 kPa |  | 2.6 Ah | 18650 | 100% | NCM (LiNi0.5Co0.2Mn0.3O2) | Graphite | Carbonate-based (DEC, EC, PC) |  |  | Air (low-pressure chamber, airflow 60 m^3/h ≈ 0.28 m/s) | Bottom surface of each cell | 100 W |  |  |  | Heating rod adjacent to Batteries #1 and #2 |  |  | 553.34 ± 8.21 °C |  |  |  | Fire
10.1007/s10694-022-01321-3 | Four_B2_120 | 1 | Heating rod (BST-S2, 100 W) | 4 | 30 kPa |  | 2.6 Ah | 18650 | 100% | NCM (LiNi0.5Co0.2Mn0.3O2) | Graphite | Carbonate-based (DEC, EC, PC) |  |  | Air (low-pressure chamber, airflow 120 m^3/h ≈ 0.56 m/s) | Bottom surface of each cell | 100 W |  |  |  | Heating rod adjacent to Batteries #1 and #2 |  |  | 634.55 ± 5.74 °C |  |  |  | Fire
10.1007/s10694-022-01321-3 | Four_B3_30 | 1 | Heating rod (BST-S2, 100 W) | 4 | 30 kPa |  | 2.6 Ah | 18650 | 100% | NCM (LiNi0.5Co0.2Mn0.3O2) | Graphite | Carbonate-based (DEC, EC, PC) |  |  | Air (low-pressure chamber, airflow 30 m^3/h ≈ 0.14 m/s) | Bottom surface of each cell | 100 W |  |  |  | Heating rod adjacent to Batteries #1 and #2 |  |  | 518.86 ± 6.86 °C |  |  |  | Fire
10.1007/s10694-022-01321-3 | Four_B3_60 | 1 | Heating rod (BST-S2, 100 W) | 4 | 30 kPa |  | 2.6 Ah | 18650 | 100% | NCM (LiNi0.5Co0.2Mn0.3O2) | Graphite | Carbonate-based (DEC, EC, PC) |  |  | Air (low-pressure chamber, airflow 60 m^3/h ≈ 0.28 m/s) | Bottom surface of each cell | 100 W |  |  |  | Heating rod adjacent to Batteries #1 and #2 |  |  | 544.38 ± 6.02 °C |  |  |  | Fire
10.1007/s10694-022-01321-3 | Four_B3_120 | 1 | Heating rod (BST-S2, 100 W) | 4 | 30 kPa |  | 2.6 Ah | 18650 | 100% | NCM (LiNi0.5Co0.2Mn0.3O2) | Graphite | Carbonate-based (DEC, EC, PC) |  |  | Air (low-pressure chamber, airflow 120 m^3/h ≈ 0.56 m/s) | Bottom surface of each cell | 100 W |  |  |  | Heating rod adjacent to Batteries #1 and #2 |  |  | 603.02 ± 9.19 °C |  |  |  | Fire
10.1007/s10694-022-01321-3 | Four_B4_30 | 1 | Heating rod (BST-S2, 100 W) | 4 | 30 kPa |  | 2.6 Ah | 18650 | 100% | NCM (LiNi0.5Co0.2Mn0.3O2) | Graphite | Carbonate-based (DEC, EC, PC) |  |  | Air (low-pressure chamber, airflow 30 m^3/h ≈ 0.14 m/s) | Bottom surface of each cell | 100 W |  |  |  | Heating rod adjacent to Batteries #1 and #2 |  |  | 516.22 ± 7.01 °C |  |  |  | Fire
10.1007/s10694-022-01321-3 | Four_B4_60 | 1 | Heating rod (BST-S2, 100 W) | 4 | 30 kPa |  | 2.6 Ah | 18650 | 100% | NCM (LiNi0.5Co0.2Mn0.3O2) | Graphite | Carbonate-based (DEC, EC, PC) |  |  | Air (low-pressure chamber, airflow 60 m^3/h ≈ 0.28 m/s) | Bottom surface of each cell | 100 W |  |  |  | Heating rod adjacent to Batteries #1 and #2 |  |  | 560.92 ± 2.64 °C |  |  |  | Fire
10.1007/s10694-022-01321-3 | Four_B4_120 | 1 | Heating rod (BST-S2, 100 W) | 4 | 30 kPa |  | 2.6 Ah | 18650 | 100% | NCM (LiNi0.5Co0.2Mn0.3O2) | Graphite | Carbonate-based (DEC, EC, PC) |  |  | Air (low-pressure chamber, airflow 120 m^3/h ≈ 0.56 m/s) | Bottom surface of each cell | 100 W |  |  |  | Heating rod adjacent to Batteries #1 and #2 |  |  | 614.96 ± 8.53 °C |  |  |  | Fire
10.1007/s10694-022-01322-2 | Single_Cell_TR | 1 | Side Heating (500 W electric heater, rear surface contact) | 1 |  |  | 243 Ah | Prismatic | 100% | LFP | Graphite |  |  |  | Air (combustion chamber) | TC4 at geometric center of side surface; TC6 10 cm above safety valve | 500 W |  |  |  | Rear surface (heater in close contact), with clamps and insulation panels | 164.9 °C (venting at TC4) | 199 °C (TR defined at dT/dt > 0.4 °C/s at TC4) | 525.5 °C (cell surface) |  |  |  | Jetting
10.1007/s10694-022-01322-2 | Module_Propagation_No_Extinguishing | 1 | Side Heating (500 W electric heater applied to first cell; heater off after first TR) | 4 |  |  | 243 Ah | Prismatic | 100% | LFP | Graphite |  |  |  | Air (combustion chamber) | Side surfaces (TC1–TC4); safety-valve/flame thermocouples (TC5–TC8) | 500 W |  |  |  | Rear surface of first cell; cells confined with clamps and insulation panels |  | 140–190 °C (per cell; TR observed after venting) |  |  |  |  | Jetting
10.1007/s10694-022-01322-2 | Module_12S_C6F12O_Suppression | 1 | Side Heating (500 W electric heater applied to one cell) with C6F12O total flooding suppression | 12 |  | C6F12O (dodecafluoro-2-methylpentan-3-one), 4 kg, release pressure 2.5 MPa, nozzle 1.1 m above module; total flooding in closed pack | 243 Ah | Prismatic | 100% | LFP | Graphite |  |  |  | Air (closed battery pack inside energy storage container) | TC1–TC12 on side surfaces; TC13 10 cm above module (ambient) | 500 W |  |  |  | Heater applied to one cell in module | 169.3 °C (first cell vent) | Immediate after venting of first cell (~169.3 °C) | ≤300 °C (battery surface, post-agent) |  |  |  | No Fire
10.1007/s10694-022-01351-x | Case_1_ARC_Cell | 1 | ARC (adiabatic heating) | 1 |  |  | 8.5 Ah | Aluminum case (prismatic) | 100% | Lithium Manganate | Lithium Titanate (LTO) |  |  |  |  | Intermediate (center) of cell; five thermocouples |  | 0.02 °C/min |  |  | Global (ARC furnace follows sample temperature) | 125.0 °C | 189.9 °C | 320.0 °C |  |  |  | No Fire
10.1007/s10694-022-01351-x | Case_2_HeatingPlate_Cell | 1 | Heating plate (500 W) | 1 |  |  | 8.5 Ah | Aluminum case (prismatic) | 100% | Lithium Manganate | Lithium Titanate (LTO) |  |  |  | Air (sealed explosion-proof barrel) | Positive and negative electrode ears; near pressure relief ports | 500 W |  |  |  | Cell wrapped with heating plate and thermal insulation cotton inside explosion-proof barrel | 83.1 °C (positive electrode) / 92.6 °C (negative electrode) at first venting/smoke |  |  | 374 s (voltage dropped to 0 V) |  | 24.3% | Smoking
10.1007/s10694-022-01351-x | Case_3_HeatingPlate_Igniter_Cell | 1 | Heating plate (500 W) with periodic igniter pulses | 1 |  |  | 8.5 Ah | Aluminum case (prismatic) | 100% | Lithium Manganate | Lithium Titanate (LTO) |  |  |  | Air (sealed explosion-proof barrel) | Positive and negative electrode ears; near pressure relief ports | 500 W |  |  |  | Cell wrapped with heating plate and thermal insulation cotton inside explosion-proof barrel | 81.9 °C (positive electrode) / 94.1 °C (negative electrode) at first venting |  |  | 412 s (voltage dropped to 0 V) |  |  | Fire
10.1007/s10694-022-01351-x | Case_5_FireSuppression_Module | 1 | Heating-induced TR in full-scale inner box (presumed heating plate used) | 6 |  | Fire detector tube filled with Dodecafluoro-2-methylpentan-3-one (1.4 kg, 1.65 MPa), nylon tube (OD 6 mm, ID 4 mm) mounted on outer frame | 8.5 Ah (per cell) | Aluminum case (prismatic) | 100% | Lithium Manganate | Lithium Titanate (LTO) |  |  |  | Air (container inner box) | Between positive/negative bus bars; ambient middle and far points in inner box | 500 W (global battery experiment statement) |  |  |  | Module inside inner box; detector tube near positive electrode pressure relief port (~10 mm outside bus bar) |  |  |  | 456 s (white smoke → open flame); suppression activation at 468 s; suppression completed at 476 s |  |  | Fire
10.1007/s10694-023-01383-x | Test_OneLayer | 1 | Gas burner (external flame heating through 24 mm opening) | 12 |  |  | 28 Ah | Prismatic (hard case) | 100% | NMC (unspecified) | Carbon | [7 empty] | 24 mm diameter opening exposing one cell to burner |  | Side |  |  |  | approx. 20 min
10.1007/s10694-023-01383-x | Test_TwoLayer | 1 | Gas burner (external flame heating through 24 mm opening) | 24 |  |  | 28 Ah | Prismatic (hard case) | 100% | NMC (unspecified) | Carbon | [7 empty] | 24 mm diameter opening exposing one cell to burner |  | Side |  |  |  | approx. 20 min
10.1007/s10694-024-01609-6 | Oven_220C_Experiment | 1 | Oven (220 °C) | 1 |  |  | 1.5 Ah | 18650 | 100% | LFP |  |  |  |  | Air | Surface (K-type thermocouple) |  |  |  | 220 °C | Global |  |  | 389.19 °C | 1084 s
10.1007/s10694-024-01609-6 | BottomHeating_1250 | 0 | Bottom Heating (heat flux 1250 J/(m2 s)) | 1 |  |  | 1.5 Ah | 18650 | 100% | LFP |  |  |  |  | Air | [5 empty] | Bottom |  |  | 110.29 °C
10.1007/s10694-024-01609-6 | BottomHeating_1500 | 1 | Bottom Heating (heat flux 1500 J/(m2 s)) | 1 |  |  | 1.5 Ah | 18650 | 100% | LFP |  |  |  |  | Air | [5 empty] | Bottom |  |  | 395.30 °C | 67081 s
10.1007/s10694-024-01609-6 | BottomHeating_1750 | 1 | Bottom Heating (heat flux 1750 J/(m2 s)) | 1 |  |  | 1.5 Ah | 18650 | 100% | LFP |  |  |  |  | Air | [5 empty] | Bottom |  |  | 398.57 °C | 40749 s
10.1007/s10694-024-01609-6 | BottomHeating_2000 | 1 | Bottom Heating (heat flux 2000 J/(m2 s)) | 1 |  |  | 1.5 Ah | 18650 | 100% | LFP |  |  |  |  | Air | [5 empty] | Bottom |  |  | 399.07 °C | 31242 s
10.1007/s10694-024-01609-6 | BottomHeating_2250 | 1 | Bottom Heating (heat flux 2250 J/(m2 s)) | 1 |  |  | 1.5 Ah | 18650 | 100% | LFP |  |  |  |  | Air | [5 empty] | Bottom |  |  | 402.92 °C | 26787 s
10.1007/s10694-024-01609-6 | BottomHeating_2250_Tamb_-25C | 1 | Bottom Heating (heat flux 2250 J/(m2 s)) | 1 |  |  | 1.5 Ah | 18650 | 100% | LFP |  |  |  |  | Air | [5 empty] | Bottom |  |  |  | 26776 s
10.1007/s10694-024-01609-6 | BottomHeating_2250_Tamb_-10C | 1 | Bottom Heating (heat flux 2250 J/(m2 s)) | 1 |  |  | 1.5 Ah | 18650 | 100% | LFP |  |  |  |  | Air | [5 empty] | Bottom |  |  |  | 22082 s
10.1007/s10694-024-01611-y | LFP_0_SOC | 1 | Side Heating (200 W heating rod) | 1 |  |  | 2 Ah | 18650 | 0% | LFP | Graphite |  |  |  | Air (explosion-proof box, no inerting) | Side surface opposite heater (average of TC1 & TC2) | 200 W |  |  |  | Side contact | ≈70 °C |  |  |  |  | 10–12% | No Fire | {"CO2": "≈40% of total", "H2": "detected", "CO": "detected", "CH4": "major combustible; highest among combustibles", "C2H4": "<2% of total", "C2H6": "<2% of total", "C3H6": "<2% of total", "VOC": "detected (multi-gas meter)"}
10.1007/s10694-024-01611-y | LFP_50_SOC | 1 | Side Heating (200 W heating rod) | 1 |  |  | 2 Ah | 18650 | 50% | LFP | Graphite |  |  |  | Air (explosion-proof box, no inerting) | Side surface opposite heater (average of TC1 & TC2) | 200 W |  |  |  | Side contact | ≈70 °C |  |  |  |  | 10–12% | No Fire | {"CO2": "≈40% of total", "H2": "detected (increases with SOC)", "CO": "detected (increases with SOC)", "CH4": "major combustible; increases with SOC", "C2H4": "<2% of total", "C2H6": "<2% of total", "C3H6": "<2% of total", "VOC": "detected (multi-gas meter; increases with SOC)"}
10.1007/s10694-024-01611-y | LFP_100_SOC | 1 | Side Heating (200 W heating rod) | 1 |  |  | 2 Ah | 18650 | 100% | LFP | Graphite |  |  |  | Air (explosion-proof box, no inerting) | Side surface opposite heater (average of TC1 & TC2) | 200 W |  |  |  | Side contact | ≈70 °C |  |  |  | 15 °C/s | 10–12% (slightly higher than at lower SOC) | No Fire | {"CO2": "≈40% of total", "H2": "detected (higher at 100% SOC)", "CO": "detected (higher at 100% SOC)", "CH4": "major combustible; highest among combustibles", "C2H4": "<2% of total", "C2H6": "<2% of total", "C3H6": "<2% of total", "VOC": "detected (multi-gas meter; higher at 100% SOC)"}
10.1007/s10694-024-01611-y | NCM622_0_SOC | 1 | Side Heating (200 W heating rod) | 1 |  |  | 2.6 Ah | 18650 | 0% | NCM622 | Graphite |  |  |  | Air (explosion-proof box, no inerting) | Side surface opposite heater (average of TC1 & TC2) | 200 W |  |  |  | Side contact | ≈70 °C |  |  |  |  | 10–12% | No Fire | {"CO2": "≈40% of total; more CO2 than LFP at same SOC", "H2": "detected", "CO": "detected", "CH4": "detected", "C2H4": "<2% of total", "C2H6": "<2% of total", "C3H6": "<2% of total", "VOC": "detected (multi-gas meter)"}
10.1007/s10694-024-01611-y | NCM622_50_SOC | 1 | Side Heating (200 W heating rod) | 1 |  |  | 2.6 Ah | 18650 | 50% | NCM622 | Graphite |  |  |  | Air (explosion-proof box, no inerting) | Side surface opposite heater (average of TC1 & TC2) | 200 W |  |  |  | Side contact | ≈70 °C |  |  |  |  | 10–12% | No Fire | {"CO2": "≈40% of total", "H2": "detected (similar to 0% SOC)", "CO": "detected (similar to 0% SOC)", "CH4": "detected (similar across SOCs)", "C2H4": "<2% of total", "C2H6": "<2% of total", "C3H6": "<2% of total", "VOC": "detected (multi-gas meter)"}
10.1007/s10694-024-01611-y | NCM622_100_SOC | 1 | Side Heating (200 W heating rod) | 1 |  |  | 2.6 Ah | 18650 | 100% | NCM622 | Graphite |  |  |  | Air (explosion-proof box, no inerting) | Side surface opposite heater (average of TC1 & TC2) | 200 W |  |  |  | Side contact | ≈70 °C |  |  |  | 40 °C/s | 37.4% | Fire | {"CO2": "≈40% of total; spike during ignition", "H2": "detected; sharp rise during jet sparks", "CO": "detected; sharp rise during jet sparks", "CH4": "detected", "C2H4": "<2% of total", "C2H6": "<2% of total", "C3H6": "<2% of total", "VOC": "detected; sharp rise during ignition (multi-gas meter)"}
https://doi.org/10.1007/s10694-024-01630-9 | NMC100_d0_v0_T298 | 1 | Side Heating (Copper Slug Heater), constant-power | 1 |  |  | 2.25 Ah | 18650 | 100% | NMC |  |  |  |  | Air | Average cell temperature (simulation) | 50 W |  |  |  | Side (radial), heater-cell gap d = 0 mm |  |  |  | 608.4 s | ≈7 K/s
https://doi.org/10.1007/s10694-024-01630-9 | NMC100_d4_v0_T298 | 1 | Side Heating (Copper Slug Heater), constant-power | 1 |  |  | 2.25 Ah | 18650 | 100% | NMC |  |  |  |  | Air | Average cell temperature (simulation) | 50 W |  |  |  | Side (radial), heater-cell gap d = 4 mm |  |  |  | 1598.2 s | ≈7 K/s
https://doi.org/10.1007/s10694-024-01630-9 | NMC100_d6_v0_T298 | 1 | Side Heating (Copper Slug Heater), constant-power | 1 |  |  | 2.25 Ah | 18650 | 100% | NMC |  |  |  |  | Air | Average cell temperature (simulation) | 50 W |  |  |  | Side (radial), heater-cell gap d = 6 mm |  |  |  | 2093.0 s | ≈7 K/s
https://doi.org/10.1007/s10694-024-01630-9 | NMC100_d8_v0_T298 | 0 | Side Heating (Copper Slug Heater), constant-power | 1 |  | Heat source isolation: heater-to-cell distance d = 8 mm | 2.25 Ah | 18650 | 100% | NMC |  |  |  |  | Air | Average cell temperature (simulation) | 50 W |  |  |  | Side (radial), heater-cell gap d = 8 mm | [6 empty] | No Fire
https://doi.org/10.1007/s10694-024-01630-9 | NMC100_d10_v0_T298 | 0 | Side Heating (Copper Slug Heater), constant-power | 1 |  | Heat source isolation: heater-to-cell distance d = 10 mm | 2.25 Ah | 18650 | 100% | NMC |  |  |  |  | Air | Average cell temperature (simulation) | 50 W |  |  |  | Side (radial), heater-cell gap d = 10 mm | [6 empty] | No Fire
https://doi.org/10.1007/s10694-024-01630-9 | NMC100_d0_v0_T358 | 1 | Side Heating (Copper Slug Heater), constant-power | 1 |  |  | 2.25 Ah | 18650 | 100% | NMC |  |  |  |  | Air | Average cell temperature (simulation) | 50 W |  |  |  | Side (radial), heater-cell gap d = 0 mm |  |  |  | 387.7 s
https://doi.org/10.1007/s10694-024-01630-9 | NMC100_d2_v0_T298 | 1 | Side Heating (Copper Slug Heater), constant-power | 1 |  | Forced air cooling: v = 0 m/s (baseline, no airflow) | 2.25 Ah | 18650 | 100% | NMC |  |  |  |  | Air | Average cell temperature (simulation) | 50 W |  |  |  | Side (radial), heater-cell gap d = 2 mm |  |  |  | 1198.2 s
https://doi.org/10.1007/s10694-024-01630-9 | NMC100_d2_v0.1_T298 | 1 | Side Heating (Copper Slug Heater), constant-power | 1 |  | Forced air cooling: v = 0.10 m/s | 2.25 Ah | 18650 | 100% | NMC |  |  |  |  | Air | Average cell temperature (simulation) | 50 W |  |  |  | Side (radial), heater-cell gap d = 2 mm |  |  |  | 2424.7 s
https://doi.org/10.1007/s10694-024-01630-9 | NMC100_d2_v0.2_T298 | 1 | Side Heating (Copper Slug Heater), constant-power | 1 |  | Forced air cooling: v = 0.20 m/s | 2.25 Ah | 18650 | 100% | NMC |  |  |  |  | Air | Average cell temperature (simulation) | 50 W |  |  |  | Side (radial), heater-cell gap d = 2 mm |  |  |  | 5155.8 s
https://doi.org/10.1007/s10694-024-01630-9 | NMC100_d2_v0.25_T298 | 0 | Side Heating (Copper Slug Heater), constant-power | 1 |  | Forced air cooling: v = 0.25 m/s (TR prevented) | 2.25 Ah | 18650 | 100% | NMC |  |  |  |  | Air | Average cell temperature (simulation) | 50 W |  |  |  | Side (radial), heater-cell gap d = 2 mm | [6 empty] | No Fire
https://doi.org/10.1007/s10694-024-01630-9 | NMC100_d2_v0.3_T298 | 0 | Side Heating (Copper Slug Heater), constant-power | 1 |  | Forced air cooling: v = 0.30 m/s (TR prevented) | 2.25 Ah | 18650 | 100% | NMC |  |  |  |  | Air | Average cell temperature (simulation) | 50 W |  |  |  | Side (radial), heater-cell gap d = 2 mm | [6 empty] | No Fire
https://doi.org/10.1007/s10694-024-01631-8 | Test_1_NoSuppression | 1 | Bottom Heating Panel (450 W) | 3 |  |  | 135 Ah | Prismatic | 100% | Li(NiCoMn)O2 (NCM) | Graphite |  |  |  | Air | Upper and lower cell surfaces (TC2, TC4, TC6 on top; TC1, TC3, TC5 bottom) | 450 W |  | 200 mm x 150 mm x 5 mm |  | Bottom of Cell A (adjacent to heating plate) | 134 °C (cell A surface at venting, 663 s) | 143 °C (cell B surface at TR) | 890 °C | Cell A: 674 s (flame onset); Cell B: 741 s; Cell C: 836 s |  | 44% (average per cell after TR) | Fire
https://doi.org/10.1007/s10694-024-01631-8 | Test_2_Water_20s | 1 | Bottom Heating Panel (450 W) | 3 |  | Water spray at 0.5 kg/s for 20 s | 135 Ah | Prismatic | 100% | Li(NiCoMn)O2 (NCM) | Graphite |  |  |  | Air | Upper and lower cell surfaces (TC2, TC4, TC6 on top; TC1, TC3, TC5 bottom) | 450 W |  | 200 mm x 150 mm x 5 mm |  | Bottom of Cell A (adjacent to heating plate) |  |  |  | Post-spray TR delay: Cell B 82 s; Cell C 199 s | Max cooling rate of cell A: 32 °C/s; post-spray heating rate: 22 °C/s | 44% (average per cell after TR) | Fire
https://doi.org/10.1007/s10694-024-01631-8 | Test_3_Water_30s | 1 | Bottom Heating Panel (450 W) | 3 |  | Water spray at 0.5 kg/s for 30 s | 135 Ah | Prismatic | 100% | Li(NiCoMn)O2 (NCM) | Graphite |  |  |  | Air | Upper and lower cell surfaces (TC2, TC4, TC6 on top; TC1, TC3, TC5 bottom) | 450 W |  | 200 mm x 150 mm x 5 mm |  | Bottom of Cell A (adjacent to heating plate) |  |  | 710 °C | Cell A: 900 s; Cell B: 1104 s; Cell C: 1228 s | Max heating rate (pre-spray): 74 °C/s; max cooling rate: 42 °C/s; post-spray heating rate: 19 °C/s | 44% (average per cell after TR) | Fire
https://doi.org/10.1007/s10694-024-01631-8 | Test_4_Water_40s | 1 | Bottom Heating Panel (450 W) | 3 |  | Water spray at 0.5 kg/s for 40 s | 135 Ah | Prismatic | 100% | Li(NiCoMn)O2 (NCM) | Graphite |  |  |  | Air | Upper and lower cell surfaces (TC2, TC4, TC6 on top; TC1, TC3, TC5 bottom) | 450 W |  | 200 mm x 150 mm x 5 mm |  | Bottom of Cell A (adjacent to heating plate) |  |  |  | Post-spray TR delay: Cell B 166 s; Cell C 288 s | Max cooling rate of cell A: 45 °C/s; post-spray heating rate: 21.5 °C/s | 44% (average per cell after TR) | Fire
https://doi.org/10.1007/s10694-024-01631-8 | Test_5_Hydrogel_20s | 1 | Bottom Heating Panel (450 W) | 3 |  | Hydrogel spray at 0.5 kg/s for 20 s | 135 Ah | Prismatic | 100% | Li(NiCoMn)O2 (NCM) | Graphite |  |  |  | Air | Upper and lower cell surfaces (TC2, TC4, TC6 on top; TC1, TC3, TC5 bottom) | 450 W |  | 200 mm x 150 mm x 5 mm |  | Bottom of Cell A (adjacent to heating plate) |  |  |  | Post-spray TR delay: Cell B 294 s; Cell C 604 s | Max cooling rate of cell A: 89.5 °C/s; post-spray heating rate: 11.5 °C/s | 44% (average per cell after TR) | Fire
https://doi.org/10.1007/s10694-024-01631-8 | Test_6_Hydrogel_30s | 1 | Bottom Heating Panel (450 W) | 3 |  | Hydrogel spray at 0.5 kg/s for 30 s | 135 Ah | Prismatic | 100% | Li(NiCoMn)O2 (NCM) | Graphite |  |  |  | Air | Upper and lower cell surfaces (TC2, TC4, TC6 on top; TC1, TC3, TC5 bottom) | 450 W |  | 200 mm x 150 mm x 5 mm |  | Bottom of Cell A (adjacent to heating plate) |  |  | 732 °C | Cell A: 715 s; Cell B: 833 s; Cell C: 1143 s | Max cooling rate of cell A: 105.5 °C/s; post-spray heating rate: 8 °C/s | 44% (average per cell after TR) | Fire
https://doi.org/10.1007/s10694-024-01631-8 | Test_7_Hydrogel_40s | 1 | Bottom Heating Panel (450 W) | 3 |  | Hydrogel spray at 0.5 kg/s for 40 s | 135 Ah | Prismatic | 100% | Li(NiCoMn)O2 (NCM) | Graphite |  |  |  | Air | Upper and lower cell surfaces (TC2, TC4, TC6 on top; TC1, TC3, TC5 bottom) | 450 W |  | 200 mm x 150 mm x 5 mm |  | Bottom of Cell A (adjacent to heating plate) |  |  |  | Post-spray TR delay: Cell B 619 s; Cell C 722 s | Max cooling rate of cell A: 108 °C/s; post-spray heating rate: 9.5 °C/s | 44% (average per cell after TR) | Fire
10.1007/s10694-024-01687-6 | Test_0_Control | 1 | Side heating (custom contact plate) | 2 (series) |  |  | 60 Ah | Prismatic | 100% | LiFePO4 |  |  |  |  | Air (sealed stainless-steel explosion-proof chamber) | Battery surface (8 K-type thermocouples on A and B) | 2.0 kW |  | 200 mm x 400 mm |  | Battery A heated face via contact plate; Battery B adjacent (2S pack) |  |  |  | Battery A: 1253 s to rapid TR; Battery B: 1457 s to rapid TR |  |  | Explosion | {"CO": "724 ppm"}
10.1007/s10694-024-01687-6 | Test_1_Water | 1 | Side heating (custom contact plate) | 2 (series) |  | Water spray, 20 s at 0.2 kg/s; nozzle 0.5 m above; sprayed 30 s after Battery A entered rapid TR | 60 Ah | Prismatic | 100% | LiFePO4 |  |  |  |  | Air (sealed stainless-steel explosion-proof chamber) | Battery surface (8 K-type thermocouples on A and B) | 2.0 kW |  | 200 mm x 400 mm |  | Battery A heated face via contact plate; Battery B adjacent (2S pack) |  |  | Battery A Tremax: 349 °C; Battery B Tremax: 186 °C |  | Cooling 7 °C/s during spray (Battery A) |  | Explosion | {"CO": "598 ppm"}
10.1007/s10694-024-01687-6 | Test_2_WaterMist | 1 | Side heating (custom contact plate) | 2 (series) |  | Water mist, 20 s at 0.2 kg/s; nozzle 0.5 m above; sprayed 30 s after Battery A entered rapid TR (2.0 MPa system) | 60 Ah | Prismatic | 100% | LiFePO4 |  |  |  |  | Air (sealed stainless-steel explosion-proof chamber) | Battery surface (8 K-type thermocouples on A and B) | 2.0 kW |  | 200 mm x 400 mm |  | Battery A heated face via contact plate; Battery B adjacent (2S pack) |  |  | Battery A Tremax: 295 °C; Battery B Tremax: 159 °C |  | Cooling 9.5 °C/s during spray (Battery A) |  | Smoking | {"CO": "623 ppm"}
10.1007/s10694-024-01687-6 | Test_3_DryPowder | 1 | Side heating (custom contact plate) | 2 (series) |  | Dry powder, 20 s at 0.2 kg/s; nozzle 0.5 m above; sprayed 30 s after Battery A entered rapid TR (1.2 MPa) | 60 Ah | Prismatic | 100% | LiFePO4 |  |  |  |  | Air (sealed stainless-steel explosion-proof chamber) | Battery surface (8 K-type thermocouples on A and B) | 2.0 kW |  | 200 mm x 400 mm |  | Battery A heated face via contact plate; Battery B adjacent (2S pack) |  |  | Battery A Tremax: 415 °C; Battery B Tremax: 426 °C |  | Cooling 3 °C/s during spray (Battery A) |  | Fire | {"CO": "681 ppm"}
10.1007/s10694-024-01687-6 | Test_4_CO2 | 1 | Side heating (custom contact plate) | 2 (series) |  | Carbon dioxide, 20 s at 0.2 kg/s; nozzle 0.5 m above; sprayed 30 s after Battery A entered rapid TR | 60 Ah | Prismatic | 100% | LiFePO4 |  |  |  |  | Air (sealed stainless-steel explosion-proof chamber) | Battery surface (8 K-type thermocouples on A and B) | 2.0 kW |  | 200 mm x 400 mm |  | Battery A heated face via contact plate; Battery B adjacent (2S pack) |  |  | Battery A Tremax: 371 °C; Battery B Tremax: 342 °C |  | Cooling 4 °C/s during spray (Battery A) |  | Fire | {"CO": "652 ppm"}
10.1007/s10694-024-01687-6 | Test_5_HFC227ea | 1 | Side heating (custom contact plate) | 2 (series) |  | Heptafluoropropane (HFC-227ea), 20 s at 0.2 kg/s; nozzle 0.5 m above; sprayed 30 s after Battery A entered rapid TR | 60 Ah | Prismatic | 100% | LiFePO4 |  |  |  |  | Air (sealed stainless-steel explosion-proof chamber) | Battery surface (8 K-type thermocouples on A and B) | 2.0 kW |  | 200 mm x 400 mm |  | Battery A heated face via contact plate; Battery B adjacent (2S pack) |  |  | Battery A Tremax: 195 °C; Battery B Tremax: 84 °C |  | Cooling 18.5 °C/s during spray (Battery A) |  | Smoking | {"CO": "312 ppm"}
10.1007/s10694-024-01687-6 | Test_6_WaterBased | 1 | Side heating (custom contact plate) | 2 (series) |  | Water-based agent (MSQ), 20 s at 0.2 kg/s; nozzle 0.5 m above; sprayed 30 s after Battery A entered rapid TR | 60 Ah | Prismatic | 100% | LiFePO4 |  |  |  |  | Air (sealed stainless-steel explosion-proof chamber) | Battery surface (8 K-type thermocouples on A and B) | 2.0 kW |  | 200 mm x 400 mm |  | Battery A heated face via contact plate; Battery B adjacent (2S pack) |  |  | Battery A Tremax: 269 °C; Battery B Tremax: 143 °C |  | Cooling 11 °C/s during spray (Battery A) |  | Smoking | {"CO": "451 ppm"}
10.1007/s10694-024-01687-6 | Test_7_3AFFF | 1 | Side heating (custom contact plate) | 2 (series) |  | 3% Aqueous film-forming foam (AFFF), 20 s at 0.2 kg/s; nozzle 0.5 m above; sprayed 30 s after Battery A entered rapid TR | 60 Ah | Prismatic | 100% | LiFePO4 |  |  |  |  | Air (sealed stainless-steel explosion-proof chamber) | Battery surface (8 K-type thermocouples on A and B) | 2.0 kW |  | 200 mm x 400 mm |  | Battery A heated face via contact plate; Battery B adjacent (2S pack) |  |  | Battery A Tremax: 307 °C; Battery B Tremax: 154 °C |  | Cooling 7.5 °C/s during spray (Battery A) |  | Fire | {"CO": "482 ppm"}
10.1007/s10694-024-01687-6 | Test_8_C6F12O | 1 | Side heating (custom contact plate) | 2 (series) |  | Perfluorohexanone (C6F12O), 20 s at 0.2 kg/s; nozzle 0.5 m above; sprayed 30 s after Battery A entered rapid TR (flames extinguished ~3 s) | 60 Ah | Prismatic | 100% | LiFePO4 |  |  |  |  | Air (sealed stainless-steel explosion-proof chamber) | Battery surface (8 K-type thermocouples on A and B) | 2.0 kW |  | 200 mm x 400 mm |  | Battery A heated face via contact plate; Battery B adjacent (2S pack) |  |  | Battery A Tremax: 240 °C; Battery B Tremax: 103 °C |  | Cooling 21 °C/s during spray (Battery A) |  | Smoking | {"CO": "405 ppm"}
10.1007/s10694-024-01687-6 | Test_9_Hydrogel | 1 | Side heating (custom contact plate) | 2 (series) |  | Hydrogel, 20 s at 0.2 kg/s; nozzle 0.5 m above; sprayed 30 s after Battery A entered rapid TR | 60 Ah | Prismatic | 100% | LiFePO4 |  |  |  |  | Air (sealed stainless-steel explosion-proof chamber) | Battery surface (8 K-type thermocouples on A and B) | 2.0 kW |  | 200 mm x 400 mm |  | Battery A heated face via contact plate; Battery B adjacent (2S pack) |  |  | Battery A Tremax: 149 °C; Battery B Tremax: 83 °C |  | Cooling 24.5 °C/s during spray (Battery A) |  | No Fire | {"CO": "251 ppm"}
10.1007/s10694-024-01687-6 | Test_10_LiquidNitrogen | 1 | Side heating (custom contact plate) | 2 (series) |  | Liquid nitrogen (LN2), 20 s at 0.2 kg/s; nozzle 0.5 m above; sprayed 30 s after Battery A entered rapid TR | 60 Ah | Prismatic | 100% | LiFePO4 |  |  |  |  | Air (sealed stainless-steel explosion-proof chamber) | Battery surface (8 K-type thermocouples on A and B) | 2.0 kW |  | 200 mm x 400 mm |  | Battery A heated face via contact plate; Battery B adjacent (2S pack) |  |  | Battery A Tremax: 145 °C; Battery B Tremax: 64 °C |  | Cooling 48 °C/s during spray (Battery A); minimum surface temperature −118 °C in ~9 s |  | No Fire | {"CO": "232 ppm"}
10.1007/s10694-025-01703-3 | NCM111_module | 1 | Side Heating (500 W heating sheet) | 4 |  |  | 37 Ah | Prismatic | 100% | NCM111 (Li(Ni0.3Co0.3Mn0.3)O2) | Graphite | LiPF6 in DMC/DEC/EMC (1:1:1 vol) | PE with nanoscale Al2O3 ceramic coating (PVDF-bonded) | 165 Wh/kg | Air (open space) | Type K thermocouples on front, side, and back surfaces of each cell (e.g., T1f, T1s, T1b) | 500 W |  |  |  | Front surface of 1# cell |  | 446.3 °C (front surface of 1# cell) | 753.7 °C (front surface) | 238 s (1# cell venting/TR trigger time) |  |  | Smoking | {"CO": "152.4 mg/m3"}
10.1007/s10694-025-01703-3 | NCM523_module | 1 | Side Heating (500 W heating sheet) | 4 |  |  | 50 Ah | Prismatic | 100% | NCM523 (Li(Ni0.5Co0.2Mn0.3)O2) | Graphite | LiPF6 in DMC/DEC/EMC (1:1:1 vol) | PE with nanoscale Al2O3 ceramic coating (PVDF-bonded) | 205 Wh/kg | Air (open space) | Type K thermocouples on front, side, and back surfaces of each cell (e.g., T1f, T1s, T1b) | 500 W |  |  |  | Front surface of 1# cell |  |  | 945.8 °C (front surface) | 243 s (1# cell venting/TR trigger time) |  |  | Fire | {"CO": "183.6 mg/m3"}
10.1007/s10694-025-01703-3 | NCM622_module | 1 | Side Heating (500 W heating sheet) | 4 |  |  | 50 Ah | Prismatic | 100% | NCM622 (Li(Ni0.6Co0.2Mn0.2)O2) | Graphite | LiPF6 in DMC/DEC/EMC (1:1:1 vol) | PE with nanoscale Al2O3 ceramic coating (PVDF-bonded) | 211 Wh/kg | Air (open space) | Type K thermocouples on front, side, and back surfaces of each cell (e.g., T1f, T1s, T1b) | 500 W |  |  |  | Front surface of 1# cell |  |  | 991.2 °C (front surface) | 217 s (1# cell venting/TR trigger time) |  |  | Fire | {"CO": "119.9 mg/m3"}
10.1007/s10694-025-01708-y | Sample_1a | 1 | External heating (cell heated in 80-L pressure vessel) | 1 |  |  |  | Prismatic | 100% | NMC (high-Ni) |  |  |  |  | N2 (<1% O2) in 80-L pressure vessel | Cell surface (three type-K thermocouples) | [7 empty] | 612 °C
10.1007/s10694-025-01708-y | Sample_1b | 1 | External heating (cell heated in 80-L pressure vessel) | 1 |  |  |  | Prismatic | 100% | NMC (high-Ni) |  |  |  |  | N2 (<1% O2) in 80-L pressure vessel | Cell surface (three type-K thermocouples) | [7 empty] | 614 °C
10.1007/s10694-025-01708-y | Sample_1c | 1 | External heating (cell heated in 80-L pressure vessel) | 1 |  |  |  | Prismatic | 50% | NMC (high-Ni) |  |  |  |  | N2 (<1% O2) in 80-L pressure vessel | Cell surface (three type-K thermocouples) | [10 empty] | 43%
10.1007/s10694-025-01708-y | Sample_2a | 1 | External heating (cell heated in 80-L pressure vessel) | 1 |  |  |  | Prismatic | 100% | NMC (high-Ni) |  |  |  |  | N2 (<1% O2) in 80-L pressure vessel | Cell surface (three type-K thermocouples) | [7 empty] | 716 °C
10.1007/s10694-025-01708-y | Sample_2b | 1 | External heating (cell heated in 80-L pressure vessel) | 1 |  |  |  | Prismatic | 100% | NMC (high-Ni) |  |  |  |  | N2 (<1% O2) in 80-L pressure vessel | Cell surface (three type-K thermocouples) | [7 empty] | 781 °C
10.1007/s10694-025-01723-z | NCM_Baseline_SOC75_NoCoolant | 1 | Localized contact heating (constant heat flux) | 5 | 101 kPa |  | 40 Ah | Prismatic (square) | 75% | NCM |  |  |  |  | Air (300 K) | Core center |  |  |  |  | Local on cell #1 wall (contact heat source); heat flux ≈25,000 W/m2 |  | ΔT 80–90 K (critical temperature rise to trigger TR) | ≈1150 K (pack maximum during TR) | 95–120 s (critical inter-cell propagation time); cell #5 reached TR at ~700 s
10.1007/s10694-025-01723-z | LFP_Baseline_SOC75_NoCoolant | 1 | Localized contact heating (constant heat flux) | 5 | 101 kPa |  | 50 Ah | Prismatic (square) | 75% | LFP |  |  |  |  | Air (300 K) | Core center |  |  |  |  | Local on cell #1 wall (contact heat source); heat flux ≈25,000 W/m2 |  | ΔT 105–120 K (critical temperature rise to trigger TR) | ≈720 K (pack maximum during TR) | ≈3000 s (critical inter-cell propagation time); cell #5 reached TR at ~7940 s
10.1007/s10694-025-01723-z | NCM_Refrigerant_0p080kgs_Immediate | 1 | Localized contact heating (constant heat flux) with early refrigerant spray | 5 | 101 kPa | Refrigerant spray cooling (continuous); flow rate 0.080 kg/s; duration ≤200 s | 40 Ah | Prismatic (square) | 75% (assumed same as baseline) | NCM |  |  |  |  | Air (300 K) | Core center |  |  |  |  | Local on cell #1 wall (contact heat source); heat flux ≈25,000 W/m2 |  |  |  | >200 s for cell #2 (no TR in #2 within spray window; propagation suppressed). Temperature at #2 dropped ~30 K in 50 s after spray start |  |  | No Fire
10.1007/s10694-025-01723-z | LFP_Refrigerant_0p038kgs_Immediate | 1 | Localized contact heating (constant heat flux) with early refrigerant spray | 5 | 101 kPa | Refrigerant spray cooling (continuous); flow rate 0.038 kg/s; duration ≤200 s | 50 Ah | Prismatic (square) | 75% (assumed same as baseline) | LFP |  |  |  |  | Air (300 K) | Core center |  |  |  |  | Local on cell #1 wall (contact heat source); heat flux ≈25,000 W/m2 |  |  |  | Propagation largely suppressed at 0.038 kg/s (TR not observed beyond cell #2 within test window; cell #2 may still undergo TR) |  |  | No Fire
10.1007/s10694-025-01723-z | NCM_Refrigerant_Delay_75s | 1 | Localized contact heating (constant heat flux) with delayed refrigerant spray | 5 | 101 kPa | Refrigerant spray cooling (continuous); start within 75 s of TR onset | 40 Ah | Prismatic (square) | 75% (assumed same as baseline) | NCM |  |  |  |  | Air (300 K) | Core center |  |  |  |  | Local on cell #1 wall (contact heat source); heat flux ≈25,000 W/m2 |  |  |  | No TR propagation when spray starts within 75 s (cell #2 did not reach TR) |  |  | No Fire
10.1007/s10694-025-01723-z | NCM_Refrigerant_Delay_100s | 1 | Localized contact heating (constant heat flux) with delayed refrigerant spray | 5 | 101 kPa | Refrigerant spray cooling (continuous); start 100 s after TR onset | 40 Ah | Prismatic (square) | 75% (assumed same as baseline) | NCM |  |  |  |  | Air (300 K) | Core center |  |  |  |  | Local on cell #1 wall (contact heat source); heat flux ≈25,000 W/m2 |  |  |  | Cell #2 TR not completely suppressed when spray starts at 100 s (propagation delay but not prevented) |  |  | No Fire
10.1007/s10694-025-01723-z | LFP_Refrigerant_Delay_150s | 1 | Localized contact heating (constant heat flux) with delayed refrigerant spray | 5 | 101 kPa | Refrigerant spray cooling (continuous); start within 150 s of TR onset | 50 Ah | Prismatic (square) | 75% (assumed same as baseline) | LFP |  |  |  |  | Air (300 K) | Core center |  |  |  |  | Local on cell #1 wall (contact heat source); heat flux ≈25,000 W/m2 |  |  |  | No TR propagation when spray starts within 150 s (system fully suppressed) |  |  | No Fire
10.1007/s10694-025-01723-z | LFP_Refrigerant_Delay_200s | 1 | Localized contact heating (constant heat flux) with delayed refrigerant spray | 5 | 101 kPa | Refrigerant spray cooling (continuous); start 200 s after TR onset | 50 Ah | Prismatic (square) | 75% (assumed same as baseline) | LFP |  |  |  |  | Air (300 K) | Core center |  |  |  |  | Local on cell #1 wall (contact heat source); heat flux ≈25,000 W/m2 |  |  |  | Cell #2 TR not completely suppressed when spray starts at 200 s (propagation inhibition weakened) |  |  | No Fire
10.1007/s10694-025-01723-z | NCM_Refrigerant_Duration_100s | 1 | Localized contact heating (constant heat flux) with limited-duration refrigerant spray | 5 | 101 kPa | Refrigerant spray cooling; duration 100 s (continuous) | 40 Ah | Prismatic (square) | 75% (assumed same as baseline) | NCM |  |  |  |  | Air (300 K) | Core center |  |  |  |  | Local on cell #1 wall (contact heat source); heat flux ≈25,000 W/m2 |  |  |  | TR scale effectively controlled with 100 s spray; propagation delayed but not fully prevented (cell #2 may still reach TR) |  |  | No Fire
10.1007/s10694-025-01723-z | NCM_Refrigerant_Duration_200s | 1 | Localized contact heating (constant heat flux) with extended-duration refrigerant spray | 5 | 101 kPa | Refrigerant spray cooling; duration 200 s (continuous) | 40 Ah | Prismatic (square) | 75% (assumed same as baseline) | NCM |  |  |  |  | Air (300 K) | Core center |  |  |  |  | Local on cell #1 wall (contact heat source); heat flux ≈25,000 W/m2 |  |  |  | No TR propagation with 200 s spray (cell #2 did not reach TR; system effectively suppressed) |  |  | No Fire
10.1007/s10694-025-01723-z | LFP_Refrigerant_Duration_50s | 1 | Localized contact heating (constant heat flux) with limited-duration refrigerant spray | 5 | 101 kPa | Refrigerant spray cooling; duration 50 s (continuous) | 50 Ah | Prismatic (square) | 75% (assumed same as baseline) | LFP |  |  |  |  | Air (300 K) | Core center |  |  |  |  | Local on cell #1 wall (contact heat source); heat flux ≈25,000 W/m2 |  |  |  | TR scale effectively controlled but cell #2 still reached TR; later cells (#4–#5) did not receive enough energy to trigger TR within test window |  |  | No Fire
10.1007/s10694-025-01723-z | LFP_Refrigerant_Duration_100s | 1 | Localized contact heating (constant heat flux) with limited-duration refrigerant spray | 5 | 101 kPa | Refrigerant spray cooling; duration 100 s (continuous) | 50 Ah | Prismatic (square) | 75% (assumed same as baseline) | LFP |  |  |  |  | Air (300 K) | Core center |  |  |  |  | Local on cell #1 wall (contact heat source); heat flux ≈25,000 W/m2 |  |  |  | Subsequent reactions suppressed in time; propagation beyond cell #2 prevented within test window |  |  | No Fire
10.1007/s10694-025-01723-z | LFP_Refrigerant_Duration_150s | 1 | Localized contact heating (constant heat flux) with extended-duration refrigerant spray | 5 | 101 kPa | Refrigerant spray cooling; duration 150 s (continuous) | 50 Ah | Prismatic (square) | 75% (assumed same as baseline) | LFP |  |  |  |  | Air (300 K) | Core center |  |  |  |  | Local on cell #1 wall (contact heat source); heat flux ≈25,000 W/m2 |  |  |  | Complete suppression (temperature reversal observed; cell #2 temperature decreased; no TR propagation) |  |  | No Fire
https://doi.org/10.1007/s10800-025-02269-2 | SingleCell_ThermalOnly | 1 | Side Heating (800 W plate) | 1 |  |  | 340 Ah | Prismatic | 100% | LFP | Graphite |  |  | 180 Wh/kg | Air (combustion chamber with exhaust) | Battery surface near heating plate; gas thermocouples 5–40 cm above battery; surface positions (1: back, 2: near safety valve, 3: side, 4: front center, 5: upper-left front, 6: bottom-right front) | 800 W |  |  |  | One side/front section of the battery |  | ≈370 °C (surface near heating plate at safety valve rupture) | 375 ± 5 °C (surface average under thermal abuse) |  |  | 16.8 ± 1% | Jetting
10.1007/s10973-011-1452-6 | Sample_A | 1 | Adiabatic Calorimeter (VSP2 Heat-Wait-Search) | 1 |  |  |  | 18650 | 50% | LiCoO2 (LCO) | [5 empty] | Thermocouple in contact with battery in VSP2 test cell |  |  |  |  | Global (adiabatic calorimeter) | 179.3 °C | 200 °C | 403.6 °C |  | 5,147.7 °C/min | 7.74%
10.1007/s10973-011-1452-6 | Sample_B | 1 | Adiabatic Calorimeter (VSP2 Heat-Wait-Search) | 1 |  |  |  | 18650 | 100% | LiCoO2 (LCO) | [5 empty] | Thermocouple in contact with battery in VSP2 test cell |  |  |  |  | Global (adiabatic calorimeter) | 144.3 °C | 200 °C | 733.1 °C |  | 37,468.8 °C/min | 20.00% | Explosion
10.1007/s10973-013-3137-9 | Sample A | 1 | Adiabatic calorimeter (VSP2, Heat–Wait–Search mode) | 1 |  |  |  | 18650 | storage state | LiFePO4 | [10 empty] | Global (adiabatic calorimeter) | 200.50 °C | 200.50 °C | 217.75 °C | 330 min | 1.32 °C/min
10.1007/s10973-013-3137-9 | Sample B | 1 | Adiabatic calorimeter (VSP2, Heat–Wait–Search mode) | 1 |  |  |  | 18650 | fully charged | LiFePO4 | [10 empty] | Global (adiabatic calorimeter) | 199.94 °C | 199.94 °C | 243.23 °C |  | 5.39 °C/min
10.1007/s10973-013-3137-9 | Sample C | 1 | Adiabatic calorimeter (VSP2, Heat–Wait–Search mode) | 1 |  |  |  | 18650 | storage state | LiCoO2 | [10 empty] | Global (adiabatic calorimeter) | 160.45 °C | 160.45 °C | 280.10 °C | 240 min | 8,940.54 °C/min
10.1007/s10973-013-3137-9 | Sample D | 1 | Adiabatic calorimeter (VSP2, Heat–Wait–Search mode) | 1 |  |  |  | 18650 | fully charged | LiCoO2 | [10 empty] | Global (adiabatic calorimeter) | 130.54 °C | 130.54 °C | 370.03 °C |  | 56,569.45 °C/min
10.1007/s10973-016-5755-5 | 1C_50%_SOC | 1 | Adiabatic calorimeter (VSP2, heat-wait-search) | 1 |  |  | 295 mAh | Pouch | 50% | LiCoO2 | Graphite | Polymer electrolyte |  |  |  | Thermocouple attached to cell surface (held by aluminum tape) |  |  |  |  | Global (adiabatic calorimeter) | 457.5 K | 457.5 K | 670.0 K |  | 2848.7 K/min | 11.6% | No Fire
10.1007/s10973-016-5755-5 | 3C_50%_SOC | 1 | Adiabatic calorimeter (VSP2, heat-wait-search) | 1 |  |  | 295 mAh | Pouch | 50% | LiCoO2 | Graphite | Polymer electrolyte |  |  |  | Thermocouple attached to cell surface (held by aluminum tape) |  |  |  |  | Global (adiabatic calorimeter) | 458.3 K | 458.3 K | 647.0 K |  | 1447.3 K/min | 12.3% | No Fire
10.1007/s10973-016-5755-5 | 5C_50%_SOC | 1 | Adiabatic calorimeter (VSP2, heat-wait-search) | 1 |  |  | 295 mAh | Pouch | 50% | LiCoO2 | Graphite | Polymer electrolyte |  |  |  | Thermocouple attached to cell surface (held by aluminum tape) |  |  |  |  | Global (adiabatic calorimeter) | 457.6 K | 457.6 K | 686.0 K |  | 2960.1 K/min | 12.0% | Explosion
10.1007/s10973-016-5755-5 | 1C_100%_SOC | 1 | Adiabatic calorimeter (VSP2, heat-wait-search) | 1 |  |  | 295 mAh | Pouch | 100% | LiCoO2 | Graphite | Polymer electrolyte |  |  |  | Thermocouple attached to cell surface (held by aluminum tape) |  |  |  |  | Global (adiabatic calorimeter) | 434.5 K | 434.5 K | 810.5 K |  | 9925.5 K/min | 11.5% | No Fire
10.1007/s10973-016-5755-5 | 3C_100%_SOC | 1 | Adiabatic calorimeter (VSP2, heat-wait-search) | 1 |  |  | 295 mAh | Pouch | 100% | LiCoO2 | Graphite | Polymer electrolyte |  |  |  | Thermocouple attached to cell surface (held by aluminum tape) |  |  |  |  | Global (adiabatic calorimeter) | 431.1 K | 431.1 K | 750.1 K |  | 5413.4 K/min | 13.5% | No Fire
10.1007/s10973-016-5755-5 | 5C_100%_SOC | 1 | Adiabatic calorimeter (VSP2, heat-wait-search) | 1 |  |  | 295 mAh | Pouch | 100% | LiCoO2 | Graphite | Polymer electrolyte |  |  |  | Thermocouple attached to cell surface (held by aluminum tape) |  |  |  |  | Global (adiabatic calorimeter) | 407.3 K | 407.3 K | 804.0 K |  | 10946.3 K/min | 20.0% | Explosion
10.1007/s10973-016-5767-1 | NCR18650A_exp1 | 1 | Confinement oven (external heating) | 1 |  |  | 3070 mAh | 18650 | 100% | LiNi0.8Co0.15Al0.05O2 |  |  |  | 225 Wh/g |  | Top side of cell surface | Constant power (value not specified) | Continuous heating (system capability 0.1–5 K/min; actual rate not specified) |  | 200 °C | Global (oven) | 152.5 °C | 189.1 °C | 802.4 °C |  | 19,242.0 °C/min |  | Explosion
10.1007/s10973-016-5767-1 | NCR18650A_exp2 | 1 | Confinement oven (external heating) | 1 |  |  | 3070 mAh | 18650 | 100% | LiNi0.8Co0.15Al0.05O2 |  |  |  | 225 Wh/g |  | Top side of cell surface | Constant power (value not specified) | Continuous heating (system capability 0.1–5 K/min; actual rate not specified) |  | 200 °C | Global (oven) | 153.1 °C | 190.0 °C | 986.5 °C |  | 24,582.0 °C/min |  | Explosion
10.1007/s10973-016-5767-1 | NCR18650A_exp3 | 1 | Confinement oven (external heating) | 1 |  |  | 3070 mAh | 18650 | 100% | LiNi0.8Co0.15Al0.05O2 |  |  |  | 225 Wh/g |  | Top side of cell surface | Constant power (value not specified) | Continuous heating (system capability 0.1–5 K/min; actual rate not specified) |  | 200 °C | Global (oven) | 157.7 °C | 194.1 °C | 1019.1 °C |  | 25,260.0 °C/min |  | Explosion
10.1007/s10973-016-5767-1 | NCR18650B_exp1 | 1 | Confinement oven (external heating) | 1 |  |  | 3350 mAh | 18650 | 100% | LiNi0.8Co0.15Al0.05O2 |  |  |  | 243 Wh/g |  | Top side of cell surface | Constant power (value not specified) | Continuous heating (system capability 0.1–5 K/min; actual rate not specified) |  | 200 °C | Global (oven) | 151.3 °C | 180.9 °C | 861.0 °C |  | 20,286.0 °C/min |  | Explosion
10.1007/s10973-016-5767-1 | NCR18650B_exp2 | 1 | Confinement oven (external heating) | 1 |  |  | 3350 mAh | 18650 | 100% | LiNi0.8Co0.15Al0.05O2 |  |  |  | 243 Wh/g |  | Top side of cell surface | Constant power (value not specified) | Continuous heating (system capability 0.1–5 K/min; actual rate not specified) |  | 200 °C | Global (oven) | 152.3 °C | 183.4 °C | 794.0 °C |  | 17,610.0 °C/min |  | Explosion
10.1007/s10973-016-5767-1 | NCR18650B_exp3 | 1 | Confinement oven (external heating) | 1 |  |  | 3350 mAh | 18650 | 100% | LiNi0.8Co0.15Al0.05O2 |  |  |  | 243 Wh/g |  | Top side of cell surface | Constant power (value not specified) | Continuous heating (system capability 0.1–5 K/min; actual rate not specified) |  | 200 °C | Global (oven) | 149.5 °C | 190.3 °C | 1104.5 °C |  | 27,594.0 °C/min |  | Explosion
https://doi.org/10.1007/s10973-018-7599-7 | SOC_0_150W | 1 | Cylindrical contact heater (self-made, modified cone calorimeter) | 1 |  |  | 2.0 Ah | 18650 | 0% | 98% Li(Ni0.5Co0.2Mn0.3)O2 + 2% LiMn2O4 | Natural graphite | LiPF6 in EC/EMC/DMC | Ceramic-coated separator |  | Air | Battery surface | 150 W |  | 0.061 m diameter, 0.08 m height |  | All-around contact (cylindrical heater) | 177.9 °C | 278.0 °C | 312.3 °C | 1044 s |  |  | Smoking | {"CH4": "detected (before and after TR)", "CO": "detected (before and after TR)", "CO2": "detected (before and after TR)"}
https://doi.org/10.1007/s10973-018-7599-7 | SOC_25_150W | 1 | Cylindrical contact heater (self-made, modified cone calorimeter) | 1 |  |  | 2.0 Ah | 18650 | 25% | 98% Li(Ni0.5Co0.2Mn0.3)O2 + 2% LiMn2O4 | Natural graphite | LiPF6 in EC/EMC/DMC | Ceramic-coated separator |  | Air | Battery surface | 150 W |  | 0.061 m diameter, 0.08 m height |  | All-around contact (cylindrical heater) | 191.8 °C | 280.0 °C | 457.3 °C | 1058 s | 42.7 °C/s |  | Fire | {"CH4": "detected (before and after TR)", "CO": "detected (before and after TR)", "CO2": "detected (before and after TR)"}
https://doi.org/10.1007/s10973-018-7599-7 | SOC_50_150W | 1 | Cylindrical contact heater (self-made, modified cone calorimeter) | 1 |  |  | 2.0 Ah | 18650 | 50% | 98% Li(Ni0.5Co0.2Mn0.3)O2 + 2% LiMn2O4 | Natural graphite | LiPF6 in EC/EMC/DMC | Ceramic-coated separator |  | Air | Battery surface | 150 W |  | 0.061 m diameter, 0.08 m height |  | All-around contact (cylindrical heater) | 187.3 °C | 257.6 °C | 504.8 °C | 983 s | 100.2 °C/s |  | Fire | {"CH4": "detected (before and after TR)", "CO": "detected (before and after TR)", "CO2": "detected (before and after TR)"}
https://doi.org/10.1007/s10973-018-7599-7 | SOC_75_150W | 1 | Cylindrical contact heater (self-made, modified cone calorimeter) | 1 |  |  | 2.0 Ah | 18650 | 75% | 98% Li(Ni0.5Co0.2Mn0.3)O2 + 2% LiMn2O4 | Natural graphite | LiPF6 in EC/EMC/DMC | Ceramic-coated separator |  | Air | Battery surface | 150 W |  | 0.061 m diameter, 0.08 m height |  | All-around contact (cylindrical heater) | 193.7 °C | 256.7 °C | 576.3 °C | 997 s | 99.3 °C/s |  | Fire | {"CH4": "detected (before and after TR)", "CO": "detected (before and after TR)", "CO2": "detected (before and after TR)"}
https://doi.org/10.1007/s10973-018-7599-7 | SOC_100_150W | 1 | Cylindrical contact heater (self-made, modified cone calorimeter) | 1 |  |  | 2.0 Ah | 18650 | 100% | 98% Li(Ni0.5Co0.2Mn0.3)O2 + 2% LiMn2O4 | Natural graphite | LiPF6 in EC/EMC/DMC | Ceramic-coated separator |  | Air | Battery surface | 150 W |  | 0.061 m diameter, 0.08 m height |  | All-around contact (cylindrical heater) | 169.5 °C | 235.6 °C | 539.0 °C | 927 s | 157.8 °C/s |  | Fire | {"CH4": "detected (before and after TR)", "CO": "detected (before and after TR)", "CO2": "detected (before and after TR)"}
https://doi.org/10.1007/s10973-018-7599-7 | SOC_100_200W | 1 | Cylindrical contact heater (self-made, modified cone calorimeter) | 1 |  |  | 2.0 Ah | 18650 | 100% | 98% Li(Ni0.5Co0.2Mn0.3)O2 + 2% LiMn2O4 | Natural graphite | LiPF6 in EC/EMC/DMC | Ceramic-coated separator |  | Air | Battery surface | 200 W |  | 0.061 m diameter, 0.08 m height |  | All-around contact (cylindrical heater) | 170.2 °C | 249.6 °C | 504.3 °C | 743 s | 155.0 °C/s |  | Fire | {"CH4": "detected (before and after TR)", "CO": "detected (before and after TR)", "CO2": "detected (before and after TR)"}
https://doi.org/10.1007/s10973-018-7599-7 | SOC_70_150W | 1 | Cylindrical contact heater (self-made, modified cone calorimeter) | 1 |  |  | 2.0 Ah | 18650 | 70% | 98% Li(Ni0.5Co0.2Mn0.3)O2 + 2% LiMn2O4 | Natural graphite | LiPF6 in EC/EMC/DMC | Ceramic-coated separator |  | Air | Battery surface | 150 W |  | 0.061 m diameter, 0.08 m height |  | All-around contact (cylindrical heater) | [6 empty] | Fire | {"CH4": "detected", "CO": "detected", "CO2": "detected"}
https://doi.org/10.1007/s10973-018-7599-7 | SOC_80_150W | 1 | Cylindrical contact heater (self-made, modified cone calorimeter) | 1 |  |  | 2.0 Ah | 18650 | 80% | 98% Li(Ni0.5Co0.2Mn0.3)O2 + 2% LiMn2O4 | Natural graphite | LiPF6 in EC/EMC/DMC | Ceramic-coated separator |  | Air | Battery surface | 150 W |  | 0.061 m diameter, 0.08 m height |  | All-around contact (cylindrical heater) | [6 empty] | Fire | {"CH4": "detected", "CO": "detected", "CO2": "detected"}
https://doi.org/10.1007/s10973-018-7599-7 | SOC_90_150W | 1 | Cylindrical contact heater (self-made, modified cone calorimeter) | 1 |  |  | 2.0 Ah | 18650 | 90% | 98% Li(Ni0.5Co0.2Mn0.3)O2 + 2% LiMn2O4 | Natural graphite | LiPF6 in EC/EMC/DMC | Ceramic-coated separator |  | Air | Battery surface | 150 W |  | 0.061 m diameter, 0.08 m height |  | All-around contact (cylindrical heater) | [6 empty] | Fire | {"CH4": "detected", "CO": "detected", "CO2": "detected"}
10.1007/s10973-018-7891-6 | SOC_25_2kW | 1 | Bottom electric heater (cone calorimeter) | 3 |  |  | 1.3 Ah | 18650 | 25% | NMC | Graphite |  |  |  | Air (well-ventilated cone chamber) | Surface (mid of battery) | 2.0 kW |  |  |  | Bottom (1 cm below pack) |  | 235 °C | 548 °C | 251 s |  |  | Fire
10.1007/s10973-018-7891-6 | SOC_50_2kW | 1 | Bottom electric heater (cone calorimeter) | 3 |  |  | 1.3 Ah | 18650 | 50% | NMC | Graphite |  |  |  | Air (well-ventilated cone chamber) | Surface (mid of battery) | 2.0 kW |  |  |  | Bottom (1 cm below pack) |  | 231 °C | 566 °C | 229 s |  |  | Fire
10.1007/s10973-018-7891-6 | SOC_75_2kW | 1 | Bottom electric heater (cone calorimeter) | 3 |  |  | 1.3 Ah | 18650 | 75% | NMC | Graphite |  |  |  | Air (well-ventilated cone chamber) | Surface (mid of battery) | 2.0 kW |  |  |  | Bottom (1 cm below pack) |  | 236 °C | 647 °C | 218 s |  |  | Fire
10.1007/s10973-018-7891-6 | SOC_100_2kW | 1 | Bottom electric heater (cone calorimeter) | 3 |  |  | 1.3 Ah | 18650 | 100% | NMC | Graphite |  |  |  | Air (well-ventilated cone chamber) | Surface (mid of battery) | 2.0 kW |  |  |  | Bottom (1 cm below pack) |  | 229 °C | 728 °C | 196 s |  |  | Fire
10.1007/s10973-018-7891-6 | Power_1kW_SOC75 | 1 | Bottom electric heater (cone calorimeter) | 3 |  |  | 1.3 Ah | 18650 | 75% | NMC | Graphite |  |  |  | Air (well-ventilated cone chamber) | Surface (mid of battery) | 1.0 kW |  |  |  | Bottom (1 cm below pack) |  | 187 °C | 589 °C | 446 s |  |  | Fire
10.1007/s10973-018-7891-6 | Power_1p5kW_SOC75 | 1 | Bottom electric heater (cone calorimeter) | 3 |  |  | 1.3 Ah | 18650 | 75% | NMC | Graphite |  |  |  | Air (well-ventilated cone chamber) | Surface (mid of battery) | 1.5 kW |  |  |  | Bottom (1 cm below pack) |  | 199 °C | 596 °C | 267 s |  |  | Fire
10.1007/s10973-018-7891-6 | Power_2kW_SOC75_RunB | 1 | Bottom electric heater (cone calorimeter) | 3 |  |  | 1.3 Ah | 18650 | 75% | NMC | Graphite |  |  |  | Air (well-ventilated cone chamber) | Surface (mid of battery) | 2.0 kW |  |  |  | Bottom (1 cm below pack) |  | 223 °C | 648 °C | 228 s |  |  | Fire
10.1007/s10973-018-7891-6 | Treatment_None_SOC75_2kW_RunC | 1 | Bottom electric heater (cone calorimeter) | 3 |  |  | 1.3 Ah | 18650 | 75% (no concurrent cycling) | NMC | Graphite |  |  |  | Air (well-ventilated cone chamber) | Surface (mid of battery) | 2.0 kW |  |  |  | Bottom (1 cm below pack) |  | 239 °C | 651 °C | 229 s |  |  | Fire
10.1007/s10973-018-7891-6 | Treatment_Discharge_3C_SOC75_2kW | 1 | Bottom electric heater (cone calorimeter) | 3 |  |  | 1.3 Ah | 18650 | 75% (discharging at 3C during heating) | NMC | Graphite |  |  |  | Air (well-ventilated cone chamber) | Surface (mid of battery) | 2.0 kW |  |  |  | Bottom (1 cm below pack) |  | 234 °C | 642 °C | 213 s |  |  | Fire
10.1007/s10973-018-7891-6 | Treatment_Charge_3C_SOC75_2kW | 1 | Bottom electric heater (cone calorimeter) | 3 |  |  | 1.3 Ah | 18650 | 75% (charging at 3C during heating) | NMC | Graphite |  |  |  | Air (well-ventilated cone chamber) | Surface (mid of battery) | 2.0 kW |  |  |  | Bottom (1 cm below pack) |  | 214 °C | 634 °C | 199 s |  |  | Fire
10.1007/s10973-019-08459-3 | SOC_100_flux_11.1 | 1 | External radiant heating (incident heat flux 11.1 kW/m^2) with external igniter | 1 |  |  | 60 Ah | Pouch | 100% | LiFePO4 | Graphite | Not specified (reactions discussed for LiPF6 in EC/PC/DMC) | Polypropylene with ceramic coating |  | Air (well-ventilated) | Top surface (average of 4 thermocouples), lug, bottom center |  |  |  |  | Top (global radiant exposure) |  | 268.5 °C | 578.3 °C | 540 s |  |  | Jetting | {"O2": "decrease <0.8% (well-ventilated)", "CO": "measured; increased sharply at TR (no numeric reported)", "CO2": "measured; increased sharply at TR (no numeric reported)"}
10.1007/s10973-019-08459-3 | SOC_100_flux_8.8 | 1 | External radiant heating (incident heat flux 8.8 kW/m^2) with external igniter | 1 |  |  | 60 Ah | Pouch | 100% | LiFePO4 | Graphite | Not specified (reactions discussed for LiPF6 in EC/PC/DMC) | Polypropylene with ceramic coating |  | Air (well-ventilated) | Top surface (average of 4 thermocouples), lug, bottom center |  |  |  |  | Top (global radiant exposure) |  |  | 566.8 °C | 586 s |  |  | Jetting
10.1007/s10973-019-08459-3 | SOC_100_flux_6.5 | 1 | External radiant heating (incident heat flux 6.5 kW/m^2) with external igniter | 1 |  |  | 60 Ah | Pouch | 100% | LiFePO4 | Graphite | Not specified (reactions discussed for LiPF6 in EC/PC/DMC) | Polypropylene with ceramic coating |  | Air (well-ventilated) | Top surface (average of 4 thermocouples), lug, bottom center |  |  |  |  | Top (global radiant exposure) |  |  | 528.6 °C | 997 s |  |  | Jetting
10.1007/s10973-019-08459-3 | SOC_50_flux_11.1 | 1 | External radiant heating (incident heat flux 11.1 kW/m^2) with external igniter | 1 |  |  | 60 Ah | Pouch | 50% | LiFePO4 | Graphite | Not specified (reactions discussed for LiPF6 in EC/PC/DMC) | Polypropylene with ceramic coating |  | Air (well-ventilated) | Top surface (average of 4 thermocouples), lug, bottom center |  |  |  |  | Top (global radiant exposure) |  |  |  | 871 s |  |  | Jetting | {"O2": "decrease <0.8% (well-ventilated)", "CO": "measured; increased sharply at TR (no numeric reported)", "CO2": "measured; increased sharply at TR (no numeric reported)"}
10.1007/s10973-019-08459-3 | SOC_0_flux_11.1 | 1 | External radiant heating (incident heat flux 11.1 kW/m^2) with external igniter | 1 |  |  | 60 Ah | Pouch | 0% | LiFePO4 | Graphite | Not specified (reactions discussed for LiPF6 in EC/PC/DMC) | Polypropylene with ceramic coating |  | Air (well-ventilated) | Top surface (average of 4 thermocouples), lug, bottom center |  |  |  |  | Top (global radiant exposure) |  |  |  | 1044 s |  |  | Fire | {"O2": "decrease <0.8% (well-ventilated)", "CO": "measured; increased sharply at TR (no numeric reported)", "CO2": "measured; increased sharply at TR (no numeric reported)"}
10.1007/s10973-019-09026-6 | H_Open_0mm | 1 | Resistance wire surface heating (uniform) | 3 |  |  | 2.6 Ah | 18650 | 100% | NCM (nickel–cobalt–manganese) | Graphite | LiPF6 in VC/DEC |  |  | Air (open, 23 °C) | Top, bottom, center surface |  |  |  |  | Uniform surface (wire wound around cell) |  | First: 220 °C; Second: 413 °C; Third: 243 °C | ≈900 °C | Shortest interval between adjacent TR: 85 s | 33.45 °C/s (second battery) |  | Fire
10.1007/s10973-019-09026-6 | H_Open_2mm | 1 | Resistance wire surface heating (uniform) | 3 |  |  | 2.6 Ah | 18650 | 100% | NCM (nickel–cobalt–manganese) | Graphite | LiPF6 in VC/DEC |  |  | Air (open, 23 °C) | Top, bottom, center surface |  |  |  |  | Uniform surface (wire wound around cell) |  |  | 214 °C (adjacent second battery surface) |  | 0.67 °C/s (adjacent cell) |  | No Fire
10.1007/s10973-019-09026-6 | H_Open_4mm | 1 | Resistance wire surface heating (uniform) | 3 |  |  | 2.6 Ah | 18650 | 100% | NCM (nickel–cobalt–manganese) | Graphite | LiPF6 in VC/DEC |  |  | Air (open, 23 °C) | Top, bottom, center surface |  |  |  |  | Uniform surface (wire wound around cell) |  |  | 640 °C (first battery) |  |  |  | Fire
10.1007/s10973-019-09026-6 | H_Open_6mm | 1 | Resistance wire surface heating (uniform) | 3 |  |  | 2.6 Ah | 18650 | 100% | NCM (nickel–cobalt–manganese) | Graphite | LiPF6 in VC/DEC |  |  | Air (open, 23 °C) | Top, bottom, center surface |  |  |  |  | Uniform surface (wire wound around cell) |  |  | 97 °C (adjacent second battery surface) |  |  |  | No Fire
10.1007/s10973-019-09026-6 | H_Open_10mm | 1 | Resistance wire surface heating (uniform) | 3 |  |  | 2.6 Ah | 18650 | 100% | NCM (nickel–cobalt–manganese) | Graphite | LiPF6 in VC/DEC |  |  | Air (open, 23 °C) | Top, bottom, center surface |  |  |  |  | Uniform surface (wire wound around cell) |  |  | 80 °C (adjacent second battery surface) |  |  |  | No Fire
10.1007/s10973-019-09026-6 | V_Open_0mm | 1 | Resistance wire surface heating (uniform) | 2 |  |  | 2.6 Ah | 18650 | 100% | NCM (nickel–cobalt–manganese) | Graphite | LiPF6 in VC/DEC |  |  | Air (open, 23 °C) | Top, bottom, center surface |  |  |  |  | Uniform surface (wire wound around cell) |  |  |  | Interval top-to-bottom TR: 5 s | Upper: 107.5 °C/s; Lower: 22 °C/s |  | Fire
10.1007/s10973-019-09026-6 | V_Open_2mm | 1 | Resistance wire surface heating (uniform) | 2 |  |  | 2.6 Ah | 18650 | 100% | NCM (nickel–cobalt–manganese) | Graphite | LiPF6 in VC/DEC |  |  | Air (open, 23 °C) | Top, bottom, center surface |  |  |  |  | Uniform surface (wire wound around cell) |  |  |  | Interval top-to-bottom TR: 24 s | Upper: 101 °C/s; Lower: 16.5 °C/s |  | Fire
10.1007/s10973-019-09026-6 | V_Open_4mm | 1 | Resistance wire surface heating (uniform) | 2 |  |  | 2.6 Ah | 18650 | 100% | NCM (nickel–cobalt–manganese) | Graphite | LiPF6 in VC/DEC |  |  | Air (open, 23 °C) | Top, bottom, center surface |  |  |  |  | Uniform surface (wire wound around cell) |  |  |  | Interval top-to-bottom TR: 39 s | Upper: 66.5 °C/s; Lower: 17.5 °C/s |  | Fire
10.1007/s10973-019-09026-6 | V_Open_8mm | 0 | Resistance wire surface heating (uniform) | 2 |  |  | 2.6 Ah | 18650 | 100% | NCM (nickel–cobalt–manganese) | Graphite | LiPF6 in VC/DEC |  |  | Air (open, 23 °C) | Top, bottom, center surface |  |  |  |  | Uniform surface (wire wound around cell) |  |  | 88 °C (upper battery) |  | Upper: 0.9 °C/s; Lower: 12.2 °C/s |  | No Fire
10.1007/s10973-019-09026-6 | V_Open_12mm | 0 | Resistance wire surface heating (uniform) | 2 |  |  | 2.6 Ah | 18650 | 100% | NCM (nickel–cobalt–manganese) | Graphite | LiPF6 in VC/DEC |  |  | Air (open, 23 °C) | Top, bottom, center surface |  |  |  |  | Uniform surface (wire wound around cell) |  |  | 59 °C (upper battery) |  | Upper: 0.73 °C/s; Lower: 11 °C/s |  | No Fire
10.1007/s10973-019-09026-6 | H_Closed_2mm | 1 | Resistance wire surface heating (closed box) | 3 |  |  | 2.6 Ah | 18650 | 100% | NCM (nickel–cobalt–manganese) | Graphite | LiPF6 in VC/DEC |  |  | Air (closed environment) | Top, bottom, center surface |  |  |  |  | Uniform surface (wire wound around cell) |  |  |  | Second cell: ≈87 s after first spatter; Third cell: ≈222 s after first spatter |  |  | Fire
10.1007/s10973-019-09026-6 | H_Closed_4mm | 1 | Resistance wire surface heating (closed box) | 3 |  |  | 2.6 Ah | 18650 | 100% | NCM (nickel–cobalt–manganese) | Graphite | LiPF6 in VC/DEC |  |  | Air (closed environment) | Top, bottom, center surface |  |  |  |  | Uniform surface (wire wound around cell) |  |  |  | Interval between two batteries losing control: ≈247 s; third battery only opened safety valve |  |  | Smoking
10.1007/s10973-019-09026-6 | H_Closed_6mm | 0 | Resistance wire surface heating (closed box) | 3 |  |  | 2.6 Ah | 18650 | 100% | NCM (nickel–cobalt–manganese) | Graphite | LiPF6 in VC/DEC |  |  | Air (closed environment) | Top, bottom, center surface |  |  |  |  | Uniform surface (wire wound around cell) |  |  |  |  | ≤0.66 °C/s (adjacent cell; TR did not occur) |  | No Fire
10.1007/s10973-019-09026-6 | V_Closed_4mm | 1 | Resistance wire surface heating (closed box) | 2 |  |  | 2.6 Ah | 18650 | 100% | NCM (nickel–cobalt–manganese) | Graphite | LiPF6 in VC/DEC |  |  | Air (closed environment) | Top, bottom, center surface |  |  |  |  | Uniform surface (wire wound around cell) |  |  | 183 °C (upper battery during spillage) |  |  |  | Fire
10.1007/s10973-019-09026-6 | V_Closed_8mm | 0 | Resistance wire surface heating (closed box) | 2 |  |  | 2.6 Ah | 18650 | 100% | NCM (nickel–cobalt–manganese) | Graphite | LiPF6 in VC/DEC |  |  | Air (closed environment) | Top, bottom, center surface |  |  |  |  | Uniform surface (wire wound around cell) |  |  | 128 °C (upper battery) |  |  |  | No Fire
https://doi.org/10.1007/s10973-020-09274-x | Upper_d1_SOC0 | 0 | Side thermal radiation (2 kW source, 10 cm diameter) at 4 cm offset | 2 |  |  | 2.6 Ah | 18650 | 0% | NCM523 | Graphite | LiPF6 in EC/PC/DMC |  | 216 Wh/kg | Air | Surface and midline (T1/T2/T3/T4 thermocouples) | 2 kW |  | 10 cm diameter |  | Side radiation; batteries 4 cm from source; upper layer shielded by thermal baffle |  |  |  | 1630 s (safety valve cracking) |  |  | Smoking | {"C2H6": "detected", "C2H4": "detected", "C3H6": "detected", "CO2": "detected", "H2": "detected"}
https://doi.org/10.1007/s10973-020-09274-x | Upper_d1_SOC50 | 1 | Side thermal radiation (2 kW source, 10 cm diameter) at 4 cm offset | 2 |  |  | 2.6 Ah | 18650 | 50% | NCM523 | Graphite | LiPF6 in EC/PC/DMC |  | 216 Wh/kg | Air | Surface and midline (T1/T2/T3/T4 thermocouples) | 2 kW |  | 10 cm diameter |  | Side radiation; batteries 4 cm from source; upper layer shielded by thermal baffle |  |  | 700 °C | 1112 s (safety valve cracking) |  |  | Fire | {"C2H6": "detected", "C2H4": "detected", "C3H6": "detected", "CO2": "detected", "H2": "detected", "SO2": "2 ppm (max)"}
https://doi.org/10.1007/s10973-020-09274-x | Upper_d1_SOC100 | 1 | Side thermal radiation (2 kW source, 10 cm diameter) at 4 cm offset | 2 |  |  | 2.6 Ah | 18650 | 100% | NCM523 | Graphite | LiPF6 in EC/PC/DMC |  | 216 Wh/kg | Air | Surface and midline (T1/T2/T3/T4 thermocouples) | 2 kW |  | 10 cm diameter |  | Side radiation; batteries 4 cm from source; upper layer shielded by thermal baffle |  |  | 850 °C | 810 s (ejection) |  |  | Fire | {"C2H6": "detected", "C2H4": "detected", "C3H6": "detected", "CO2": "detected", "H2": "detected", "SO2": "detected (ppm; value not provided)"}
https://doi.org/10.1007/s10973-020-09274-x | Upper_d4_SOC50_NoTR | 0 | Side thermal radiation (2 kW source, 10 cm diameter) at 4 cm offset | 2 |  |  | 2.6 Ah | 18650 | 50% | NCM523 | Graphite | LiPF6 in EC/PC/DMC |  | 216 Wh/kg | Air | Surface and midline (T1/T2/T3/T4 thermocouples) | 2 kW |  | 10 cm diameter |  | Side radiation; batteries 4 cm from source; upper layer shielded by thermal baffle |  |  | 158 °C |  |  |  | No Fire
https://doi.org/10.1007/s10973-020-09274-x | Upper_d5_SOC100_NoTR | 0 | Side thermal radiation (2 kW source, 10 cm diameter) at 4 cm offset | 2 |  |  | 2.6 Ah | 18650 | 100% | NCM523 | Graphite | LiPF6 in EC/PC/DMC |  | 216 Wh/kg | Air | Surface and midline (T1/T2/T3/T4 thermocouples) | 2 kW |  | 10 cm diameter |  | Side radiation; batteries 4 cm from source; upper layer shielded by thermal baffle |  |  | 152 °C |  |  |  | No Fire
10.1007/s10973-020-10195-y | Single_Cell_NMC111 | 1 | Adiabatic calorimetry (VSP2, Heat–Wait–Search) | 1 |  |  | 2.9 Ah | 18650 | 100% | NMC111 (LiNi1/3Mn1/3Co1/3O2) | [5 empty] | Cell surface (K-type thermocouple under insulating tape) |  |  |  |  | Global (adiabatic guard heater) | 186.6 °C |  | 383.2 °C |  | 2837.2 °C/min |  | No Fire
10.1007/s10973-020-10195-y | Module_2S_NMC111 | 1 | Adiabatic calorimetry (VSP2, Heat–Wait–Search) | 2 (2S) |  |  | 2.9 Ah | 18650 | 100% | NMC111 (LiNi1/3Mn1/3Co1/3O2) | [5 empty] | Cell surface (K-type thermocouple under insulating tape) |  |  |  |  | Global (adiabatic guard heater) | 142.5 °C | 142.5 °C | 1213.0 °C |  | 96705.9 °C/min |  | Explosion
10.1007/s10973-022-11324-5 | Immersion_3h_pack | 1 | Side heating (cylindrical heating rods) | 6 |  |  | 2.6 Ah | 18650 | 100% | LiCoO2 | Graphite |  |  |  | Air (20 ± 5 °C, 30 ± 10% RH) | Cell surface (mid-height, center of can) | 2000 W |  | Same as 18650 cell (∅18 mm × 65 mm) |  | Direct side contact on cells B1 and B2 |  | ≈205 °C (ignition temperature of B1/B2) |  |  |  |  | Fire
10.1007/s10973-022-11394-5 | SOC100_exp1 | 1 | Oven (graphite, pseudo-adiabatic calorimeter) | 1 |  |  | 5000 mAh | 21700 (cylindrical) | 100% | LiNi0.8Co0.15Al0.05O2 (NCA) | [5 empty] | Surface |  | 1 °C/min | Graphite oven inner diameter 150 mm, height 215 mm | 250 °C | Global (oven) | 133.0 °C | 146.0 °C | 1178.2 °C |  | 64,536.0 °C/min | 54.0% | Fire
10.1007/s10973-022-11394-5 | SOC100_exp2 | 1 | Oven (graphite, pseudo-adiabatic calorimeter) | 1 |  |  | 5000 mAh | 21700 (cylindrical) | 100% | LiNi0.8Co0.15Al0.05O2 (NCA) | [5 empty] | Surface |  | 1 °C/min | Graphite oven inner diameter 150 mm, height 215 mm | 250 °C | Global (oven) | 130.1 °C | 145.5 °C | 1257.9 °C |  | 47,760.0 °C/min | 51.5% | Fire
10.1007/s10973-022-11394-5 | SOC50_exp1 | 1 | Oven (graphite, pseudo-adiabatic calorimeter) | 1 |  |  | 5000 mAh | 21700 (cylindrical) | 50% | LiNi0.8Co0.15Al0.05O2 (NCA) | [5 empty] | Surface |  | 1 °C/min | Graphite oven inner diameter 150 mm, height 215 mm | 250 °C | Global (oven) | 145.9 °C | 173.9 °C | 980.1 °C |  | 51,528.0 °C/min | 34.9% | Fire
10.1007/s10973-022-11394-5 | SOC50_exp2 | 1 | Oven (graphite, pseudo-adiabatic calorimeter) | 1 |  |  | 5000 mAh | 21700 (cylindrical) | 50% | LiNi0.8Co0.15Al0.05O2 (NCA) | [5 empty] | Surface |  | 1 °C/min | Graphite oven inner diameter 150 mm, height 215 mm | 250 °C | Global (oven) | 147.8 °C | 174.4 °C | 936.7 °C |  | 38,760.0 °C/min | 33.3% | Fire
10.1007/s10973-022-11394-5 | SOC25_exp1 | 1 | Oven (graphite, pseudo-adiabatic calorimeter) | 1 |  |  | 5000 mAh | 21700 (cylindrical) | 25% | LiNi0.8Co0.15Al0.05O2 (NCA) | [5 empty] | Surface |  | 1 °C/min | Graphite oven inner diameter 150 mm, height 215 mm | 250 °C | Global (oven) | 175.0 °C | 199.8 °C | 634.9 °C |  | 10,824.0 °C/min | 21.6% | Fire
10.1007/s10973-022-11394-5 | SOC25_exp2 | 1 | Oven (graphite, pseudo-adiabatic calorimeter) | 1 |  |  | 5000 mAh | 21700 (cylindrical) | 25% | LiNi0.8Co0.15Al0.05O2 (NCA) | [5 empty] | Surface |  | 1 °C/min | Graphite oven inner diameter 150 mm, height 215 mm | 250 °C | Global (oven) | 176.8 °C | 194.9 °C | 584.3 °C |  | 9,144.0 °C/min | 35.5% | Fire
https://doi.org/10.1007/s10973-022-11766-x | Single_SOC_100 | 1 | Radiant plate heater | 1 |  |  | 3 Ah | 32650 | 100% | LiFePO4 | Graphite | [5 empty] | 1.5 kW |  | 250 mm x 250 mm | [5 empty] | 630 s |  | 17.3% | Jetting
https://doi.org/10.1007/s10973-022-11766-x | Single_SOC_75 | 1 | Radiant plate heater | 1 |  |  | 3 Ah | 32650 | 75% | LiFePO4 | Graphite | [5 empty] | 1.5 kW |  | 250 mm x 250 mm | [5 empty] | 657 s |  | 16.9% | Jetting
https://doi.org/10.1007/s10973-022-11766-x | Single_SOC_50 | 1 | Radiant plate heater | 1 |  |  | 3 Ah | 32650 | 50% | LiFePO4 | Graphite | [5 empty] | 1.5 kW |  | 250 mm x 250 mm | [5 empty] | 680 s |  | 16.5% | Jetting
https://doi.org/10.1007/s10973-022-11766-x | Single_SOC_25 | 1 | Radiant plate heater | 1 |  |  | 3 Ah | 32650 | 25% | LiFePO4 | Graphite | [5 empty] | 1.5 kW |  | 250 mm x 250 mm | [5 empty] | 712 s |  | 13.2% | Jetting
https://doi.org/10.1007/s10973-022-11766-x | Single_SOC_0 | 0 | Radiant plate heater | 1 |  |  | 3 Ah | 32650 | 0% | LiFePO4 | Graphite | [5 empty] | 1.5 kW |  | 250 mm x 250 mm | [7 empty] | 12.9% | Smoking
https://doi.org/10.1007/s10973-022-11766-x | Double_0D | 1 | Radiant plate heater | 2 |  |  | 3 Ah | 32650 | 100% | LiFePO4 | Graphite | [5 empty] | 1.5 kW |  | 250 mm x 250 mm | [5 empty] | 642 s |  | 8.1% | Jetting
https://doi.org/10.1007/s10973-022-11766-x | Double_0.25D | 1 | Radiant plate heater | 2 |  |  | 3 Ah | 32650 | 100% | LiFePO4 | Graphite | [5 empty] | 1.5 kW |  | 250 mm x 250 mm | [5 empty] | 634 s |  | 8.2% | Jetting
https://doi.org/10.1007/s10973-022-11766-x | Double_0.5D | 1 | Radiant plate heater | 2 |  |  | 3 Ah | 32650 | 100% | LiFePO4 | Graphite | [5 empty] | 1.5 kW |  | 250 mm x 250 mm | [5 empty] | 659 s |  | 8.3% | Jetting
https://doi.org/10.1007/s10973-022-11766-x | Double_1D | 1 | Radiant plate heater | 2 |  |  | 3 Ah | 32650 | 100% | LiFePO4 | Graphite | [5 empty] | 1.5 kW |  | 250 mm x 250 mm | [5 empty] | 654 s |  | 8.4% | Jetting
https://doi.org/10.1007/s10973-022-11766-x | Double_1.5D | 1 | Radiant plate heater | 2 |  |  | 3 Ah | 32650 | 100% | LiFePO4 | Graphite | [5 empty] | 1.5 kW |  | 250 mm x 250 mm | [5 empty] | 638 s |  | 8.1% | Jetting
https://doi.org/10.1007/s10973-022-11766-x | Double_2D | 1 | Radiant plate heater | 2 |  |  | 3 Ah | 32650 | 100% | LiFePO4 | Graphite | [5 empty] | 1.5 kW |  | 250 mm x 250 mm | [5 empty] | 646 s |  | 8.1% | Jetting
10.1007/s10973-023-12095-3 | Wang_Validation_Experiment | 1 | Side and bottom heating (cylindrical heater; electric furnace 0.4 kW and 2.0 kW) | 1 | [10 empty] | Air (293 K) | Surface (thermocouple on burning surface) | 0.4 kW; 2.0 kW |  |  |  | Side and bottom |  | 120–140 °C | 570–660 °C |  |  |  | Fire
10.1007/s10973-023-12095-3 | SinglePack_120C | 1 | External heating (simulation; ignition at T_trigger) | 48 | [10 empty] | Air (293 K) | Surface (temperature slice close to cell surface) | [6 empty] | 120 °C |  |  |  |  | Fire
10.1007/s10973-023-12095-3 | SinglePack_140C | 1 | External heating (simulation; ignition at T_trigger) | 48 | [10 empty] | Air (293 K) | Surface (temperature slice close to cell surface) | [6 empty] | 140 °C |  |  |  |  | Fire
10.1007/s10973-023-12095-3 | MultiPack_Original | 1 | External heating (simulation; ignition at T_trigger) | 336 | [10 empty] | Air (293 K) | Surface (battery pack thermocouples THCP01–THCP10; temperature slices on X and Z axes) | [6 empty] | 120 °C (initial trigger setting) |  |  |  |  | Fire
10.1007/s10973-023-12095-3 | MultiPack_X_0.25m | 1 | External heating (simulation; ignition at T_trigger) | 336 |  | Pack spacing (X-axis) set to 0.25 m | [8 empty] | Air (293 K) | Surface (battery pack thermocouples THCP01–THCP10) | [6 empty] | 120 °C |  |  |  |  | Fire
10.1007/s10973-023-12095-3 | MultiPack_X_0.5m | 1 | External heating (simulation; ignition at T_trigger) | 336 |  | Pack spacing (X-axis) set to 0.5 m | [8 empty] | Air (293 K) | Surface (battery pack thermocouples THCP01–THCP10) | [6 empty] | 120 °C |  |  |  |  | Fire
10.1007/s10973-023-12095-3 | MultiPack_X_0.75m | 1 | External heating (simulation; ignition at T_trigger) | 336 |  | Pack spacing (X-axis) set to 0.75 m | [8 empty] | Air (293 K) | Surface (battery pack thermocouples THCP01–THCP10) | [6 empty] | 120 °C |  |  |  |  | Fire
10.1007/s10973-023-12095-3 | MultiPack_X_1.0m | 1 | External heating (simulation; ignition at T_trigger) | 336 |  | Pack spacing (X-axis) set to 1.0 m | [8 empty] | Air (293 K) | Surface (battery pack thermocouples THCP01–THCP10) | [6 empty] | 120 °C |  |  |  |  | Fire
10.1007/s10973-023-12095-3 | MultiPack_Y_1.0m | 1 | External heating (simulation; ignition at T_trigger) | 336 |  | Pack spacing (Y-axis) set to 1.0 m | [8 empty] | Air (293 K) | Surface (battery pack thermocouples THCP01–THCP10) | [6 empty] | 120 °C |  |  |  |  | Fire
10.1007/s10973-023-12095-3 | MultiPack_Y_1.2m | 1 | External heating (simulation; ignition at T_trigger) | 336 |  | Pack spacing (Y-axis) set to 1.2 m | [8 empty] | Air (293 K) | Surface (battery pack thermocouples THCP01–THCP10) | [6 empty] | 120 °C |  |  |  |  | Fire
10.1007/s10973-023-12095-3 | MultiPack_Y_1.5m | 1 | External heating (simulation; ignition at T_trigger) | 336 |  | Pack spacing (Y-axis) set to 1.5 m | [8 empty] | Air (293 K) | Surface (battery pack thermocouples THCP01–THCP10) | [6 empty] | 120 °C |  |  |  |  | Fire
10.1007/s10973-023-12095-3 | MultiPack_Z_0.6m | 1 | External heating (simulation; ignition at T_trigger) | 336 |  | Pack spacing (Z-axis) set to 0.6 m | [8 empty] | Air (293 K) | Surface (battery pack thermocouples THCP01–THCP10) | [6 empty] | 120 °C |  |  |  |  | Fire
10.1007/s10973-023-12095-3 | MultiPack_Z_0.8m | 1 | External heating (simulation; ignition at T_trigger) | 336 |  | Pack spacing (Z-axis) set to 0.8 m | [8 empty] | Air (293 K) | Surface (battery pack thermocouples THCP01–THCP10) | [6 empty] | 120 °C |  |  |  |  | Fire
10.1007/s10973-023-12095-3 | MultiPack_Z_1.0m | 1 | External heating (simulation; ignition at T_trigger) | 336 |  | Pack spacing (Z-axis) set to 1.0 m | [8 empty] | Air (293 K) | Surface (battery pack thermocouples THCP01–THCP10) | [6 empty] | 120 °C |  |  |  |  | Fire
10.1007/s10973-023-12095-3 | MultiPack_Sprinkler_Commercial | 1 | External heating (simulation; ignition at T_trigger) | 336 |  | Automatic sprinkler system (commercial nozzle) positioned above initial pack | [8 empty] | Air (293 K) | Surface (battery pack thermocouples THCP01–THCP10) | [6 empty] | 120 °C |  |  |  |  | Fire
10.1007/s10973-023-12095-3 | MultiPack_Sprinkler_SprayGauge | 1 | External heating (simulation; ignition at T_trigger) | 336 |  | Automatic sprinkler system (spray gauge nozzle) positioned above initial pack | [8 empty] | Air (293 K) | Surface (battery pack thermocouples THCP01–THCP10) | [6 empty] | 120 °C |  |  |  |  | Fire
10.1007/s10973-023-12446-0 | Spacing_0D | 1 | Bottom Heating (1.5 kW electric heating plate) | 2 |  |  | 6 Ah | Cylindrical 32650 | 100% | LFP (LiFePO4) | Graphite |  |  |  |  | Positive electrode tabs; six thermocouples above centerline; ceiling thermocouples | 1.5 kW |  | 250 mm x 250 mm |  | Bottom |  | about 100 °C (at positive electrode tabs) | up to 700 °C (flame temperature above batteries) | 677 s |  |  | Jetting
10.1007/s10973-023-12446-0 | Spacing_0.25D | 1 | Bottom Heating (1.5 kW electric heating plate) | 2 |  |  | 6 Ah | Cylindrical 32650 | 100% | LFP (LiFePO4) | Graphite |  |  |  |  | Positive electrode tabs; six thermocouples above centerline; ceiling thermocouples | 1.5 kW |  | 250 mm x 250 mm |  | Bottom |  | about 100 °C (at positive electrode tabs) | up to 700 °C (flame temperature above batteries) | 642 s |  |  | Jetting
10.1007/s10973-023-12446-0 | Spacing_0.5D | 1 | Bottom Heating (1.5 kW electric heating plate) | 2 |  |  | 6 Ah | Cylindrical 32650 | 100% | LFP (LiFePO4) | Graphite |  |  |  |  | Positive electrode tabs; six thermocouples above centerline; ceiling thermocouples | 1.5 kW |  | 250 mm x 250 mm |  | Bottom |  | about 100 °C (at positive electrode tabs) | up to 700 °C (flame temperature above batteries) | 807 s |  |  | Jetting
10.1007/s10973-023-12446-0 | Spacing_1D | 1 | Bottom Heating (1.5 kW electric heating plate) | 2 |  |  | 6 Ah | Cylindrical 32650 | 100% | LFP (LiFePO4) | Graphite |  |  |  |  | Positive electrode tabs; six thermocouples above centerline; ceiling thermocouples | 1.5 kW |  | 250 mm x 250 mm |  | Bottom |  | about 100 °C (at positive electrode tabs) | up to 700 °C (flame temperature above batteries) | 734 s |  |  | Jetting
10.1007/s10973-023-12446-0 | Spacing_1.5D | 1 | Bottom Heating (1.5 kW electric heating plate) | 2 |  |  | 6 Ah | Cylindrical 32650 | 100% | LFP (LiFePO4) | Graphite |  |  |  |  | Positive electrode tabs; six thermocouples above centerline; ceiling thermocouples | 1.5 kW |  | 250 mm x 250 mm |  | Bottom |  | about 100 °C (at positive electrode tabs) | up to 700 °C (flame temperature above batteries) | 728 s |  |  | Jetting
10.1007/s10973-023-12446-0 | Spacing_2D | 1 | Bottom Heating (1.5 kW electric heating plate) | 2 |  |  | 6 Ah | Cylindrical 32650 | 100% | LFP (LiFePO4) | Graphite |  |  |  |  | Positive electrode tabs; six thermocouples above centerline; ceiling thermocouples | 1.5 kW |  | 250 mm x 250 mm |  | Bottom |  | about 100 °C (at positive electrode tabs) | up to 700 °C (flame temperature above batteries) | 579 s |  |  | Jetting
10.1007/s10973-023-12867-x | SOC_30 | 1 | VSP2 pseudo-adiabatic calorimeter (heat–wait–search) | 1 |  |  | 3.45 Ah | 18650 | 30% | LiNiCoAl (NCA) |  | Commercial; organic solvent + lithium salts + additives |  |  | Air | [5 empty] | Global | 137.7 °C | 137.7 °C | 448.7 °C | 230 min | 9585.8 °C/min |  | Smoking
10.1007/s10973-023-12867-x | SOC_50 | 1 | VSP2 pseudo-adiabatic calorimeter (heat–wait–search) | 1 |  |  | 3.45 Ah | 18650 | 50% | LiNiCoAl (NCA) |  | Commercial; organic solvent + lithium salts + additives |  |  | Air | [5 empty] | Global | 118.5 °C | 118.5 °C | 628.2 °C | 230 min | 16962.6 °C/min |  | Smoking
10.1007/s10973-023-12867-x | SOC_80 | 1 | VSP2 pseudo-adiabatic calorimeter (heat–wait–search) | 1 |  |  | 3.45 Ah | 18650 | 80% | LiNiCoAl (NCA) |  | Commercial; organic solvent + lithium salts + additives |  |  | Air | [5 empty] | Global | 127.7 °C | 127.7 °C | 597.8 °C | 180 min | 14130.3 °C/min |  | Smoking
10.1007/s10973-023-12867-x | SOC_100 | 1 | VSP2 pseudo-adiabatic calorimeter (heat–wait–search) | 1 |  |  | 3.45 Ah | 18650 | 100% | LiNiCoAl (NCA) |  | Commercial; organic solvent + lithium salts + additives |  |  | Air | [5 empty] | Global | 116.9 °C | 116.9 °C | 902.9 °C | 180 min | 9923.6 °C/min |  | Smoking
10.1007/s10973-024-13362-7 | Case1_Control_NoAgent | 1 | External heating via cylindrical heating rod (500 W) applied to front side of Battery #1 | 3 |  |  | 3 Ah | 18650 | 100% | NCA (Li(Ni0.8Co0.15Al0.05)O2) | Graphite |  |  |  | Air (explosion-proof box, vented) | Battery surfaces (#1, #2, #3) and heater (#H) | 500 W |  | Cylindrical heating rod, 18 mm × 65 mm (18650-like) |  | Front of Battery #1 |  |  | 908.9 °C (Battery #1) | 1405 s (time from heating start to first ignition/jet fire) | 112.9 °C/s (maximum rise, Battery #1) |  | Fire
10.1007/s10973-024-13362-7 | Case2_WaterMist | 1 | External heating via cylindrical heating rod (500 W) applied to front side of Battery #1 | 3 |  | Water mist via high-pressure nozzle (5.5 MPa, ~1 L/min, 46 cm standoff, 30 s release) | 3 Ah | 18650 | 100% | NCA (Li(Ni0.8Co0.15Al0.05)O2) | Graphite |  |  |  | Air (explosion-proof box, vented) | Battery surfaces (#1, #2, #3) and heater (#H) | 500 W |  | Cylindrical heating rod, 18 mm × 65 mm (18650-like) |  | Front of Battery #1 |  |  | 684.7 °C (Battery #1 during agent release) |  | rise: 169.8 °C/s; cool: -237 °C/s (Battery #1) |  | Fire
10.1007/s10973-024-13362-7 | Case3_PF_5pct | 1 | External heating via cylindrical heating rod (500 W) applied to front side of Battery #1 | 3 |  | PF short-chain fluorocarbon surfactant solution, 5% in water (5.5 MPa, ~1 L/min, 46 cm standoff, 30 s release) | 3 Ah | 18650 | 100% | NCA (Li(Ni0.8Co0.15Al0.05)O2) | Graphite |  |  |  | Air (explosion-proof box, vented) | Battery surfaces (#1, #2, #3) and heater (#H) | 500 W |  | Cylindrical heating rod, 18 mm × 65 mm (18650-like) |  | Front of Battery #1 |  |  | 621.8 °C (Battery #1 during agent release) |  | rise: 83.1 °C/s; cool: -23.5 °C/s (Battery #1) |  | Fire
10.1007/s10973-024-13362-7 | Case4_F500_5pct | 1 | External heating via cylindrical heating rod (500 W) applied to front side of Battery #1 | 3 |  | F500 solution, 5% in water (5.5 MPa, ~1 L/min, 46 cm standoff, 30 s release) | 3 Ah | 18650 | 100% | NCA (Li(Ni0.8Co0.15Al0.05)O2) | Graphite |  |  |  | Air (explosion-proof box, vented) | Battery surfaces (#1, #2, #3) and heater (#H) | 500 W |  | Cylindrical heating rod, 18 mm × 65 mm (18650-like) |  | Front of Battery #1 |  |  | 471.5 °C (Battery #1 during agent release) |  | rise: 84.2 °C/s; cool: -56.4 °C/s (Battery #1) |  | Fire
https://doi.org/10.1007/s10973-024-13939-2 | SOC_100 | 1 | Bottom Heating (2 kW furnace) | 1 |  |  | 73 Ah | Pouch | 100% | NCM811 (LiNi0.83Co0.12Mn0.05O2) | Graphite |  | Polypropylene/Polyethylene (PP/PE) |  | Air | Surface thermocouples near anode, cathode, center, periphery (T1–T7); smoke detector 5 cm above cell | 2 kW |  |  |  | Bottom (global via thermally conductive plate) | [6 empty] | Explosion | {"CO": "detected"}
https://doi.org/10.1007/s10973-024-13939-2 | SOC_75 | 1 | Bottom Heating (2 kW furnace) | 1 |  |  | 73 Ah | Pouch | 75% | NCM811 (LiNi0.83Co0.12Mn0.05O2) | Graphite |  | Polypropylene/Polyethylene (PP/PE) |  | Air | Surface thermocouples near anode, cathode, center, periphery (T1–T7); smoke detector 5 cm above cell | 2 kW |  |  |  | Bottom (global via thermally conductive plate) | 36 °C (temperature mutation at 498 s) |  |  | 522 s (combustion) | 17.95 °C/s |  | Fire | {"CO": "detected"}
https://doi.org/10.1007/s10973-024-13939-2 | SOC_35 | 1 | Bottom Heating (2 kW furnace) | 1 |  |  | 73 Ah | Pouch | 35% | NCM811 (LiNi0.83Co0.12Mn0.05O2) | Graphite |  | Polypropylene/Polyethylene (PP/PE) |  | Air | Surface thermocouples near anode, cathode, center, periphery (T1–T7); smoke detector 5 cm above cell | 2 kW |  |  |  | Bottom (global via thermally conductive plate) | [6 empty] | Fire | {"CO": "detected"}
https://doi.org/10.1007/s10973-024-13939-2 | SOC_15 | 0 | Bottom Heating (2 kW furnace) | 1 |  |  | 73 Ah | Pouch | 15% | NCM811 (LiNi0.83Co0.12Mn0.05O2) | Graphite |  | Polypropylene/Polyethylene (PP/PE) |  | Air | Surface thermocouples near anode, cathode, center, periphery (T1–T7); smoke detector 5 cm above cell | 2 kW |  |  |  | Bottom (global via thermally conductive plate) | [6 empty] | Smoking | {"CO": "detected (CO detection occurred 73 s earlier than temperature mutation)"}
https://doi.org/10.1007/s10973-024-13939-2 | SOC_0 | 0 | Bottom Heating (2 kW furnace) | 1 |  |  | 73 Ah | Pouch | 0% | NCM811 (LiNi0.83Co0.12Mn0.05O2) | Graphite |  | Polypropylene/Polyethylene (PP/PE) |  | Air | Surface thermocouples near anode, cathode, center, periphery (T1–T7); smoke detector 5 cm above cell | 2 kW |  |  |  | Bottom (global via thermally conductive plate) |  |  | 129.4 °C |  |  |  | Smoking
https://doi.org/10.1007/s10973-025-15103-w | V0.0 | 1 | Heating plate (contact, same size as cell) | 1 |  |  | 27 Ah | Prismatic |  | LiFePO4 | Graphite |  |  |  | Air (Tunnel, 0 m/s ventilation) | Battery surface (T2–T4), safety valve (T1), heater center (T0), ceiling (TC0–TC10) |  |  | 21.3 × 100.5 × 144.8 mm |  | Contact heating plate (same size as battery) |  | 126–130 °C (battery surface) | 333.2 °C (ceiling) |  | 175 °C/s (ceiling TC2–TC4, jet fire injection stage) | 14.4% (86.3 g of 599 g) | Fire
https://doi.org/10.1007/s10973-025-15103-w | V0.5 | 1 | Heating plate (contact, same size as cell) | 1 |  |  | 27 Ah | Prismatic |  | LiFePO4 | Graphite |  |  |  | Air (Tunnel, 0.5 m/s ventilation) | Battery surface (T2–T4), safety valve (T1), heater center (T0), ceiling (TC0–TC10) |  |  | 21.3 × 100.5 × 144.8 mm |  | Contact heating plate (same size as battery) |  | 126–130 °C (battery surface) |  |  |  |  | Fire
https://doi.org/10.1007/s10973-025-15103-w | V1.0 | 1 | Heating plate (contact, same size as cell) | 1 |  |  | 27 Ah | Prismatic |  | LiFePO4 | Graphite |  |  |  | Air (Tunnel, 1.0 m/s ventilation) | Battery surface (T2–T4), safety valve (T1), heater center (T0), ceiling (TC0–TC10) |  |  | 21.3 × 100.5 × 144.8 mm |  | Contact heating plate (same size as battery) |  | 126–130 °C (battery surface) |  |  |  | 18.8% (112.6 g of 599 g) | Fire
https://doi.org/10.1007/s10973-025-15103-w | V1.5 | 1 | Heating plate (contact, same size as cell) | 1 |  |  | 27 Ah | Prismatic |  | LiFePO4 | Graphite |  |  |  | Air (Tunnel, 1.5 m/s ventilation) | Battery surface (T2–T4), safety valve (T1), heater center (T0), ceiling (TC0–TC10) |  |  | 21.3 × 100.5 × 144.8 mm |  | Contact heating plate (same size as battery) |  | 126–130 °C (battery surface) | 357.2 °C (maximum observed during second gas emission phase) |  |  |  | Fire
https://doi.org/10.1007/s10973-025-15103-w | V2.0 | 1 | Heating plate (contact, same size as cell) | 1 |  |  | 27 Ah | Prismatic |  | LiFePO4 | Graphite |  |  |  | Air (Tunnel, 2.0 m/s ventilation) | Battery surface (T2–T4), safety valve (T1), heater center (T0), ceiling (TC0–TC10) |  |  | 21.3 × 100.5 × 144.8 mm |  | Contact heating plate (same size as battery) |  | 126–130 °C (battery surface) | 143.1 °C (ceiling) |  |  | 9.4% (56.5 g of 599 g) | Fire
10.1007/s10973-025-15168-7 | Mitigation_Test_Case_1 | 0 | External pre-heating to ~60 °C (simulated high-temperature condition; method not specified) | 9 |  | Four 12 V DC fans powered by auxiliary 11.1 V, 2.0 Ah battery; audible buzzer; GSM call alert on threshold exceedance | 6 Ah (pack) | 18650 (pack of 9 cylindrical cells: 18 mm × 65 mm) | [6 empty] | Air (~40 °C) | Battery surface, central cell (#5), contactless IR sensors |  |  |  | 60 °C (surface) | Global (entire pack pre-heated) |  |  | 60 °C (maximum surface temperature before cooling) |  |  |  | No Fire
10.1007/s11426-025-2974-2 | Shevchenko_NFM112_DSC | 0 | DSC |  |  |  |  | Cathode powder |  | NaNixFeyMn1−x−yO2 (NFM112, Mn-rich), O3-type | [5 empty] | DSC sample pan |  |  |  |  | Global (sample) |  | 322 °C (first exothermic peak) |  |  |  |  | No Fire
10.1007/s11426-025-2974-2 | Ding_HEO424_DSC | 0 | DSC |  |  | High-entropy multi-cation design |  | Cathode powder |  | NaNi0.25Mg0.05Cu0.1Fe0.2Mn0.2Ti0.1Sn0.1O2 (HEO424), O3-type |  |  |  | 260 Wh/kg |  | DSC sample pan |  | 5 °C/min |  |  | Global (sample) |  | 310 °C (exothermic peak) |  |  |  |  | No Fire
10.1007/s11426-025-2974-2 | Ding_NFM424_Baseline_DSC | 0 | DSC |  |  |  |  | Cathode powder |  | NaNi0.4Fe0.2Mn0.4O2 (NFM424), O3-type | [5 empty] | DSC sample pan |  | 5 °C/min |  |  | Global (sample) |  | 237 °C (first exothermic peak) |  |  |  |  | No Fire
10.1007/s11426-025-2974-2 | Hwang_RAHC_Gradient_DSC | 0 | DSC |  |  | Radially aligned hierarchical composition gradient (Mn-rich shell) |  | Cathode powder |  | Radially aligned hierarchical gradient Na[Ni0.75Co0.02Mn0.23]O2 (core) → Na[Ni0.58Co0.06Mn0.36]O2 (shell) | [5 empty] | DSC sample pan |  |  |  |  | Global (sample) |  | 293.5 °C (exothermic peak) |  |  |  |  | No Fire
10.1007/s11426-025-2974-2 | Hwang_Bulk_Baseline_DSC | 0 | DSC |  |  |  |  | Cathode powder |  | Na(Ni,Co,Mn)O2 bulk reference (unmodified) | [5 empty] | DSC sample pan |  |  |  |  | Global (sample) |  | 266.5 °C (exothermic peak) |  |  |  |  | No Fire
10.1007/s11426-025-2974-2 | Yu_CarbonCoated_NaCrO2_InSituHeating | 0 | In-situ heating (XRD) + DSC |  |  | Carbon coating (~10 nm) from pitch |  | Cathode powder |  | NaCrO2 with ~10 nm carbon coating | [5 empty] | Hot-stage XRD/DSC sample |  |  |  |  | Global (sample) |  | 170 °C (phase transition onset by in-situ XRD) |  |  |  |  | No Fire
10.1007/s11426-025-2974-2 | Yu_Bare_NaCrO2_InSituHeating | 0 | In-situ heating (XRD) + DSC |  |  |  |  | Cathode powder |  | NaCrO2 (bare) | [5 empty] | Hot-stage XRD/DSC sample |  |  |  |  | Global (sample) |  | 150 °C (phase transition onset by in-situ XRD) |  |  |  |  | No Fire
10.1007/s11426-025-2974-2 | Yin_NMLTO_DSC | 0 | DSC |  |  | Gradient architecture with surface Li2TiO3 rock-salt layer |  | Cathode powder |  | Na0.8(Ni0.33Mn0.67)0.8Li0.1Ti0.1O2 (NMLTO), layered oxide with surface rock-salt gradient | [5 empty] | DSC sample pan |  |  |  |  | Global (sample) |  | 288 °C (exothermic peak) |  |  |  |  | No Fire
10.1007/s11426-025-2974-2 | Yin_NMO_Baseline_DSC | 0 | DSC |  |  |  |  | Cathode powder |  | Na0.8Ni0.33Mn0.67O2 (NMO), layered oxide | [5 empty] | DSC sample pan |  |  |  |  | Global (sample) |  | 276 °C (exothermic peak) |  |  |  |  | No Fire
10.1007/s11426-025-2974-2 | Guo_NMTN_DSC | 0 | DSC |  |  | Ti(III)-rich spinel-like interfacial layer (Ti surface modification) |  | Cathode powder |  | NaMnTi0.1Ni0.1O2 (NMTN) | [5 empty] | DSC sample pan |  |  |  |  | Global (sample) |  | 283 °C (exothermic peak) |  |  |  |  | No Fire
10.1007/s11426-025-2974-2 | Guo_NM_Baseline_DSC | 0 | DSC |  |  |  |  | Cathode powder |  | NaMnO2 (NM) | [5 empty] | DSC sample pan |  |  |  |  | Global (sample) |  | 255 °C (exothermic peak) |  |  |  |  | No Fire
10.1007/s11426-025-2974-2 | Jo_NaPO3_Coated_TGA_DSC | 0 | TGA + DSC |  |  | NaPO3 surface coating via melt impregnation |  | Cathode powder |  | Na2/3−δ[Ni1/3Mn2/3]O2 (δ = 2/3) with NaPO3 coating (~10 nm) | [5 empty] | TGA/DSC sample pan |  |  |  |  | Global (sample) | [5 empty] | 16.03% | No Fire
10.1007/s11426-025-2974-2 | Jo_Bare_TGA_DSC | 0 | TGA + DSC |  |  |  |  | Cathode powder |  | Na2/3−δ[Ni1/3Mn2/3]O2 (δ = 2/3), bare | [5 empty] | TGA/DSC sample pan |  |  |  |  | Global (sample) | [5 empty] | 18.24% | No Fire
10.1007/s11426-025-2974-2 | Grepin_P2_Type_DSC | 0 | DSC |  |  |  |  | Cathode powder |  | P2-type Na0.67MO2 (Ni, Mn, Ti, Zn system) | [5 empty] | DSC sample pan |  |  |  |  | Global (sample) |  | ~180 °C (exothermic onset) |  |  |  |  | No Fire
10.1007/s11426-025-2974-2 | Grepin_O3_Type_DSC | 0 | DSC |  |  |  |  | Cathode powder |  | O3-type NaMO2 (Ni, Mn, Ti, Zn system) | [5 empty] | DSC sample pan |  |  |  |  | Global (sample) |  | ~140 °C (exothermic onset) |  |  |  |  | No Fire
https://doi.org/10.1007/s11581-020-03745-9 | Exp_SidePlate_200C | 1 | Side Heating (200 °C hot plate) | 1 | [5 empty] | NCM | Graphite |  |  |  | Air | Outer surface, negative tab, positive tab |  |  |  | 200 °C | Side |  |  | 522 K
https://doi.org/10.1007/s11581-020-03745-9 | Sim_NoSupp_473K_1_3_PosCC | 1 | Side Heating (constant 473.15 K on 1/3 positive current collector surface) | 1 | [5 empty] | NCM | Graphite |  |  |  | Air |  |  |  |  | 473.15 K | 1/3 positive current collector surface | 450 K (≈200 s) | 475 K (start of major exotherm) | 550 K (≈350 s) | ~300 s
https://doi.org/10.1007/s11581-020-03745-9 | Sim_Suppress_293K_t180s | 0 | Side Heating (473.15 K on 1/3 positive current collector surface) with bottom cooling | 1 |  | Bottom cooling at 293.15 K applied to part of negative electrode surface starting at 180 s |  |  |  | NCM | Graphite |  |  |  | Air |  |  |  |  | 473.15 K (heating); 293.15 K (cooling at bottom of negative) | Heating: 1/3 positive current collector surface; Cooling: part of bottom of negative electrode |  |  | 450 K |  |  |  | No Fire
https://doi.org/10.1007/s11581-020-03745-9 | Sim_Suppress_293K_t150s | 0 | Side Heating (473.15 K on 1/3 positive current collector surface) with bottom cooling | 1 |  | Bottom cooling at 293.15 K applied to part of negative electrode surface starting at 150 s |  |  |  | NCM | Graphite |  |  |  | Air |  |  |  |  | 473.15 K (heating); 293.15 K (cooling at bottom of negative) | Heating: 1/3 positive current collector surface; Cooling: part of bottom of negative electrode |  |  | ≈430 K |  |  |  | No Fire
https://doi.org/10.1007/s11581-020-03745-9 | Sim_Suppress_293K_t100s | 0 | Side Heating (473.15 K on 1/3 positive current collector surface) with bottom cooling | 1 |  | Bottom cooling at 293.15 K applied to part of negative electrode surface starting at 100 s |  |  |  | NCM | Graphite |  |  |  | Air |  |  |  |  | 473.15 K (heating); 293.15 K (cooling at bottom of negative) | Heating: 1/3 positive current collector surface; Cooling: part of bottom of negative electrode |  |  | ≈440 K |  |  |  | No Fire
10.1007/s11581-020-03800-5 | Experiment_Validation_0%SOC | 1 | Local Surface Heater (max 3 kW), contact heating | 1 |  |  | 60 Ah | Prismatic | 0% | NCM | Graphite | LiPF6/EC+DMC+EMC | PP/PE/PP |  | Air | Positive, negative, front, rear, left, right surfaces (PT100 sensors) | 3 kW max |  |  |  | Surface (attached heater, position not specified) |  |  | 561 K | 550 s
10.1007/s11581-020-03800-5 | Sim_h0.1_Ts185 | 1 | Local Surface Heating (simulated surface heat source) | 1 |  |  | 60 Ah | Prismatic | 0% | NCM | Graphite | LiPF6/EC+DMC+EMC | PP/PE/PP |  | Air | Interlayer diaphragm midpoint (simulated) |  |  |  | 185 °C (surface heat source) | Upper third of positive current collector surface (simulated) |  |  | 280 °C | 750 s
10.1007/s11581-020-03800-5 | Sim_h0.3_Ts185 | 1 | Local Surface Heating (simulated surface heat source) | 1 |  |  | 60 Ah | Prismatic | 0% | NCM | Graphite | LiPF6/EC+DMC+EMC | PP/PE/PP |  | Air | Interlayer diaphragm midpoint (simulated) |  |  |  | 185 °C (surface heat source) | Upper third of positive current collector surface (simulated) |  |  | 233 °C | 1060 s
10.1007/s11581-020-03800-5 | Sim_h0.5_Ts185 | 0 | Local Surface Heating (simulated surface heat source) | 1 |  | High heat dissipation coefficient h=0.5 W/(m2·K) | 60 Ah | Prismatic | 0% | NCM | Graphite | LiPF6/EC+DMC+EMC | PP/PE/PP |  | Air | Interlayer diaphragm midpoint (simulated) |  |  |  | 185 °C (surface heat source) | Upper third of positive current collector surface (simulated) |  |  | 172 °C |  |  |  | No Fire
10.1007/s11581-020-03800-5 | Sim_h1.0_Ts185 | 0 | Local Surface Heating (simulated surface heat source) | 1 |  | High heat dissipation coefficient h=1 W/(m2·K) | 60 Ah | Prismatic | 0% | NCM | Graphite | LiPF6/EC+DMC+EMC | PP/PE/PP |  | Air | Interlayer diaphragm midpoint (simulated) |  |  |  | 185 °C (surface heat source) | Upper third of positive current collector surface (simulated) |  |  | 161 °C |  |  |  | No Fire
10.1007/s11581-020-03800-5 | Sim_ReactionOnset170_Ts200_h0.1 | 1 | Local Surface Heating (simulated surface heat source) | 1 |  |  | 60 Ah | Prismatic | 0% | NCM | Graphite | LiPF6/EC+DMC+EMC | PP/PE/PP |  | Air | Interlayer diaphragm midpoint (simulated) |  |  |  | 200 °C (surface heat source) | Upper third of positive current collector surface (simulated) |  |  | 266 °C | 560 s
10.1007/s11581-020-03800-5 | Sim_ReactionOnset200_Ts200_h0.1 | 1 | Local Surface Heating (simulated surface heat source) | 1 |  |  | 60 Ah | Prismatic | 0% | NCM | Graphite | LiPF6/EC+DMC+EMC | PP/PE/PP |  | Air | Interlayer diaphragm midpoint (simulated) |  |  |  | 200 °C (surface heat source) | Upper third of positive current collector surface (simulated) |  |  | 314 °C | 720 s
10.1007/s11581-020-03800-5 | Sim_ReactionOnset210_Ts200_h0.1 | 0 | Local Surface Heating (simulated surface heat source) | 1 |  | Increased positive-electrode/electrolyte reaction onset to 210 °C (material stability improvement) | 60 Ah | Prismatic | 0% | NCM | Graphite | LiPF6/EC+DMC+EMC | PP/PE/PP |  | Air | Interlayer diaphragm midpoint (simulated) |  |  |  | 200 °C (surface heat source) | Upper third of positive current collector surface (simulated) |  |  | 201 °C |  |  |  | No Fire
10.1007/s11664-024-11485-z | Heating_TR_Test_1 | 1 | External heater (maximum power) during 1C charge | [6 empty] | LiFePO4 | Graphite |  |  |  |  | Monitoring point on battery pack (unspecified location) |  |  |  | 300 °C (stop trigger threshold) |  |  | ≈50 °C (external ambient temperature threshold for onset leading to TR) |  | ≈5 min
10.1007/s12206-025-2410-8 | ExternalExperiment_Nambisan | 1 | External Heating (unspecified method; described as mechanical overheating) |  |  | Glass fiber prevention film (1 mm thickness) |  | Pouch (large-format) | 100% | Graphite | NMC523 | [12 empty] | 1282.3 °C | 82 s
10.1007/s12206-025-2410-8 | Simulation_Validation | 1 | External Heating (heat flux + elevated inlet temperature) |  |  | Glass fiber prevention film (1 mm thickness) | 14 Ah | Pouch | 100% | LiCoO2 | Graphite | [5 empty] | 500 W |  |  | 553 K (battery inlet) | Battery wall heat flux and inlet boundary |  |  | 1278.5 °C | 85 s
10.1038/s41467-020-18868-w | ARC_Full_GrNMC811_LiFSI-DMC | 1 | ARC (heat–wait–seek) | 1 |  |  | 0.95 Ah | Pouch | 100% (charged to 4.2 V) | NMC811 | Graphite | LiFSI/DMC (1:1.9 by molar) | Ceramic-coated PE | 191 Wh/kg | Adiabatic ARC (sealed cell) | Internal core (micro-thermocouple) |  | Heat–wait–seek; 5 °C step, 15 min wait |  |  | Global | ~130 °C | 200.5 °C | 652.2 °C |  | 401.2 °C/s
10.1038/s41467-020-18868-w | ARC_Full_GrNMC811_Conventional | 1 | ARC (heat–wait–seek) | 1 |  |  | 0.95 Ah | Pouch | 100% (charged to 4.2 V) | NMC811 | Graphite | 1 M LiPF6 in EC:EMC (3:7 by volume) | Ceramic-coated PE | 191 Wh/kg | Adiabatic ARC (sealed cell) | Internal core (micro-thermocouple) |  | Heat–wait–seek; 5 °C step, 15 min wait |  |  | Global | ~130 °C | 213.1 °C
10.1038/s41467-020-18868-w | ARC_Full_GrNMC532_LiFSI-DMC | 1 | ARC (heat–wait–seek) | 1 |  |  | 1.2 Ah | Pouch | 100% (charged to 4.2 V) | NMC532 | Graphite | LiFSI/DMC (1:1.9 by molar) | Ceramic-coated PE | 182 Wh/kg | Adiabatic ARC (sealed cell) | Internal core (micro-thermocouple) |  | Heat–wait–seek; 5 °C step, 15 min wait |  |  | Global | ~130 °C | 202.3 °C
10.1038/s41467-020-18868-w | ARC_Full_GrNMC532_Conventional | 1 | ARC (heat–wait–seek) | 1 |  |  | 1.2 Ah | Pouch | 100% (charged to 4.2 V) | NMC532 | Graphite | 1 M LiPF6 in EC:EMC (3:7 by volume) | Ceramic-coated PE | 182 Wh/kg | Adiabatic ARC (sealed cell) | Internal core (micro-thermocouple) |  | Heat–wait–seek; 5 °C step, 15 min wait |  |  | Global | ~130 °C | 241.1 °C
10.1038/s41467-020-18868-w | ARC_Partial_AnEly_GrNMC811_LiFSI-DMC | 1 | ARC (heat–wait–seek, partial cell: Anode + Electrolyte) | 1 |  |  | 0.95 Ah (full-cell basis) | Pouch (partial cell configuration) | 100% (charged to 4.2 V, derived from full cell) |  | Lithiated graphite | LiFSI/DMC (1:1.9 by molar) |  | 191 Wh/kg (full cell basis) | Adiabatic ARC (sealed partial cell) | Internal core (micro-thermocouple) |  | Heat–wait–seek; 5 °C step, 15 min wait |  |  | Global |  | 202.5 °C |  |  | 882.9 °C/s
10.1038/s41467-020-18868-w | ARC_Partial_CaAn_GrNMC811_NoElectrolyte | 1 | ARC (heat–wait–seek, partial cell: Cathode + Anode) | 1 |  |  | 0.95 Ah (full-cell basis) | Pouch (partial cell configuration) | 100% (charged to 4.2 V, derived from full cell) | NMC811 | Graphite | None (electrodes washed, no separator) |  | 191 Wh/kg (full cell basis) | Adiabatic ARC (sealed partial cell) | Internal core (micro-thermocouple) |  | Heat–wait–seek; 5 °C step, 15 min wait |  |  | Global |  | 225.1 °C |  |  | 164.0 °C/s
10.1038/s41467-020-18868-w | ARC_Partial_CaEly_GrNMC811_LiFSI-DMC | 0 | ARC (heat–wait–seek, partial cell: Cathode + Electrolyte) | 1 |  |  | 0.95 Ah (full-cell basis) | Pouch (partial cell configuration) | 100% (charged to 4.2 V, derived from full cell) | NMC811 |  | LiFSI/DMC (1:1.9 by molar) |  | 191 Wh/kg (full cell basis) | Adiabatic ARC (sealed partial cell) | Internal core (micro-thermocouple) |  | Heat–wait–seek; 5 °C step, 15 min wait |  |  | Global |  |  | 290 °C (no TR; ARC switched to cooling) |  | <0.1 °C/s |  | No Fire
10.1038/s41467-020-18868-w | ARC_Full_GrNMC811_LiFSI-TMP | 1 | ARC (heat–wait–seek) | 1 |  |  | 0.95 Ah | Pouch | 100% (charged to 4.2 V) | NMC811 | Graphite | LiFSI/TMP (1:1.9 by molar, non-flammable) | Ceramic-coated PE | 191 Wh/kg | Adiabatic ARC (sealed cell) | Internal core (micro-thermocouple) |  | Heat–wait–seek; 5 °C step, 15 min wait |  |  | Global | ~130 °C | 195.2 °C
10.1038/s41467-020-18868-w | DSC_AnPlusLiFSI_GrNMC811 | 0 | DSC-TG-MS (10 °C/min) | [5 empty] | Lithiated anode (LiC6) from Gr¦NMC811 full cell at 100% SOC |  | Lithiated graphite (LiC6) | LiFSI (solid salt, no solvent) |  |  | Argon (flowing) | DSC crucible |  | 10 °C/min |  | 600 °C | Global | [5 empty] | ≈20% (at ~210 °C) |  | {"NO2": "detected (evolved at ~210.9 °C)", "SO2": "detected (evolved at ~210.9 °C)"}
10.1038/s41467-020-18868-w | DSC_AnPlusLiFSI-TMP_GrNMC811 | 0 | DSC-TG-MS (10 °C/min) | [5 empty] | Lithiated anode (LiC6) from Gr¦NMC811 full cell at 100% SOC |  | Lithiated graphite (LiC6) | LiFSI/TMP (1:1.9 by molar) |  |  | Argon (flowing) | DSC crucible |  | 10 °C/min |  | 600 °C | Global | [7 empty] | {"NO2": "detected (evolved at ~210 °C)", "SO2": "detected (evolved at ~210 °C)"}
10.1038/s41467-021-24404-1 | Anode_Dry_HEXRD_MS | 0 | Heated stage (in situ synchrotron HEXRD with mass spectrometry), ramp heating |  |  |  | 24 Ah | Pouch (source cell for anode sampling) |  | LiNi1/3Mn1/3Co1/3O2 (NMC111) | Graphite (95 wt%) with PVDF binder (2 wt%) and carbon black (3 wt%) |  | Polyethylene |  | He carrier gas 5 mL/min for MS; chamber atmosphere unspecified |  |  | 2 °C/min |  | 280 °C | Global (bulk powder heating) | 40–60 °C (SEI PEO oligomer breakdown; lithium leaching starts after SEI damage) | [5 empty] | No Fire | {"H2": "51% at 250 °C", "CH4": "6.5% at 250 °C", "CO/C2H4": "12.0% at 250 °C (m/z=28 combined)", "O2": "2.6% at 250 °C", "CO2": "27.9% at 250 °C", "H2_ratio_100C": "39.3%", "CH4_ratio_100C": "7.3%", "CO/C2H4_ratio_100C": "21.2%", "O2_ratio_100C": "10.1%", "CO2_ratio_100C": "22.0%", "CH4_rate_100C": "0.06 μL/min/mg", "CO/C2H4_rate_100C": "0.09 μL/min/mg", "O2_rate_100C": "0.02 μL/min/mg", "CO2_rate_100C": "0.25 μL/min/mg", "total_gas_volume_250C": "150 μL/mg (anode)"}
10.1038/s41467-023-40995-3 | SOC_100 | 1 | External cylindrical heater tightly attached to cell | 1 |  |  | 1.53 Ah | 18650 | 100% | LFP | Graphite | Commercial (unspecified) |  |  | Air (explosion-proof chamber with exhaust hood) | Internal center (FBG for temperature, FPI for pressure); additional surface thermocouples | 100 W |  | Cylindrical, same size as 18650 cell |  | Side (contact) | 70–80 °C |  | 510 °C |  |  |  | Smoking
10.1038/s41467-023-40995-3 | SOC_50 | 1 | External cylindrical heater tightly attached to cell | 1 |  |  | 1.53 Ah | 18650 | 50% | LFP | Graphite | Commercial (unspecified) |  |  | Air (explosion-proof chamber with exhaust hood) | Internal center (FBG for temperature, FPI for pressure); additional surface thermocouples | 100 W |  | Cylindrical, same size as 18650 cell |  | Side (contact) | 70–80 °C |  | 440 °C |  |  |  | Smoking
10.1038/s41467-023-40995-3 | SOC_0 | 0 | External cylindrical heater tightly attached to cell | 1 |  |  | 1.53 Ah | 18650 | 0% | LFP | Graphite | Commercial (unspecified) |  |  | Air (explosion-proof chamber with exhaust hood) | Internal center (FBG for temperature, FPI for pressure); additional surface thermocouples | 100 W |  | Cylindrical, same size as 18650 cell |  | Side (contact) | 70–80 °C |  | 330 °C |  |  |  | No Fire
10.1038/s41560-025-01751-7 | CylPouch_21mAh_NMC811_ARC | 1 | ARC | 1 |  |  | 21 mAh | Cylindrical pouch-type | 100% (charged to 4.2 V) | LiNi0.8Mn0.1Co0.1O2 (NMC811) | Graphite | 1 M LiPF6 in EC:DMC (1:1, v:v) | Ceramic-coated polyethylene (16 ± 1.5 µm) |  | Ar | Cell surface (thermocouple attached) |  |  |  |  | Global (ARC adiabatic chamber) | 90 °C | 220 °C
10.1038/s41560-025-01751-7 | CylPouch_56mAh_NMC811_HD_3.6_ARC | 1 | ARC | 1 |  |  | 56 mAh | Cylindrical pouch-type | 100% (charged to 4.2 V) | LiNi0.8Mn0.1Co0.1O2 (NMC811) | Graphite | 1 M LiPF6 in EC:DMC (1:1, v:v) | Ceramic-coated polyethylene (16 ± 1.5 µm) |  | Ar | Cell surface (thermocouple attached) |  |  |  |  | Global (ARC adiabatic chamber) |  | 212 °C
10.1038/s41560-025-01751-7 | CylPouch_56mAh_NMC811_HD_11.7_ARC | 1 | ARC | 1 |  |  | 56 mAh | Cylindrical pouch-type | 100% (charged to 4.2 V) | LiNi0.8Mn0.1Co0.1O2 (NMC811) | Graphite | 1 M LiPF6 in EC:DMC (1:1, v:v) | Ceramic-coated polyethylene (16 ± 1.5 µm) |  | Ar | Cell surface (thermocouple attached) |  |  |  |  | Global (ARC adiabatic chamber) |  | 223 °C
https://doi.org/10.1038/s41598-025-07824-7 | Case-1_1.5kWm2_bottom20mm_LNCMC_singlecell | 1 | Localized heater (heat flux) | 1 |  |  | 3.5 Ah | 21700 |  | LNCMC |  |  |  |  | Air |  | 1.5 kW/m2 |  | 20 mm width |  | Bottom (20 mm strip) |  | 42 °C |  | 8.14 min |  |  | No Fire
https://doi.org/10.1038/s41598-025-07824-7 | Case-1_5kWm2_bottom20mm_LNCMC_singlecell | 1 | Localized heater (heat flux) | 1 |  |  | 3.5 Ah | 21700 |  | LNCMC |  |  |  |  | Air |  | 5 kW/m2 |  | 20 mm width |  | Bottom (20 mm strip) |  | 44.86 °C | 720.76 °C |  |  |  | No Fire
https://doi.org/10.1038/s41598-025-07824-7 | Case-1_4kWm2_bottom20mm_LNCMC_singlecell | 1 | Localized heater (heat flux) | 1 |  |  | 3.5 Ah | 21700 |  | LNCMC |  |  |  |  | Air |  | 4 kW/m2 |  | 20 mm width |  | Bottom (20 mm strip) |  | 44.9 °C |  |  |  |  | No Fire
https://doi.org/10.1038/s41598-025-07824-7 | Case-2_2.5kWm2_bottom10mm_LNCMC_singlecell | 1 | Localized heater (heat flux) | 1 |  |  | 3.5 Ah | 21700 |  | LNCMC |  |  |  |  | Air |  | 2.5 kW/m2 |  | 10 mm width |  | Bottom (10 mm strip) | 45.31 °C |  | 715.36 °C | 11.3 min |  |  | No Fire
https://doi.org/10.1038/s41598-025-07824-7 | Case-3_1.5kWm2_center20mm_LNCMC_singlecell | 0 | Localized heater (heat flux) | 1 |  |  | 3.5 Ah | 21700 |  | LNCMC |  |  |  |  | Air |  | 1.5 kW/m2 |  | 20 mm width |  | Center (20 mm strip) |  |  |  | No TR within 23.75 min |  |  | No Fire
https://doi.org/10.1038/s41598-025-07824-7 | Case-3_2kWm2_center20mm_LNCMC_singlecell | 1 | Localized heater (heat flux) | 1 |  |  | 3.5 Ah | 21700 |  | LNCMC |  |  |  |  | Air |  | 2 kW/m2 |  | 20 mm width |  | Center (20 mm strip) |  | 48.46 °C | 789.16 °C | 15.55 min |  |  | No Fire
https://doi.org/10.1038/s41598-025-07824-7 | Case-3_4kWm2_center20mm_LNCMC_singlecell | 1 | Localized heater (heat flux) | 1 |  |  | 3.5 Ah | 21700 |  | LNCMC |  |  |  |  | Air |  | 4 kW/m2 |  | 20 mm width |  | Center (20 mm strip) |  | 45.76 °C |  |  |  |  | No Fire
https://doi.org/10.1038/s41598-025-07824-7 | Case-4_5.5kWm2_vertical10mm_LNCMC_singlecell | 1 | Localized heater (heat flux) | 1 |  |  | 3.5 Ah | 21700 |  | LNCMC |  |  |  |  | Air |  | 5.5 kW/m2 |  | 10 mm width |  | Vertical (10 mm strip) |  |  | 771.2 °C | 12.63 min |  |  | No Fire
https://doi.org/10.1038/s41598-025-07824-7 | Case-4_7.5kWm2_vertical10mm_LNCMC_singlecell | 1 | Localized heater (heat flux) | 1 |  |  | 3.5 Ah | 21700 |  | LNCMC |  |  |  |  | Air |  | 7.5 kW/m2 |  | 10 mm width |  | Vertical (10 mm strip) |  |  | 774.8 °C |  |  |  | No Fire
https://doi.org/10.1038/s41598-025-07824-7 | Case-4_9.5kWm2_vertical10mm_LNCMC_singlecell | 1 | Localized heater (heat flux) | 1 |  |  | 3.5 Ah | 21700 |  | LNCMC |  |  |  |  | Air |  | 9.5 kW/m2 |  | 10 mm width |  | Vertical (10 mm strip) |  |  | 776.6 °C |  |  |  | No Fire
https://doi.org/10.1038/s41598-025-07824-7 | LIFC_1.5kWm2_singlecell_unspecifiedPosition | 1 | Localized heater (heat flux) | 1 |  |  | 2.0 Ah | 21700 |  | LIFC |  |  |  |  | Air |  | 1.5 kW/m2 |  |  |  | Unspecified (localized heating) |  |  | 636.16 °C | 13.2 min |  |  | No Fire
https://doi.org/10.1038/s41598-025-07824-7 | LIFC_3kWm2_singlecell_unspecifiedPosition | 1 | Localized heater (heat flux) | 1 |  |  | 2.0 Ah | 21700 |  | LIFC |  |  |  |  | Air |  | 3 kW/m2 |  |  |  | Unspecified (localized heating) |  |  | 632.56 °C |  |  |  | No Fire
https://doi.org/10.1038/s41598-025-07824-7 | LIFC_5kWm2_singlecell_unspecifiedPosition | 1 | Localized heater (heat flux) | 1 |  |  | 2.0 Ah | 21700 |  | LIFC |  |  |  |  | Air |  | 5 kW/m2 |  |  |  | Unspecified (localized heating) |  |  | 633.46 °C |  |  |  | No Fire
https://doi.org/10.1038/s41598-025-07824-7 | LIFC_7kWm2_singlecell_unspecifiedPosition | 1 | Localized heater (heat flux) | 1 |  |  | 2.0 Ah | 21700 |  | LIFC |  |  |  |  | Air |  | 7 kW/m2 |  |  |  | Unspecified (localized heating) |  |  | 637.96 °C |  |  |  | No Fire
https://doi.org/10.1038/s41598-025-07824-7 | Pack_side_1mmSpacing_6kWm2_20mm_aluminumStrip | 1 | Aluminum heater strip (heat flux) | 9 |  |  | 3.6 Ah | 21700 | [6 empty] | Air | Core (geometric center) | 6 kW/m2 |  | 20 mm width |  | Side (20 mm strip) |  |  |  | 7.83 min |  |  | No Fire
https://doi.org/10.1038/s41598-025-07824-7 | Pack_side_3mmSpacing_6kWm2_20mm_aluminumStrip | 1 | Aluminum heater strip (heat flux) | 9 |  |  | 3.6 Ah | 21700 | [6 empty] | Air | Core (geometric center) | 6 kW/m2 |  | 20 mm width |  | Side (20 mm strip) |  | 49.36 °C |  | 7.12 min |  |  | No Fire
https://doi.org/10.1038/s41598-025-07824-7 | Pack_side_5mmSpacing_6kWm2_20mm_aluminumStrip | 1 | Aluminum heater strip (heat flux) | 9 |  |  | 3.6 Ah | 21700 | [6 empty] | Air | Core (geometric center) | 6 kW/m2 |  | 20 mm width |  | Side (20 mm strip) |  |  | 789.16 °C | 6.65 min |  |  | No Fire
https://doi.org/10.1038/s41598-025-07824-7 | Pack_side_7mmSpacing_6kWm2_20mm_aluminumStrip | 1 | Aluminum heater strip (heat flux) | 9 |  |  | 3.6 Ah | 21700 | [6 empty] | Air | Core (geometric center) | 6 kW/m2 |  | 20 mm width |  | Side (20 mm strip) |  |  |  | 5.46 min |  |  | No Fire
https://doi.org/10.1038/s41598-025-07824-7 | Pack_center_1mmSpacing_6kWm2_bottom20mm | 1 | Aluminum heater strip (heat flux) | 9 |  |  | 3.6 Ah | 21700 | [6 empty] | Air | Core (geometric center) | 6 kW/m2 |  | 20 mm width |  | Bottom (20 mm strip, central cell) |  |  | 789.16 °C | 5.14 min |  |  | No Fire
https://doi.org/10.1038/s41598-025-07824-7 | Pack_center_3mmSpacing_6kWm2_bottom20mm | 1 | Aluminum heater strip (heat flux) | 9 |  |  | 3.6 Ah | 21700 | [6 empty] | Air | Core (geometric center) | 6 kW/m2 |  | 20 mm width |  | Bottom (20 mm strip, central cell) |  |  | 744.16 °C | 6.96 min |  |  | No Fire
https://doi.org/10.1038/s41598-025-07824-7 | Pack_side_3mmHeaterWidth_6kWm2_base_sideCell | 1 | Aluminum heater strip (heat flux) | 9 |  |  | 3.6 Ah | 21700 | [6 empty] | Air | Core (geometric center) | 6 kW/m2 |  | 3 mm width |  | Bottom (base of side cell) |  | 51.2 °C | 789.16 °C | 6.5 min |  |  | No Fire
https://doi.org/10.1038/s41598-025-25824-5 | Baseline_TR_60W_sleeve_1cell_100SOC | 1 | Heating sleeve (60 W DC) | 1 |  |  |  |  | 100% | NCM811 (LiNi0.8Co0.1Mn0.1O2) | Graphite | LiPF6 in DMC/EMC | PE/PP (bilayer) |  | Air (sealed 3 L chamber) | Cell surface (K-type thermocouple) | 60 W |  | Heating sleeve inner diameter 18 mm, height 70 mm |  | External sleeve around cell |  | 210.1 °C |  | 359.8 s |  |  | Jetting
https://doi.org/10.1038/s41598-025-25824-5 | Protective_Design_1_TopPlate_1mm_NoCoating | 1 | Heating rod (60 W) to induce TR; temperature measured on top plate | 2 |  | Top plate: 1 mm thickness, uncoated |  |  |  | NCM811 (LiNi0.8Co0.1Mn0.1O2) | Graphite | LiPF6 in DMC/EMC | PE/PP (bilayer) |  | Air (thermal runaway containment module) | Top plate back-side center (impact point) | 60 W |  |  |  | External heating rod applied near cells (cells mounted 10 mm below top plate) |  |  | 118.1 °C (top plate back-side) |  |  |  | Jetting
https://doi.org/10.1038/s41598-025-25824-5 | Protective_Design_2_TopPlate_2mm_NoCoating | 1 | Heating rod (60 W) to induce TR; temperature measured on top plate | 2 |  | Top plate: 2 mm thickness, uncoated |  |  |  | NCM811 (LiNi0.8Co0.1Mn0.1O2) | Graphite | LiPF6 in DMC/EMC | PE/PP (bilayer) |  | Air (thermal runaway containment module) | Top plate back-side center (impact point) | 60 W |  |  |  | External heating rod applied near cells (cells mounted 10 mm below top plate) |  |  | 98.3 °C (top plate back-side) |  |  |  | Jetting
https://doi.org/10.1038/s41598-025-25824-5 | Protective_Design_3_TopPlate_1mm_E80S20_1mm | 1 | Heating rod (60 W) to induce TR; temperature measured on top plate | 2 |  | Top plate: 1 mm + E80S20 intumescent fireproof coating, 1 mm |  |  |  | NCM811 (LiNi0.8Co0.1Mn0.1O2) | Graphite | LiPF6 in DMC/EMC | PE/PP (bilayer) |  | Air (thermal runaway containment module) | Top plate back-side center (impact point) | 60 W |  |  |  | External heating rod applied near cells (cells mounted 10 mm below top plate) |  |  | 56.5 °C (top plate back-side) |  |  |  | Jetting
https://doi.org/10.1038/s41598-025-25824-5 | Protective_Design_4_TopPlate_1mm_E85S15B3_1mm | 1 | Heating rod (60 W) to induce TR; temperature measured on top plate | 2 |  | Top plate: 1 mm + E85S15B3 intumescent fireproof coating, 1 mm |  |  |  | NCM811 (LiNi0.8Co0.1Mn0.1O2) | Graphite | LiPF6 in DMC/EMC | PE/PP (bilayer) |  | Air (thermal runaway containment module) | Top plate back-side center (impact point) | 60 W |  |  |  | External heating rod applied near cells (cells mounted 10 mm below top plate) |  |  | 52.2 °C (top plate back-side) |  |  |  | Jetting
10.1007/s42154-023-00226-3 | EVARC_50_SOC | 1 | EV-ARC (adiabatic ARC, heat-wait-search) | 1 |  |  | 50 Ah | Prismatic | 50% | LiFePO4 | Graphite |  |  | 160 Wh/kg | Adiabatic (EV-ARC chamber) | Center surface (N-type thermocouple); internal K-type inserted |  |  |  | 300 °C (EV-ARC end temperature) | Global | 136.1 °C | 234.6 °C | 305.8 °C |  | 6.76 °C/min |  | No Fire
10.1007/s42154-023-00226-3 | EVARC_75_SOC | 1 | EV-ARC (adiabatic ARC, heat-wait-search) | 1 |  |  | 50 Ah | Prismatic | 75% | LiFePO4 | Graphite |  |  | 160 Wh/kg | Adiabatic (EV-ARC chamber) | Center surface (N-type thermocouple); internal K-type inserted |  |  |  | 300 °C (EV-ARC end temperature) | Global | 135.9 °C | 228.6 °C | 496.2 °C |  | 237.3 °C/min |  | No Fire
10.1007/s42154-023-00226-3 | EVARC_100_SOC | 1 | EV-ARC (adiabatic ARC, heat-wait-search) | 1 |  |  | 50 Ah | Prismatic | 100% | LiFePO4 | Graphite |  |  | 160 Wh/kg | Adiabatic (EV-ARC chamber) | Center surface (N-type thermocouple); internal K-type inserted |  |  |  | 300 °C (EV-ARC end temperature) | Global | 135.9 °C | 221.4 °C | 619.9 °C |  | 953.2 °C/min |  | No Fire
10.1007/s42154-023-00226-3 | Oven_100_SOC_180C | 1 | Oven (EV-ARC controlled, 180 °C target) | 1 |  |  | 50 Ah | Prismatic | 100% | LiFePO4 | Graphite |  |  | 160 Wh/kg |  | Center surface (N-type thermocouple); internal K-type inserted |  |  |  | 180 °C | Global |  | 237.1 °C | 689.2 °C |  |  |  | No Fire
https://doi.org/10.1007/s42461-020-00349-9 | S26650_FreeSpace80_Single | 1 | ARC (EV+) | 1 | 1.00 bar |  | 3.8 Ah | 26650 | 100% | LiFePO4 (LFP) | Graphite | LiPF6 in ethylene carbonate (EC)-based solvent | Polyethylene (PE) with Al2O3 coating |  | Air (sealed canister headspace) | Cell surface (mid-length), canister gas free space, canister exterior |  |  |  |  | Global (sealed canister heated in ARC) | 170 °C |  | 496 °C
https://doi.org/10.1007/s42461-020-00349-9 | Parallel_26650_735mL_Test1 | 1 | ARC (EV+) | 3 |  |  | 3.8 Ah | 26650 | 100% | LiFePO4 (LFP) | Graphite | LiPF6 in ethylene carbonate (EC)-based solvent | Polyethylene (PE) with Al2O3 coating |  | Air (sealed canister headspace) | Cell surface (mid-length), canister gas free space, canister exterior |  |  |  |  | Global (sealed canister heated in ARC) |  |  | 410 °C |  |  |  | Jetting
https://doi.org/10.1007/s42461-020-00349-9 | Parallel_26650_735mL_Test2 | 1 | ARC (EV+) | 3 |  |  | 3.8 Ah | 26650 | 100% | LiFePO4 (LFP) | Graphite | LiPF6 in ethylene carbonate (EC)-based solvent | Polyethylene (PE) with Al2O3 coating |  | Air (sealed canister headspace) | Cell surface (mid-length), canister gas free space, canister exterior |  |  |  |  | Global (sealed canister heated in ARC) |  |  | 347 °C
https://doi.org/10.1007/s42461-020-00349-9 | Parallel_26650_735mL_Test3 | 1 | ARC (EV+) | 3 |  |  | 3.8 Ah | 26650 | 100% | LiFePO4 (LFP) | Graphite | LiPF6 in ethylene carbonate (EC)-based solvent | Polyethylene (PE) with Al2O3 coating |  | Air (sealed canister headspace) | Cell surface (mid-length), canister gas free space, canister exterior |  |  |  |  | Global (sealed canister heated in ARC) |  |  | 288 °C
10.1007/s42461-024-00938-y | SingleCell_Heating | 1 | Bottom Heating (two 750-W heater strips) | 1 |  |  |  | Cylindrical (size not specified) | 100% | LFP |  |  |  |  | Air (container; ventilation 0.2 m/s) | Outer cell surface | 2 x 750 W heater strips |  |  |  | Bottom | 155 °C | 228 °C | ≈540 °C | 515 s |  |  | Smoking
10.1007/s42461-024-00938-y | Pack_DryChemical | 1 | Bottom Heating (two 750-W heater strips) | 24 |  | Dry chemical (release time 35–50 s; activated ~1 min after first flame) | 35 Ah | Cylindrical (size not specified) | 100% | LFP |  |  |  |  | Air (container; ventilation 0.2 m/s) | Outer cell surface | 2 x 750 W heater strips |  |  |  | Bottom |  |  | near 600 °C | ≈5 min to first flame |  |  | Fire | {"CO2": "400 ppm (peak during reignition)", "CO": "13 ppm (peak during reignition)"}
10.1007/s42461-024-00938-y | Pack_WaterMist_Std | 1 | Bottom Heating (two 750-W heater strips) | 24 |  | Water mist (3.6 GPM; 5 min release; activated after flame established) | 35 Ah | Cylindrical (size not specified) | 100% | LFP |  |  |  |  | Air (container; ventilation 0.2 m/s) | Outer cell surface | 2 x 750 W heater strips |  |  |  | Bottom | [6 empty] | Fire | {"CO2": "≈90 ppm (peak before suppressant)", "CO": "≈0 ppm"}
10.1007/s42461-024-00938-y | Pack_WaterMist_Activation_3min_after_smoke | 0 | Bottom Heating (two 750-W heater strips) | 24 |  | Water mist (3.6 GPM; 5 min release; activated 3 min after first smoke) | 35 Ah | Cylindrical (size not specified) | 100% | LFP |  |  |  |  | Air (container; ventilation 0.2 m/s) | Outer cell surface | 2 x 750 W heater strips |  |  |  | Bottom |  |  | 106 °C |  |  |  | No Fire | {"CO2": "5 ppm (peak)"}
10.1007/s42461-024-00938-y | Pack_WaterMist_Activation_0s_after_flame | 1 | Bottom Heating (two 750-W heater strips) | 24 |  | Water mist (3.6 GPM; 5 min release; activated at first flame) | 35 Ah | Cylindrical (size not specified) | 100% | LFP |  |  |  |  | Air (container; ventilation 0.2 m/s) | Outer cell surface | 2 x 750 W heater strips |  |  |  | Bottom |  |  | 446 °C |  |  |  | Fire | {"CO2": "80 ppm (peak)"}
10.1007/s42461-024-00938-y | Pack_WaterMist_Activation_30s_after_flame | 1 | Bottom Heating (two 750-W heater strips) | 24 |  | Water mist (3.6 GPM; 5 min release; activated 30 s after first flame) | 35 Ah | Cylindrical (size not specified) | 100% | LFP |  |  |  |  | Air (container; ventilation 0.2 m/s) | Outer cell surface | 2 x 750 W heater strips |  |  |  | Bottom |  |  | 696 °C |  |  |  | Fire | {"CO2": "89 ppm (peak)"}
10.1007/s42461-024-00938-y | Pack_WaterMist_Activation_60s_after_flame | 1 | Bottom Heating (two 750-W heater strips) | 24 |  | Water mist (3.6 GPM; 5 min release; activated 1 min after first flame) | 35 Ah | Cylindrical (size not specified) | 100% | LFP |  |  |  |  | Air (container; ventilation 0.2 m/s) | Outer cell surface | 2 x 750 W heater strips |  |  |  | Bottom |  |  | 547 °C |  |  |  | Fire | {"CO2": "135 ppm (peak)"}
10.1007/s43979-025-00119-w | ARC_MnRB_Run1 | 1 | ARC (EV-ARC heat-wait-seek, adiabatic) | 2 |  |  | 33 Ah | Prismatic | 100% | LiNi0.5Co0.2Mn0.3O2 : xLiMO2(1−x)Li2MnO3 : LiFeMnPO4 = 5:3:2 | Graphite |  |  |  |  | Center of the contact surfaces between two clamped cells (surface thermocouple) |  |  |  |  | Global (adiabatic) | 77.5 °C | 228.3 °C | 926.9 °C |  | 55.9 °C/s
10.1007/s43979-025-00119-w | ARC_MnRB_Run2 | 1 | ARC (EV-ARC heat-wait-seek, adiabatic) | 2 |  |  | 33 Ah | Prismatic | 100% | LiNi0.5Co0.2Mn0.3O2 : xLiMO2(1−x)Li2MnO3 : LiFeMnPO4 = 5:3:2 | Graphite |  |  |  |  | Center of the contact surfaces between two clamped cells (surface thermocouple) |  |  |  |  | Global (adiabatic) | 74.4 °C | 221.3 °C | 938.1 °C |  | 60.6 °C/s
10.1007/s43979-025-00119-w | CVR_MnRB_SideHeating_Run1 | 1 | Side Heating in Constant Volume Reactor (324 L) | 1 | 101.3 kPa |  | 33 Ah | Prismatic | 100% | LiNi0.5Co0.2Mn0.3O2 : xLiMO2(1−x)Li2MnO3 : LiFeMnPO4 = 5:3:2 | Graphite |  |  |  | N2 | T_f (between heater and battery center), T_b (back center), T_s (side center), T_v (40 mm above vent valve) |  |  |  |  | Side (front center) |  |  | 812.3 °C (front surface) |  |  |  | No Fire | {"CO2": "29.2%", "H2": "29.7%", "CO": "26.1%", "CH4": "7.7%", "C2H4": "6.1%"}
10.1021/acsomega.4c00921 | Scenario_10C_NoMist | 1 | Compartment fire heat source (Burner in PyroSim/FDS) |  |  |  | 280 Ah | [8 empty] | Detection Point 6# (closer to fire source) | 3000 kW/m^2 (heat release rate per unit area, Burner) |  |  |  | Fire source at X(0.469–0.6429), Y(1.7249–1.9321), Z(0.605–0.6767) |  |  | 310 °C (ambient, at Detection Point 6#) | 260 s (time to peak ambient temperature) |  |  | Fire
10.1021/acsomega.4c00921 | Scenario_10C_Mist | 1 | Compartment fire heat source (Burner in PyroSim/FDS) |  |  | Fine water mist (spray intensity 15.89 L/min·m^2; designed nozzles: 2; nozzle positions: (1.2, 1.22, 2.55), (2.4, 0.5, 2.55), (3.4, 1.22, 2.55)) | 280 Ah | [8 empty] | Detection Point 6# (closer to fire source) | 3000 kW/m^2 (heat release rate per unit area, Burner) |  |  |  | Fire source at X(0.469–0.6429), Y(1.7249–1.9321), Z(0.605–0.6767) |  |  | 310 °C (ambient, peak before mitigation at Detection Point 6#; stabilized ~200 °C after ~100 s of mist operation) | 260 s (time to peak ambient temperature) |  |  | Fire
10.1021/acsomega.4c00921 | Scenario_25C_NoMist | 1 | Compartment fire heat source (Burner in PyroSim/FDS) |  |  |  | 280 Ah | [8 empty] | Detection Point 6# (closer to fire source) | 3000 kW/m^2 (heat release rate per unit area, Burner) |  |  |  | Fire source at X(0.469–0.6429), Y(1.7249–1.9321), Z(0.605–0.6767) |  |  | 330 °C (ambient, at Detection Point 6#) | 250 s (time to peak ambient temperature) |  |  | Fire
10.1021/acsomega.4c00921 | Scenario_25C_Mist | 1 | Compartment fire heat source (Burner in PyroSim/FDS) |  |  | Fine water mist (spray intensity 15.89 L/min·m^2; designed nozzles: 2; nozzle positions: (1.2, 1.22, 2.55), (2.4, 0.5, 2.55), (3.4, 1.22, 2.55)) | 280 Ah | [8 empty] | Detection Point 6# (closer to fire source) | 3000 kW/m^2 (heat release rate per unit area, Burner) |  |  |  | Fire source at X(0.469–0.6429), Y(1.7249–1.9321), Z(0.605–0.6767) |  |  | 330 °C (ambient, peak before mitigation at Detection Point 6#; stabilized ~210 °C after ~100 s of mist operation) | 250 s (time to peak ambient temperature) |  |  | Fire
10.1021/acsomega.4c00921 | Scenario_35C_NoMist | 1 | Compartment fire heat source (Burner in PyroSim/FDS) |  |  |  | 280 Ah | [8 empty] | Detection Point 6# (closer to fire source) | 3000 kW/m^2 (heat release rate per unit area, Burner) |  |  |  | Fire source at X(0.469–0.6429), Y(1.7249–1.9321), Z(0.605–0.6767) |  |  | 340 °C (ambient, at Detection Point 6#) | 240 s (time to peak ambient temperature) |  |  | Fire
10.1021/acsomega.4c00921 | Scenario_35C_Mist | 1 | Compartment fire heat source (Burner in PyroSim/FDS) |  |  | Fine water mist (spray intensity 15.89 L/min·m^2; designed nozzles: 2; nozzle positions: (1.2, 1.22, 2.55), (2.4, 0.5, 2.55), (3.4, 1.22, 2.55)) | 280 Ah | [8 empty] | Detection Point 6# (closer to fire source) | 3000 kW/m^2 (heat release rate per unit area, Burner) |  |  |  | Fire source at X(0.469–0.6429), Y(1.7249–1.9321), Z(0.605–0.6767) |  |  | 340 °C (ambient, peak before mitigation at Detection Point 6#; stabilized ~225 °C after ~100 s of mist operation) | 240 s (time to peak ambient temperature) |  |  | Fire
10.1002/smll.202510001 | ARC_BE_1.2Ah | 1 | ARC (Heat-Wait-Search) | 1 |  |  | 1.2 Ah | Pouch | 100% | NCM811 | Graphite | 1 M LiPF6 in EC:EMC (3:7 by volume) + 1 wt% VC |  |  | Adiabatic (ARC) | Interior (type-K thermocouple inserted) |  |  |  |  | Global | 143 °C | 211 °C | 763 °C |  | 445.7 °C/s |  | Fire
10.1002/smll.202510001 | ARC_HEE_1.2Ah | 1 | ARC (Heat-Wait-Search) | 1 |  | EC-less High-Entropy Electrolyte | 1.2 Ah | Pouch | 100% | NCM811 | Graphite | 0.42 M LiPF6 + 0.42 M LiFSI + 0.1 M LiTFSI + 0.015 M LiDFOB in EC:DMC:DEC:OTE:TTE (1:3:3:1.5:1.5 by volume) |  |  | Adiabatic (ARC) | Interior (type-K thermocouple inserted) |  |  |  |  | Global | 184 °C | 281 °C | 499 °C |  | 55.3 °C/s |  | No Fire
10.1002/smll.202510001 | Lateral_BE_1.2Ah | 1 | Side Heating (Ceramic heater) | 1 |  |  | 1.2 Ah | Pouch | 100% | NCM811 | Graphite | 1 M LiPF6 in EC:EMC (3:7 by volume) + 1 wt% VC |  |  |  | Surface | 80 W |  | 5 cm × 5 cm |  | Side |  | 227 °C | 575 °C |  |  |  | Jetting
10.1002/smll.202510001 | Lateral_HEE_1.2Ah | 1 | Side Heating (Ceramic heater) | 1 |  | EC-less High-Entropy Electrolyte | 1.2 Ah | Pouch | 100% | NCM811 | Graphite | 0.42 M LiPF6 + 0.42 M LiFSI + 0.1 M LiTFSI + 0.015 M LiDFOB in EC:DMC:DEC:OTE:TTE (1:3:3:1.5:1.5 by volume) |  |  |  | Surface | 80 W |  | 5 cm × 5 cm |  | Side |  | 247 °C | 475 °C |  |  |  | Smoking
10.1002/smll.202510001 | DSC_BE_mix | 0 | DSC-TG-MS (heating) | 0 | [5 empty] | NCM811 (powder) | Graphite (powder) | 1 M LiPF6 in EC:EMC (3:7 by volume) + 1 wt% VC |  |  | Argon |  |  | 10 °C/min |  | 600 °C | Global | [5 empty] | 14.1% |  | {"H2": "detected", "C2H6": "detected", "CO2": "detected", "C3H8": "detected"}
10.1002/smll.202510001 | DSC_HEE_mix | 0 | DSC-TG-MS (heating) | 0 |  | EC-less High-Entropy Electrolyte |  |  |  | NCM811 (powder) | Graphite (powder) | 0.42 M LiPF6 + 0.42 M LiFSI + 0.1 M LiTFSI + 0.015 M LiDFOB in EC:DMC:DEC:OTE:TTE (1:3:3:1.5:1.5 by volume) |  |  | Argon |  |  | 10 °C/min |  | 600 °C | Global | [5 empty] | 8.3% |  | {"H2": "reduced vs BE (detected)", "C2H6": "reduced vs BE (detected)", "CO2": "reduced vs BE (detected)", "C3H8": "reduced vs BE (detected)"}
10.1002/smll.202503065 | DSC_Anode_Baseline | 0 | DSC |  |  |  |  | Pouch | 100% | NCM613 | Graphite | 1 M LiPF6 in EC/EMC (30:70 wt%) | [7 empty] | 200 °C | Global |  | 124.8 °C |  |  |  |  | No Fire
10.1002/smll.202503065 | DSC_Anode_PS | 0 | DSC |  |  | 2% PS additive |  | Pouch | 100% | NCM613 | Graphite | 1 M LiPF6 in EC/EMC (30:70 wt%) + 2% PS | [7 empty] | 200 °C | Global |  | 122.7 °C |  |  |  |  | No Fire
10.1002/smll.202503065 | DSC_Anode_CBS | 0 | DSC |  |  | 2% CBS additive |  | Pouch | 100% | NCM613 | Graphite | 1 M LiPF6 in EC/EMC (30:70 wt%) + 2% CBS | [7 empty] | 200 °C | Global |  | 140.0 °C |  |  |  |  | No Fire
10.1002/smll.202503065 | DSC_Cathode_Baseline | 0 | DSC |  |  |  |  | Pouch | 100% | NCM613 | Graphite | 1 M LiPF6 in EC/EMC (30:70 wt%) | [7 empty] | 200 °C | Global |  | 93.11 °C |  |  |  |  | No Fire
10.1002/smll.202503065 | DSC_Cathode_PS | 0 | DSC |  |  | 2% PS additive |  | Pouch | 100% | NCM613 | Graphite | 1 M LiPF6 in EC/EMC (30:70 wt%) + 2% PS | [7 empty] | 200 °C | Global |  | 100.48 °C |  |  |  |  | No Fire
10.1002/smll.202503065 | DSC_Cathode_CBS | 0 | DSC |  |  | 2% CBS additive |  | Pouch | 100% | NCM613 | Graphite | 1 M LiPF6 in EC/EMC (30:70 wt%) + 2% CBS | [7 empty] | 200 °C | Global |  | 121.42 °C |  |  |  |  | No Fire
10.1149/1945-7111/ad7293 | SF_ARC_Average | 1 | ARC (Accelerating Rate Calorimetry, Heat-Wait-Seek) | 1 |  |  |  | 18650 | 100% |  |  | Eagle-Picher Standard Flammability (SF) electrolyte |  |  |  | Side of cell canister (contact-shielded thermocouple) | 10% heater power during ARC heat mode | Heat-wait-seek; exotherm threshold 0.02 °C/min |  |  | Global (chamber) | 142.0 °C |  | 626.9 °C
10.1149/1945-7111/ad7293 | RF_ARC_Average | 1 | ARC (Accelerating Rate Calorimetry, Heat-Wait-Seek) | 1 |  |  |  | 18650 | 100% |  |  | Eagle-Picher Reduced Flammability (RF) electrolyte |  |  |  | Side of cell canister (contact-shielded thermocouple) | 10% heater power during ARC heat mode | Heat-wait-seek; exotherm threshold 0.02 °C/min |  |  | Global (chamber) | 125.5 °C |  | 575.9 °C
10.1149/1945-7111/ad7293 | SF_ARC_Example_Fig6 | 1 | ARC (Accelerating Rate Calorimetry, Heat-Wait-Seek) | 1 |  |  |  | 18650 | 100% |  |  | Eagle-Picher Standard Flammability (SF) electrolyte |  |  |  | Side of cell canister (contact-shielded thermocouple) | 10% heater power during ARC heat mode | Heat-wait-seek; exotherm threshold 0.02 °C/min |  |  | Global (chamber) |  |  | 511 °C | ≈1300 min
Suppressing Thermal Runaway of Lithium-ion Batteries by Using Insulation Material | ARC_20SOC | 1 | ARC (EV-ARC) stepwise external heating with adiabatic tracking | 1 |  |  | 320 Ah | Prismatic | 20% | LFP | [5 empty] | Center of the large surface (surface-mounted N-type thermocouple) |  | Stepwise 5 °C increments; hold to equilibrium; resume when dT/dt < 0.02 °C/min; adiabatic tracking during self-heating |  |  | Global (ARC chamber) |  | 162.5 °C | 225.03 °C | 3650 min |  |  | No Fire
10.1002/sus2.74 | Cycled_20x_100SOC | 1 | EV-ARC (adiabatic heat–wait–seek) | 1 |  |  | 3.26 Ah | Pouch | 100% | NCM523 | Li metal | 1.0 M LiPF6 in EC/DEC (1:1 by vol.) | PP/PE/PP (Celgard 2325, 25 µm) | 343 Wh/kg |  | Internal (K-type thermocouple inserted in cell) |  |  |  | 300 °C | Global | 72.7 °C | 88.2 °C | 407.4 °C | 1.38 h |  |  | Explosion
10.1002/sus2.74 | Activated_100SOC | 1 | EV-ARC (adiabatic heat–wait–seek) | 1 |  |  | 3.26 Ah | Pouch | 100% | NCM523 | Li metal | 1.0 M LiPF6 in EC/DEC (1:1 by vol.) | PP/PE/PP (Celgard 2325, 25 µm) | 343 Wh/kg |  | Internal (K-type thermocouple inserted in cell) |  |  |  | 300 °C | Global | 112.2 °C | 215.3 °C | 1148.4 °C | 13.99 h |  |  | Fire
10.1021/acsami.5c11426 | Base_Separator_TGA_400C | 0 | TGA | [9 empty] | Celgard 2325 (polyolefin) | [6 empty] | 400 °C | Global | [5 empty] | ≥70% at 400 °C | No Fire
10.1021/acsami.5c11426 | FR_Separator_TGA_400C | 0 | TGA |  |  | Flame-retardant separator (DBDPE + Al2O3 coating) | [6 empty] | Celgard 2325 coated with DBDPE/Al2O3/PVDF on both sides | [6 empty] | 400 °C | Global | [5 empty] | ≈50% at 400 °C | No Fire
10.1021/acsami.1c11195 | DSC_x0_nc_e_V0.52 | 1 | DSC (hermetically sealed SUS pan) | [7 empty] | LTO (Li[Li1/3Ti5/3]O4) | 1 M LiPF6 in EC/DEC (1:1 by volume) | Polypropylene membrane (25 μm) in initial cell fabrication |  | Sealed pan | DSC pan/sample |  | 5 °C/min |  | 450 °C | Global | ∼216 °C (first exotherm) | ∼300 °C (thermal runaway onset likely due to LiF formation) |  |  |  | 0% (no leakage detected) | No Fire | {"CO2": "evolved (not quantified, from SEI decomposition)", "C2H4": "evolved (not quantified, from SEI decomposition)", "O2": "evolved (not quantified, from SEI decomposition)", "PF5": "formed (not quantified, from LiPF6 decomposition)"}
10.1021/acsami.1c11195 | DSC_x0.43_nc_e_V0.52 | 1 | DSC (hermetically sealed SUS pan) | [7 empty] | LTO (Li[Li1/3Ti5/3]O4) | 1 M LiPF6 in EC/DEC (1:1 by volume) | Polypropylene membrane (25 μm) in initial cell fabrication |  | Sealed pan | DSC pan/sample |  | 5 °C/min |  | 450 °C | Global | ∼133 °C (first exotherm) | ∼300 °C (thermal runaway onset likely due to LiF formation) |  |  |  | 0% (no leakage detected) | No Fire | {"CO2": "evolved (not quantified, from SEI decomposition)", "C2H4": "evolved (not quantified, from SEI decomposition)", "O2": "evolved (not quantified, from SEI decomposition)", "PF5": "formed (not quantified, from LiPF6 decomposition)"}
10.1021/acsami.1c11195 | DSC_x0.96_nc_e_V0.52 | 1 | DSC (hermetically sealed SUS pan) | [7 empty] | LTO (Li[Li1/3Ti5/3]O4) | 1 M LiPF6 in EC/DEC (1:1 by volume) | Polypropylene membrane (25 μm) in initial cell fabrication |  | Sealed pan | DSC pan/sample |  | 5 °C/min |  | 450 °C | Global | ∼270 °C (broad exotherm) | ∼300 °C (thermal runaway onset likely due to LiF formation; sharp exotherm at ∼290 °C) |  |  |  | 0% (no leakage detected) | No Fire | {"CO2": "evolved (not quantified, from SEI decomposition)", "C2H4": "evolved (not quantified, from SEI decomposition)", "O2": "evolved (not quantified, from SEI decomposition)", "PF5": "formed (not quantified, from LiPF6 decomposition)"}
10.1021/acsami.1c11195 | DSC_x1.25_nc_e_V0.52 | 1 | DSC (hermetically sealed SUS pan) | [7 empty] | LTO (Li[Li1/3Ti5/3]O4) | 1 M LiPF6 in EC/DEC (1:1 by volume) | Polypropylene membrane (25 μm) in initial cell fabrication |  | Sealed pan | DSC pan/sample |  | 5 °C/min |  | 450 °C | Global |  | ∼300 °C (thermal runaway onset likely due to LiF formation) |  |  |  | 0% (no leakage detected) | No Fire | {"CO2": "evolved (not quantified, from SEI decomposition)", "C2H4": "evolved (not quantified, from SEI decomposition)", "O2": "evolved (not quantified, from SEI decomposition)", "PF5": "formed (not quantified, from LiPF6 decomposition)"}
10.1021/acsami.1c11195 | DSC_x1.38_nc_e_V0.52 | 1 | DSC (hermetically sealed SUS pan) | [7 empty] | LTO (Li[Li1/3Ti5/3]O4) | 1 M LiPF6 in EC/DEC (1:1 by volume) | Polypropylene membrane (25 μm) in initial cell fabrication |  | Sealed pan | DSC pan/sample |  | 5 °C/min |  | 450 °C | Global | ∼140 °C (SEI decomposition) | ∼300 °C (thermal runaway onset likely due to LiF formation; exotherms at ∼272–293 °C) |  |  |  | 0% (no leakage detected) | No Fire | {"CO2": "evolved (not quantified, from SEI decomposition)", "C2H4": "evolved (not quantified, from SEI decomposition)", "O2": "evolved (not quantified, from SEI decomposition)", "PF5": "formed (not quantified, from LiPF6 decomposition)"}
10.1021/acsami.1c11195 | DSC_x1.38_nc_e_V1.04 | 1 | DSC (hermetically sealed SUS pan) |  |  | Increased electrolyte volume (Vele = 1.04 μL mgLTO−1) |  |  |  |  | LTO (Li[Li1/3Ti5/3]O4) | 1 M LiPF6 in EC/DEC (1:1 by volume) | Polypropylene membrane (25 μm) in initial cell fabrication |  | Sealed pan | DSC pan/sample |  | 5 °C/min |  | 450 °C | Global | ∼140 °C (SEI decomposition) | ∼300 °C (thermal runaway onset likely due to LiF formation; larger exotherm at ∼270 °C region) |  |  |  | 0% (no leakage detected) | No Fire | {"CO2": "evolved (not quantified, from SEI decomposition)", "C2H4": "evolved (not quantified, from SEI decomposition)", "O2": "evolved (not quantified, from SEI decomposition)", "PF5": "formed (not quantified, from LiPF6 decomposition)"}
10.1021/acsami.1c11195 | DSC_x1.38_nc_e_V2.08 | 1 | DSC (hermetically sealed SUS pan) |  |  | Increased electrolyte volume (Vele = 2.08 μL mgLTO−1) |  |  |  |  | LTO (Li[Li1/3Ti5/3]O4) | 1 M LiPF6 in EC/DEC (1:1 by volume) | Polypropylene membrane (25 μm) in initial cell fabrication |  | Sealed pan | DSC pan/sample |  | 5 °C/min |  | 450 °C | Global | ∼140 °C (SEI decomposition) | ∼300 °C (thermal runaway onset likely due to LiF formation; strongly increased exotherm near ∼270–300 °C) |  |  |  | 0% (no leakage detected) | No Fire | {"CO2": "evolved (not quantified, from SEI decomposition)", "C2H4": "evolved (not quantified, from SEI decomposition)", "O2": "evolved (not quantified, from SEI decomposition)", "PF5": "formed (not quantified, from LiPF6 decomposition)"}
10.1021/acsami.1c11195 | DSC_x1.35_nc_e_V0.52 | 1 | DSC (hermetically sealed SUS pan) | [7 empty] | LTO (Li[Li1/3Ti5/3]O4) | 1 M LiPF6 in EC/DEC (1:1 by volume) | Polypropylene membrane (25 μm) in initial cell fabrication |  | Sealed pan | DSC pan/sample |  | 5 °C/min |  | 450 °C | Global | ∼140 °C (SEI decomposition) | ∼300 °C (thermal runaway onset likely due to LiF formation; exotherms around ∼270–300 °C) |  |  |  | 0% (no leakage detected) | No Fire | {"CO2": "evolved (not quantified, from SEI decomposition)", "C2H4": "evolved (not quantified, from SEI decomposition)", "O2": "evolved (not quantified, from SEI decomposition)", "PF5": "formed (not quantified, from LiPF6 decomposition)"}
10.1021/acsami.1c11195 | DSC_x1.35_c_ne | 0 | DSC (hermetically sealed SUS pan) |  |  | Electrolyte removal by DEC cleaning (c/ne) |  |  |  |  | LTO (Li[Li1/3Ti5/3]O4) | Cleaned with DEC; no added liquid electrolyte (ne) | Polypropylene membrane (25 μm) in initial cell fabrication |  | Sealed pan | DSC pan/sample |  | 5 °C/min |  | 450 °C | Global | ∼320 °C (small residual exotherm; ∼140 and ∼270 °C peaks disappeared) | ∼320 °C (residual exotherm due to trace electrolyte) |  |  |  | 0% (no leakage detected) | No Fire
10.1021/acsami.1c11195 | DSC_x1.35_c_e_V0.52 | 1 | DSC (hermetically sealed SUS pan) |  |  | DEC cleaning followed by readding new electrolyte (c/e) |  |  |  |  | LTO (Li[Li1/3Ti5/3]O4) | 1 M LiPF6 in EC/DEC (1:1 by volume), readded after DEC cleaning | Polypropylene membrane (25 μm) in initial cell fabrication |  | Sealed pan | DSC pan/sample |  | 5 °C/min |  | 450 °C | Global | ∼140 °C (SEI formation/decomposition accentuated after cleaning/readding) | ∼300 °C (thermal runaway onset likely due to LiF formation; exotherms at ∼300 °C and ∼400 °C observed) |  |  |  | 0% (no leakage detected) | No Fire | {"CO2": "evolved (not quantified, from SEI decomposition)", "C2H4": "evolved (not quantified, from SEI decomposition)", "O2": "evolved (not quantified, from SEI decomposition)", "PF5": "formed (not quantified, from LiPF6 decomposition)"}
10.1021/acsami.1c11195 | HTXRD_x1.09_double_heat_guns | 1 | In situ HT-XRD (dual heat guns, controlled airflow) | [7 empty] | LTO (Li[Li1/3Ti5/3]O4) | 1 M LiPF6 in EC/DEC (1:1 by volume) in sealed Kapton bags | Polypropylene membrane (25 μm) in initial cell fabrication; Kapton double bag for in situ test |  | Air (12 L/min flow across sample in HT-XRD) | Sample average temperature (in situ HT-XRD) |  | 5 °C/min |  | 450 °C | Global (two opposing heat guns) | ∼150 °C (LiF 111/200 diffraction lines begin to appear; SEI-related lines disappear by ∼175 °C) | ∼300 °C (thermal runaway onset inferred; Ti metal appears above ∼300 °C and TiO2 anatase forms above ∼350 °C) |  |  |  |  | No Fire | {"CO2": "evolved (not quantified, from SEI decomposition)", "C2H4": "evolved (not quantified, from SEI decomposition)", "O2": "evolved (not quantified, from SEI decomposition)", "PF5": "formed (not quantified, from LiPF6 decomposition)"}
10.1021/acsomega.3c00261 | DSC_LE_Electrolyte | 0 | DSC | [8 empty] | 1 M LiPF6 in EC:DMC:EMC + 2 wt% VC | [8 empty] | Global | <200 °C (heat release begins) | 258 °C (exothermic peak) |  |  |  |  | No Fire
10.1021/acsomega.3c00261 | DSC_FullCell_LELIB_100SOC | 0 | DSC | 1 |  |  |  |  | 100% | LiCoO2 (LCO) | Graphite | 1 M LiPF6 in EC:DMC:EMC + 2 wt% VC | Polyethylene (PE) | [7 empty] | Global | <200 °C (heat release begins) | 230 °C (first major exotherm) |  |  |  |  | No Fire
10.1021/acsomega.3c00261 | DSC_FullCell_SSEASLIB_100SOC | 0 | DSC | 1 |  |  |  |  | 100% | LCO + LPSCl | Graphite + LPSBI | Solid electrolytes (LPSCl and LPSBI) | [8 empty] | Global | ∼300 °C (heat release begins) | 372 °C (exothermic peak) |  |  |  |  | No Fire
10.1021/acsomega.3c00261 | AirExposure_SSE_LPSCl | 0 | Tube furnace (air heating) | [8 empty] | LPSCl (Li6PS5Cl) solid electrolyte |  |  | Air |  |  |  |  | 23–500 °C | Global | [6 empty] | No Fire | {"H2S": "<25 ppm (max); gradual increase <300 °C; plateau 300–400 °C; increase again at 400 °C"}
10.1021/acsomega.3c00261 | AirExposure_SSE_LPSBI | 0 | Tube furnace (air heating) | [8 empty] | LPSBI (Li7P2S8Br0.5I0.5) solid electrolyte |  |  | Air |  |  |  |  | 23–500 °C | Global | [6 empty] | No Fire | {"H2S": "<25 ppm (max); higher amount and rate than LPSCl across 23–500 °C"}
10.1021/acsomega.3c00261 | AirExposure_ASLIB_0SOC | 0 | Tube furnace (air heating) | 1 |  |  |  |  | 0% | LCO + LPSCl | Graphite + LPSBI | Solid electrolytes (LPSCl and LPSBI) |  |  | Air |  |  |  |  | 23–500 °C | Global | [6 empty] | No Fire | {"H2S": "<25 ppm (max); highest release among 0/50/100% SoC ASLIBs"}
10.1021/acsomega.3c00261 | AirExposure_ASLIB_50SOC | 0 | Tube furnace (air heating) | 1 |  |  |  |  | 50% | LCO + LPSCl | Graphite + LPSBI | Solid electrolytes (LPSCl and LPSBI) |  |  | Air |  |  |  |  | 23–500 °C | Global | [6 empty] | No Fire | {"H2S": "<25 ppm (max); intermediate release among 0/50/100% SoC ASLIBs"}
10.1021/acsomega.3c00261 | AirExposure_ASLIB_100SOC | 0 | Tube furnace (air heating) | 1 |  |  |  |  | 100% | LCO + LPSCl | Graphite + LPSBI | Solid electrolytes (LPSCl and LPSBI) |  |  | Air |  |  |  |  | 23–500 °C | Global | [6 empty] | No Fire | {"H2S": "<25 ppm (max); lowest release among 0/50/100% SoC ASLIBs"}
10.1021/acsami.9b16589 | Full_0.33C | 1 | ARC (EV+ARC, heat–wait–seek) | 1 |  |  | 28.8 Ah | Pouch | 100% | Li(Ni0.5Co0.2Mn0.3)O2 (NCM523) | Graphite | LiPF6 in EC + DMC + EMC | PE with ceramic coating (one side) | 205 Wh/kg |  | Center of cell surface |  |  |  |  | Global (adiabatic ARC) | 112.0 °C | 215.5 °C | 825.9 °C | 22.5 h | 250.7 °C/s
10.1021/acsami.9b16589 | Full_1.5C | 1 | ARC (EV+ARC, heat–wait–seek) | 1 |  |  | 28.8 Ah | Pouch | 100% | Li(Ni0.5Co0.2Mn0.3)O2 (NCM523) | Graphite | LiPF6 in EC + DMC + EMC | PE with ceramic coating (one side) | 205 Wh/kg |  | Center of cell surface |  |  |  |  | Global (adiabatic ARC) | 72.4 °C | 171.4 °C
10.1021/acsami.9b16589 | Full_3C | 1 | ARC (EV+ARC, heat–wait–seek) | 1 |  |  | 28.8 Ah | Pouch | 100% | Li(Ni0.5Co0.2Mn0.3)O2 (NCM523) | Graphite | LiPF6 in EC + DMC + EMC | PE with ceramic coating (one side) | 205 Wh/kg |  | Center of cell surface |  |  |  |  | Global (adiabatic ARC) | 67.4 °C | 103.9 °C | 607.0 °C |  | 100.9 °C/s
10.1021/acsami.9b16589 | Partial_0.33C_AnEle | 1 | ARC (EV+ARC, heat–wait–seek) | 1 |  |  | 28.8 Ah | Pouch | 100% | Li(Ni0.5Co0.2Mn0.3)O2 (NCM523) | Graphite | LiPF6 in EC + DMC + EMC | PE with ceramic coating (one side) | 205 Wh/kg |  | Center of cell surface |  |  |  |  | Global (adiabatic ARC) | 121.8 °C | 228.5 °C | 486.1 °C
10.1021/acsami.9b16589 | Partial_0.33C_AnCa | 1 | ARC (EV+ARC, heat–wait–seek) | 1 |  |  | 28.8 Ah | Pouch | 100% | Li(Ni0.5Co0.2Mn0.3)O2 (NCM523) | Graphite | LiPF6 in EC + DMC + EMC | PE with ceramic coating (one side) | 205 Wh/kg |  | Center of cell surface |  |  |  |  | Global (adiabatic ARC) | 107.2 °C | 205.6 °C | 916.1 °C
10.1021/acsami.9b16589 | Partial_0.33C_CaEle | 1 | ARC (EV+ARC, heat–wait–seek) | 1 |  |  | 28.8 Ah | Pouch | 100% | Li(Ni0.5Co0.2Mn0.3)O2 (NCM523) | Graphite | LiPF6 in EC + DMC + EMC | PE with ceramic coating (one side) | 205 Wh/kg |  | Center of cell surface |  |  |  |  | Global (adiabatic ARC) | 92.8 °C | 235.4 °C | 660.7 °C
10.1021/acsami.9b16589 | Partial_3C_AnEle | 1 | ARC (EV+ARC, heat–wait–seek) | 1 |  |  | 28.8 Ah | Pouch | 100% | Li(Ni0.5Co0.2Mn0.3)O2 (NCM523) | Graphite | LiPF6 in EC + DMC + EMC | PE with ceramic coating (one side) | 205 Wh/kg |  | Center of cell surface |  |  |  |  | Global (adiabatic ARC) | 63.2 °C | 93.0 °C | 392.0 °C
10.1021/acsami.9b16589 | Partial_3C_AnCa | 1 | ARC (EV+ARC, heat–wait–seek) | 1 |  |  | 28.8 Ah | Pouch | 100% | Li(Ni0.5Co0.2Mn0.3)O2 (NCM523) | Graphite | LiPF6 in EC + DMC + EMC | PE with ceramic coating (one side) | 205 Wh/kg |  | Center of cell surface |  |  |  |  | Global (adiabatic ARC) | 80.3 °C | 190.1 °C | 926.0 °C
10.1021/acsami.9b16589 | Partial_3C_CaEle | 1 | ARC (EV+ARC, heat–wait–seek) | 1 |  |  | 28.8 Ah | Pouch | 100% | Li(Ni0.5Co0.2Mn0.3)O2 (NCM523) | Graphite | LiPF6 in EC + DMC + EMC | PE with ceramic coating (one side) | 205 Wh/kg |  | Center of cell surface |  |  |  |  | Global (adiabatic ARC) | 100.5 °C | 249.3 °C | 657.7 °C
10.1021/acsaem.1c02473 | Control_0pct_MgOH2 | 1 | ARC (adiabatic rate calorimeter) | 1 |  |  | 2.0 Ah | Pouch | 100% | NCM523 | Graphite | 1 M LiPF6 in EC/DEC/DMC (1:1:1 by volume) | [5 empty] | 0.05 °C/min |  |  | Global (whole cell) |  | 123 °C | 585 °C
10.1021/acsaem.1c02473 | MgOH2_5pct | 1 | ARC (adiabatic rate calorimeter) | 1 |  | Nanoscale Mg(OH)2 additive in cathode (5%) | 2.0 Ah | Pouch | 100% | NCM523 + 5% Mg(OH)2 additive | Graphite | 1 M LiPF6 in EC/DEC/DMC (1:1:1 by volume) | [5 empty] | 0.05 °C/min |  |  | Global (whole cell) |  | 128 °C | 500 °C
10.1021/acsaem.1c02473 | MgOH2_10pct | 1 | ARC (adiabatic rate calorimeter) | 1 |  | Nanoscale Mg(OH)2 additive in cathode (10%) | 2.0 Ah | Pouch | 100% | NCM523 + 10% Mg(OH)2 additive | Graphite | 1 M LiPF6 in EC/DEC/DMC (1:1:1 by volume) | [5 empty] | 0.05 °C/min |  |  | Global (whole cell) |  | 145 °C
10.1021/acsaem.1c02473 | MgOH2_15pct | 1 | ARC (adiabatic rate calorimeter) | 1 |  | Nanoscale Mg(OH)2 additive in cathode (15%) | 2.0 Ah | Pouch | 100% | NCM523 + 15% Mg(OH)2 additive | Graphite | 1 M LiPF6 in EC/DEC/DMC (1:1:1 by volume) | [5 empty] | 0.05 °C/min |  |  | Global (whole cell) |  | 176 °C | 420 °C
10.1149/2754-2734/ad1a72 | Test_1_Baseline | 1 | External heater on single end cell within pack (specific heater type not stated) | 104 |  |  |  | 18650 |  | NMC |  |  |  |  | Air | Multiple thermocouples: T1–T3 near heating element region; T4, T8, T9 on neighboring cells; T5–T7 along pack length |  |  |  |  | Single end cell in pack |  |  |  | ≈6.96 s to first visible flames |  |  | Fire
10.1149/2754-2734/ad1a72 | Test_2_Firechief_PreDeployedBlanket | 1 | External heater on single end cell within pack (heater not specified) | 104 |  | Fire blanket (Firechief SVB2/K100-P, 1.2 m × 1.2 m, silicone-coated glass fibre), pre-deployed |  | 18650 |  | NMC |  |  |  |  | Air | Pack exterior and internal thermocouples; blanket covering pack |  |  |  |  | Single end cell in pack under pre-deployed Firechief SVB2/K100-P blanket |  |  | ≥600 °C (exterior pack surface, sustained >4 min) | ≈22 s to first flames exiting blanket |  |  | Fire
10.1149/2754-2734/ad1a72 | Test_3_Vigil_PostDeployedBlanket | 1 | External heater on single end cell within pack (heater not specified) | 104 |  | Fire blanket (Vigil VP-LBFB32, 3 m × 2 m), deployed ≈1 min after initiation |  | 18650 |  | NMC |  |  |  |  | Air | Pack interior/exterior thermocouples; blanket deployed ≈1 min after initiation |  |  |  |  | Single end cell in pack; Vigil VP-LBFB32 blanket deployed after initiation |  |  | ≥550 °C (inside pack, for ≈10 min) |  |  |  | Fire
10.1149/2754-2734/ad1a72 | Test_4_Cell1_UrethaneInsulation | 1 | Circumferential NiCr wire heater (17 cm, 0.23 mm diameter, wrapped 3×) on cell can | 104 |  | Thermal insulation: two-part polyurethane potting compound (Epic Resins S7253), 4 mm thickness around cell diameter | 2.6 Ah | 18650 |  | LCO (Samsung ICR18650-26F) |  |  |  |  | Air | T1 at initiator can wall; T4, T5, T6, T7, T8, T9 at neighboring cells and along pack |  |  | NiCr wire length 17 cm, 0.23 mm diameter, 3 wraps |  | Around circumference of initiator cell can wall |  |  | 367 °C (initiator cell can wall, T1) |  |  |  | No Fire
10.1149/2754-2734/ad1a72 | Test_5_Cell2_NomexInsulation | 1 | Circumferential NiCr wire heater (17 cm, 0.23 mm diameter, wrapped 3×) on cell can | 104 |  | Thermal insulation: Nomex fabric wrapped 3× (total thickness 0.75 mm) | 2.6 Ah | 18650 |  | LCO (Samsung ICR18650-26F) |  |  |  |  | Air | T2 at initiator can wall; T4, T5, T6, T7, T8, T9 at neighboring cells and along pack |  |  | NiCr wire length 17 cm, 0.23 mm diameter, 3 wraps |  | Around circumference of initiator cell can wall |  |  | 558 °C (initiator cell can wall, T2) |  |  |  | No Fire
10.1149/2754-2734/ad1a72 | Test_6_Cell3_Uninsulated_Water | 1 | External cartridge heater on cell can | 104 |  | Water hose (10–15 L/min) applied from ≈8 m, starting ≈3 min 8 s after initiation |  | 18650 |  | NMC (original pack cell) |  |  |  |  | Air | T3 at initiator can wall; T4, T8, T9 neighboring cells; T5–T7 along pack | 175 W |  | 38.1 mm × 12.7 mm cartridge |  | Cartridge heater on cell can wall |  |  | ≥1270 °C (T4; thermocouple exposure to direct flame possible) | ≈1 min 56 s to first flames exiting pack |  |  | Fire
10.1021/acs.chas.5c00142 | Aged_120cycles_SOC30 | 1 | TR chamber with dual side heating rods (40 V AC supply) | 1 |  |  | 3.45 Ah | 18650 | 30% | Li(Ni0.8Co0.15Al0.05)O2 (NCA) | C-SiOx | Solvent may contain EC/DEC/DMC/MEC/PC |  |  | N2 | Battery surface, lower side (K-type thermocouple clamped) |  |  |  |  | Side (bilateral heaters) |  | 190.5 °C | 641.3 °C | 1358 s |  |  | Smoking | {"CO": "67848 ppm", "HCN": "654 ppm", "HF": "10.98 ppm", "SO2": "330.71 ppm", "NO2": "155.33 ppm", "NH3": "249.46 ppm", "HCHO": "304.55 ppm", "C3H4O (acrolein)": "661.60 ppm", "C6H6 (benzene)": "387.99 ppm", "C8H8 (styrene)": "1270.56 ppm", "CO2": "detected"}
10.1021/acs.chas.5c00142 | Aged_120cycles_SOC60 | 1 | TR chamber with dual side heating rods (40 V AC supply) | 1 |  |  | 3.45 Ah | 18650 | 60% | Li(Ni0.8Co0.15Al0.05)O2 (NCA) | C-SiOx | Solvent may contain EC/DEC/DMC/MEC/PC |  |  | N2 | Battery surface, lower side (K-type thermocouple clamped) |  |  |  |  | Side (bilateral heaters) |  | 180.3 °C | 656.8 °C | 1230 s |  |  | Jetting | {"CO": "41443 ppm", "HCN": "430 ppm", "HF": "6.53 ppm", "SO2": "128.46 ppm", "NO2": "116.28 ppm", "NH3": "666.47 ppm", "HCHO": "317.84 ppm", "C3H4O (acrolein)": "604.31 ppm", "C6H6 (benzene)": "464.52 ppm", "C8H8 (styrene)": "1408.77 ppm", "CO2": "detected"}
10.1021/acs.chas.5c00142 | Aged_120cycles_SOC100 | 1 | TR chamber with dual side heating rods (40 V AC supply) | 1 |  |  | 3.45 Ah | 18650 | 100% | Li(Ni0.8Co0.15Al0.05)O2 (NCA) | C-SiOx | Solvent may contain EC/DEC/DMC/MEC/PC |  |  | N2 | Battery surface, lower side (K-type thermocouple clamped) |  |  |  |  | Side (bilateral heaters) |  | 170.7 °C | 780.3 °C | 1034 s |  |  | Jetting | {"CO": "25951 ppm", "HCN": "94 ppm", "HF": "5.32 ppm", "SO2": "100.75 ppm", "NO2": "31.11 ppm", "NH3": "920.64 ppm", "HCHO": "628.30 ppm", "C3H4O (acrolein)": "431.20 ppm", "C6H6 (benzene)": "561.00 ppm", "C8H8 (styrene)": "1484.07 ppm", "CO2": "detected"}
10.1021/acs.chas.5c00142 | Fresh_0cycles_SOC100 | 1 | TR chamber with dual side heating rods (40 V AC supply) | 1 |  |  | 3.45 Ah | 18650 | 100% | Li(Ni0.8Co0.15Al0.05)O2 (NCA) | C-SiOx | Solvent may contain EC/DEC/DMC/MEC/PC |  |  | N2 | Battery surface, lower side (K-type thermocouple clamped) |  |  |  |  | Side (bilateral heaters) |  | 186.1 °C | 619.5 °C
10.3390/vehicles3030029 | Exp_A_1_NMC-b_pouch_cell | 1 | Propane burner (under-table) | 1 |  |  |  | Pouch |  | NMC | [10 empty] | Bottom |  |  |  | 6 s |  |  | Fire
10.3390/vehicles3030029 | Exp_A_2_NMC-a_pouch_cell | 1 | Propane burner (under-table) | 1 |  |  |  | Pouch |  | NMC | [10 empty] | Bottom |  |  |  | 7 s |  |  | Fire
10.3390/vehicles3030029 | Exp_A_4_NMC-a_pouch_pack | 1 | Propane burner (under-table) |  |  | Cobra water-based extinguisher |  | Pouch (Module/Pack) |  | NMC | [10 empty] | Bottom |  |  |  | 6 min |  |  | Explosion
10.3390/vehicles3030029 | Exp_A_5_NMC-c_pouch_pack_steel_case | 1 | Propane burner (under-table) |  |  | Cobra water-based extinguisher |  | Pouch (Pack, steel-lined) |  | NMC | [10 empty] | Bottom |  |  |  | 22 min |  |  | Fire
10.3390/vehicles3030029 | Exp_A_6_LTO_prismatic_pack | 1 | Propane burner (under-table) |  |  | Cobra water-based extinguisher |  | Prismatic (Pack) |  |  | LTO | [9 empty] | Bottom |  |  |  | 2 min 15 s |  |  | Explosion
10.3390/vehicles3030029 | Exp_A_7_NCA_cylindrical_pack_plastic_case | 1 | Propane burner (under-table) |  |  | Water extinguishing (Cobra system) |  | Cylindrical (Pack) |  | NCA | [10 empty] | Bottom |  |  |  | 3 min |  |  | Explosion
10.3390/vehicles3030029 | Exp_A_8_LFP_cylindrical_pack_plastic_case | 1 | Propane burner (under-table) |  |  | Cobra water-based extinguisher |  | Cylindrical (Pack) |  | LFP | [10 empty] | Bottom |  |  |  | 3 min |  |  | Explosion
10.3390/vehicles3030029 | Exp_B_1_18650_LCO_15cells_no_suppression | 1 | Bottom heating (1.4 kW propane burner) | 15 |  |  | 2000 mAh | 18650 (Cylindrical) |  | LCO | [5 empty] | Exterior surface (PT-100 thermocouples) | 1.4 kW |  |  |  | Bottom |  | 90 °C (first explosion) | 2867 °C | 68 s |  |  | Explosion
10.3390/vehicles3030029 | Exp_B_2_18650_LCO_15cells_AUT-BOR | 0 | Bottom heating (1.4 kW propane burner) | 15 |  | AUT-BOR automatic boron-based liquid suppression (activated at 75 °C) | 2000 mAh | 18650 (Cylindrical) |  | LCO | [5 empty] | Exterior surface (PT-100 thermocouples); flame detector present | 1.4 kW |  |  |  | Bottom |  |  |  | 42 s (time to AUT-BOR activation; TR prevented) |  |  | No Fire
10.1149/2.0531816jes | 20Ah_SOC100 | 1 | Side radiant heating (heater band) | 1 |  |  | 20 Ah | Prismatic | 100% | LiFePO4 (LFP) | Graphite | LiPF6 in EC/EMC |  |  | Air (combustion chamber) | Battery surface thermocouples (multiple positions); flame thermocouples above battery | 1 kW |  | 100 mm × 100 mm |  | Side, same height as cell, 20 mm horizontal standoff |  |  |  | 1282.7 s |  |  | Jetting
10.1149/2.0531816jes | 24Ah_SOC100 | 1 | Side radiant heating (heater band) | 1 |  |  | 24 Ah | Prismatic | 100% | LiFePO4 (LFP) | Graphite | LiPF6 in EC/EMC |  |  | Air (combustion chamber) | Battery surface thermocouples (multiple positions); flame thermocouples above battery | 1 kW |  | 100 mm × 100 mm |  | Side, same height as cell, 20 mm horizontal standoff |  |  |  | 1166 s |  |  | Jetting
10.1149/2.0531816jes | 20Ah_SOC50 | 1 | Side radiant heating (heater band) | 1 |  |  | 20 Ah | Prismatic | 50% | LiFePO4 (LFP) | Graphite | LiPF6 in EC/EMC |  |  | Air (combustion chamber) | Battery surface thermocouples (multiple positions); flame thermocouples above battery | 1 kW |  | 100 mm × 100 mm |  | Side, same height as cell, 20 mm horizontal standoff |  |  |  | 1352 s |  |  | Jetting
10.1149/2.0531816jes | 24Ah_SOC50 | 1 | Side radiant heating (heater band) | 1 |  |  | 24 Ah | Prismatic | 50% | LiFePO4 (LFP) | Graphite | LiPF6 in EC/EMC |  |  | Air (combustion chamber) | Battery surface thermocouples (multiple positions); flame thermocouples above battery | 1 kW |  | 100 mm × 100 mm |  | Side, same height as cell, 20 mm horizontal standoff |  |  |  | 1263.7 s |  |  | Jetting
10.1149/2.0531816jes | 20Ah_SOC0 | 1 | Side radiant heating (heater band) | 1 |  |  | 20 Ah | Prismatic | 0% | LiFePO4 (LFP) | Graphite | LiPF6 in EC/EMC |  |  | Air (combustion chamber) | Battery surface thermocouples (multiple positions); flame thermocouples above battery | 1 kW |  | 100 mm × 100 mm |  | Side, same height as cell, 20 mm horizontal standoff |  |  |  | 1386.7 s |  |  | Jetting
10.1149/2.0531816jes | 24Ah_SOC0 | 1 | Side radiant heating (heater band) | 1 |  |  | 24 Ah | Prismatic | 0% | LiFePO4 (LFP) | Graphite | LiPF6 in EC/EMC |  |  | Air (combustion chamber) | Battery surface thermocouples (multiple positions); flame thermocouples above battery | 1 kW |  | 100 mm × 100 mm |  | Side, same height as cell, 20 mm horizontal standoff |  |  |  | 1281 s |  |  | Jetting
10.1149/1945-7111/ad9351 | NC_Base_Pos6_3mm | 1 | Simulated uniform heating (40 K/min) of trigger cell | 10 |  | Single mica thermal barrier, thickness 3 mm, located at position 6 (between cells 6 and 7); no active cooling |  | Pouch |  | NMC622 | Graphite | LP30 (1M LiPF6 in EC/DMC 50:50 wt%) |  |  | Air |  |  | 40 K/min |  |  | Uniform heating of trigger cell (global within one cell) |  |  |  | 396 s (propagation time across barrier at position 6)
10.1149/1945-7111/ad9351 | NC_Base_Pos6_3p5mm | 1 | Simulated uniform heating (40 K/min) of trigger cell | 10 |  | Single mica thermal barrier, thickness 3.5 mm, located at position 6 (between cells 6 and 7); no active cooling |  | Pouch |  | NMC622 | Graphite | LP30 (1M LiPF6 in EC/DMC 50:50 wt%) |  |  | Air |  |  | 40 K/min |  |  | Uniform heating of trigger cell (global within one cell) |  |  |  | 1099 s (propagation time across barrier at position 6)
10.1149/1945-7111/ad9351 | BottomPlate_NoFlow_Pos2_2mm | 1 | Simulated uniform heating (40 K/min) of trigger cell | 10 |  | Al-Mg bottom cooling plate installed with 0 L/min coolant (no heat sink); single mica thermal barrier, thickness 2 mm, at position 2 |  | Pouch |  | NMC622 | Graphite | LP30 (1M LiPF6 in EC/DMC 50:50 wt%) |  |  | Air |  |  | 40 K/min |  |  | Uniform heating of trigger cell (global within one cell) |  |  |  | 100.7 s (propagation time at barrier position 2 with bottom plate, no flow)
10.1149/1945-7111/ad9351 | BottomPlate_NoFlow_Pos9_2mm | 1 | Simulated uniform heating (40 K/min) of trigger cell | 10 |  | Al-Mg bottom cooling plate installed with 0 L/min coolant (no heat sink); single mica thermal barrier, thickness 2 mm, at position 9 |  | Pouch |  | NMC622 | Graphite | LP30 (1M LiPF6 in EC/DMC 50:50 wt%) |  |  | Air |  |  | 40 K/min |  |  | Uniform heating of trigger cell (global within one cell) |  |  |  | 28.6 s (propagation time at barrier position 9 with bottom plate, no flow)
10.3390/wevj14100270 | Lateral_Heating_100SOC | 1 | Side Heating (750 W plate) | 1 |  |  | 53 Ah | Pouch | 100% | NCM721 (Li(Ni0.7Co0.2Mn0.1)O2) | Graphite |  |  |  |  | Front and back surfaces (multiple thermocouples) and built-in internal thermocouple at cell middle | 750 W |  | 268 mm × 102 mm × 3 mm |  | Front face (lateral) |  | 233 °C | 965 °C (internal) | 100 s |  |  | Fire
10.3390/wevj15040147 | P300W | 1 | Side Heating (single-sided heating plate) | 1 |  |  | 230 Ah | Prismatic | 100% | LFP | Graphite |  |  | 170 Wh/kg | Air | Surface thermocouples at front (T1), back (T2), and bottom (T3) centers; TR assessed by back surface (T2) | 300 W |  | 186 mm × 127 mm × 2 mm |  | Front face center (single-sided) |  |  |  | 3106 s |  |  | Smoking
10.3390/wevj15040147 | P500W | 1 | Side Heating (single-sided heating plate) | 1 |  |  | 230 Ah | Prismatic | 100% | LFP | Graphite |  |  | 170 Wh/kg | Air | Surface thermocouples at front (T1), back (T2), and bottom (T3) centers; TR assessed by back surface (T2) | 500 W |  | 186 mm × 127 mm × 2 mm |  | Front face center (single-sided) |  |  |  | 1550 s |  | 20.55% | Smoking
10.3390/wevj15040147 | P700W | 1 | Side Heating (single-sided heating plate) | 1 |  |  | 230 Ah | Prismatic | 100% | LFP | Graphite |  |  | 170 Wh/kg | Air | Surface thermocouples at front (T1), back (T2), and bottom (T3) centers; TR assessed by back surface (T2) | 700 W |  | 186 mm × 127 mm × 2 mm |  | Front face center (single-sided) |  |  |  | 957 s |  |  | Smoking
10.3390/wevj15040147 | P900W | 1 | Side Heating (single-sided heating plate) | 1 |  |  | 230 Ah | Prismatic | 100% | LFP | Graphite |  |  | 170 Wh/kg | Air | Surface thermocouples at front (T1), back (T2), and bottom (T3) centers; TR assessed by back surface (T2) | 900 W |  | 186 mm × 127 mm × 2 mm |  | Front face center (single-sided) |  |  |  | 462 s |  |  | Smoking
10.3390/wevj16030153 | LFP_CH | 1 | Constant heating (27 W heating pad on lateral surface) | 1 |  |  | 1100 mAh | 18650 | 100% | LFP |  | Organic carbonate-based |  |  | N2 (autoclave) | Cell lateral surface thermocouples (TC1–TC7); TC6 on heating pad | 27 W |  | 11 cm^2 |  | Lateral side (heating pad contact) |  |  | 410 °C | 540 s | 10 K/s | 14% | Smoking | {"DMC": "detected (major, qualitative)", "EMC": "detected (major, qualitative)", "H2": "detected (qualitative)", "CO2": "detected (qualitative)", "CO": "detected (qualitative)", "other hydrocarbons": "detected (qualitative)"}
10.3390/wevj16030153 | LFP_HWS | 1 | Heat–Wait–Seek (heating pad; 5 K steps, 300 s dwell) | 1 |  |  | 1100 mAh | 18650 | 100% | LFP |  | Organic carbonate-based |  |  | N2 (autoclave) | Cell lateral surface thermocouples (TC1–TC7); TC6 on heating pad |  | 5 K per step, 300 s per step | 11 cm^2 |  | Lateral side (heating pad contact) |  |  | 330 °C | 12,650 s | 10 K/s | 19% | Smoking | {"DMC": "detected (major, qualitative)", "EMC": "detected (major, qualitative)", "H2": "detected (qualitative)", "CO2": "detected (qualitative)", "CO": "detected (qualitative)", "other hydrocarbons": "detected (qualitative)"}
10.3390/wevj16030153 | SIB_CH | 1 | Constant heating (27 W heating pad on lateral surface) | 1 |  |  | 1500 mAh | 18650 | 100% | Na0.8Ni0.32Fe0.34Mn0.34O2 (layered oxide, assumed) |  | Organic carbonate-based |  |  | N2 (autoclave) | Cell lateral surface thermocouples (TC1–TC7); TC6 on heating pad | 27 W |  | 11 cm^2 |  | Lateral side (heating pad contact) |  |  | 450 °C | 460 s | <20 K/s | 19% | Smoking | {"DMC": "detected (major, qualitative)", "EMC": "detected (major, qualitative)", "H2": "detected (qualitative)", "CO2": "detected (qualitative)", "CO": "detected (qualitative)", "other hydrocarbons": "detected (qualitative)"}
10.3390/wevj16030153 | SIB_HWS | 1 | Heat–Wait–Seek (heating pad; 5 K steps, 300 s dwell) | 1 |  |  | 1500 mAh | 18650 | 100% | Na0.8Ni0.32Fe0.34Mn0.34O2 (layered oxide, assumed) |  | Organic carbonate-based |  |  | N2 (autoclave) | Cell lateral surface thermocouples (TC1–TC7); TC6 on heating pad |  | 5 K per step, 300 s per step | 11 cm^2 |  | Lateral side (heating pad contact) |  |  | 500 °C | 15,560 s | 40 K/s | >50% | Smoking | {"DMC": "detected (major, qualitative)", "EMC": "detected (major, qualitative)", "H2": "detected (qualitative)", "CO2": "detected (qualitative)", "CO": "detected (qualitative)", "other hydrocarbons": "detected (qualitative)"}
10.3390/wevj16030153 | NMC811_CH | 1 | Constant heating (27 W heating pad on lateral surface) | 1 |  |  | 3500 mAh | 18650 | 100% | NMC811 | Graphite/Si composite (silicon additive present) | Organic carbonate-based |  |  | N2 (autoclave) | Cell lateral surface thermocouples (TC1–TC7); TC6 on heating pad | 27 W |  | 11 cm^2 |  | Lateral side (heating pad contact) |  |  | 680 °C | 720 s | 60 K/s | 65% | Fire | {"DMC": "detected (major, qualitative)", "EMC": "detected (major, qualitative)", "H2": "detected (qualitative)", "CO2": "detected (qualitative)", "CO": "detected (qualitative)", "other hydrocarbons": "detected (qualitative)"}
10.3390/wevj16030153 | NMC811_HWS | 1 | Heat–Wait–Seek (heating pad; 5 K steps, 300 s dwell) | 1 |  |  | 3500 mAh | 18650 | 100% | NMC811 | Graphite/Si composite (silicon additive present) | Organic carbonate-based |  |  | N2 (autoclave) | Cell lateral surface thermocouples (TC1–TC7); TC6 on heating pad |  | 5 K per step, 300 s per step | 11 cm^2 |  | Lateral side (heating pad contact) |  |  | 600 °C | 10,030 s | 100 K/s | >60% | Explosion | {"DMC": "detected (major, qualitative)", "EMC": "detected (major, qualitative)", "H2": "detected (qualitative)", "CO2": "detected (qualitative)", "CO": "detected (qualitative)", "other hydrocarbons": "detected (qualitative)"}
10.1149/2.0461809jes | Single_0%SOC_200W | 1 | Side Heating (Cylindrical electric heater) | 1 |  |  |  | 18650 | 0% | [6 empty] | Surface thermocouples on back and side walls (T1 back, T2/T3 side walls) | 200 W |  | Cylindrical heater same as 18650 cell |  | Side-contact, no spacing |  | 196–203 °C | ≈240 °C | 340 s |  |  | No Fire
10.1149/2.0461809jes | Single_50%SOC_200W | 1 | Side Heating (Cylindrical electric heater) | 1 |  |  |  | 18650 | 50% | [6 empty] | Surface thermocouples on back and side walls (T1 back, T2/T3 side walls) | 200 W |  | Cylindrical heater same as 18650 cell |  | Side-contact, no spacing |  | 199–239 °C |  | 300 s |  |  | No Fire
10.1149/2.0461809jes | Single_100%SOC_200W | 1 | Side Heating (Cylindrical electric heater) | 1 |  |  |  | 18650 | 100% | [6 empty] | Surface thermocouples on back and side walls (T1 back, T2/T3 side walls) | 200 W |  | Cylindrical heater same as 18650 cell |  | Side-contact, no spacing |  | 210–238 °C | 675 °C | 297 s |  |  | No Fire
10.1149/2.0461809jes | Module_1x3_200W_Test3 | 1 | Side Heating (Cylindrical electric heater) | 3 |  |  |  | 18650 | 100% | [6 empty] | Front (near heater) and rear surfaces of cells (Tnf/Tnb) | 200 W |  | Cylindrical heater same as 18650 cell |  | Side-contact, no spacing (1×3 configuration) |  |  | 788 °C (cell 1) | 371 s (cell 1)
10.1149/2.0461809jes | Module_3x3_200W_Test5 | 1 | Side Heating (Cylindrical electric heater) | 8 |  |  |  | 18650 | 100% | [6 empty] | Front and back surfaces of each cell (Tnf/Tnb) | 200 W |  | Cylindrical heater same as 18650 cell |  | Side-contact, no spacing (3×3 configuration) |  | Front-surface onset temperatures 281–407 °C; back-surface 101–208 °C (across cells) | 639–837 °C (across cells) | 460–994 s (across cells)
10.1149/2.0461809jes | Module_3x3_100W_Test6 | 1 | Side Heating (Cylindrical electric heater) | 8 |  |  |  | 18650 | 100% | [6 empty] | Front and back surfaces of each cell (Tnf/Tnb) | 100 W |  | Cylindrical heater same as 18650 cell |  | Side-contact, no spacing (3×3 configuration) |  | 227 °C (cell 1 front surface at TR onset) |  | 819–1295 s (cell 1 to cell 6) |  |  | Jetting
10.1149/2.0461809jes | Module_3x3_100W_Test7 | 1 | Side Heating (Cylindrical electric heater) | 8 |  |  |  | 18650 | 50% | [6 empty] | Front and back surfaces of each cell (Tnf/Tnb) | 100 W |  | Cylindrical heater same as 18650 cell |  | Side-contact, no spacing (3×3 configuration) |  | 259 °C (cell 1 front surface at TR onset); 282.8 °C (cell 4 front surface at jet fire) |  | 844–1114 s (cell 1 to cell 4) |  |  | Jetting
10.1149/2.0461809jes | Module_3x3_4mm_200W_Test9 | 1 | Side Heating (Cylindrical electric heater) | 8 |  | 4 mm air gap spacing between cells |  | 18650 | 100% | [6 empty] | Front and back surfaces of each cell (Tnf/Tnb) | 200 W |  | Cylindrical heater same as 18650 cell |  | Side-contact, 4 mm spacing (3×3 configuration) |  |  | ≈690 °C (cell 2) | 624 s (cell 2); ~875 s (cell 4) |  |  | Fire
10.1590/0001-3765202420230648 | SOC_100 | 1 | Side Heating (constant-power plate) | 1 | approximately 106 kPa |  | 40 Ah | Prismatic | 100% | Li(Ni0.6Co0.2Mn0.2)O2 | Graphite | LiPF6-based electrolyte; solvents: DMC, EMC |  |  | N2 (oxygen <1%) | TS (surface center), TE (4 cm above safety valve), TP (positive tab), TN (negative tab), TH (heater center), TA (ambient, 40 cm away) | 550 W | 2 °C/min | matching battery size (20×173×120 mm) |  | Side (lateral) | [5 empty] | 25.8% | Jetting
10.1590/0001-3765202420230648 | SOC_75 | 1 | Side Heating (constant-power plate) | 1 | approximately 106 kPa |  | 40 Ah | Prismatic | 75% | Li(Ni0.6Co0.2Mn0.2)O2 | Graphite | LiPF6-based electrolyte; solvents: DMC, EMC |  |  | N2 (oxygen <1%) | TS (surface center), TE (4 cm above safety valve), TP (positive tab), TN (negative tab), TH (heater center), TA (ambient, 40 cm away) | 550 W | 2 °C/min | matching battery size (20×173×120 mm) |  | Side (lateral) | [5 empty] | 23% | Jetting
10.1590/0001-3765202420230648 | SOC_50 | 1 | Side Heating (constant-power plate) | 1 | approximately 106 kPa |  | 40 Ah | Prismatic | 50% | Li(Ni0.6Co0.2Mn0.2)O2 | Graphite | LiPF6-based electrolyte; solvents: DMC, EMC |  |  | N2 (oxygen <1%) | TS (surface center), TE (4 cm above safety valve), TP (positive tab), TN (negative tab), TH (heater center), TA (ambient, 40 cm away) | 550 W | 2 °C/min | matching battery size (20×173×120 mm) |  | Side (lateral) | [5 empty] | 21% | Jetting
10.1590/0001-3765202420230648 | SOC_25 | 1 | Side Heating (constant-power plate) | 1 | approximately 106 kPa |  | 40 Ah | Prismatic | 25% | Li(Ni0.6Co0.2Mn0.2)O2 | Graphite | LiPF6-based electrolyte; solvents: DMC, EMC |  |  | N2 (oxygen <1%) | TS (surface center), TE (4 cm above safety valve), TP (positive tab), TN (negative tab), TH (heater center), TA (ambient, 40 cm away) | 550 W | 2 °C/min | matching battery size (20×173×120 mm) |  | Side (lateral) | [5 empty] | 20% | Jetting