## Sheet1
Cathode_Cleaned | observed_results.T_trigger
others | 337.3
others | 404.9
others | 433.1
others | 436.1
others | 427
NCM-LMO Blend | 251.1
NCM-LMO Blend | 255.3
NCM-LMO Blend | 249.9
NCM523 | 205
LCO | 227
LCO | 227
NCM-General | 214
NCM-General | 214
LFP | 257
LFP | 257
NCM523 | 241.9
NCM-111 | 219
LFP | 230
LFP | 180
LFP | 180
LCO | 274.4
LCO | 281.7
LCO | 287.6
NCM-622 | 186
NCM-622 | 153.1
LFP | 165.8
NCM-111 | 170.5
NCM-111 | 157.6
NCM-111 | 294
NCM-111 | 515
NCM-111 | 391
NCM-111 | 390
NCM-111 | 415
NCM-111 | 346
NCM-111 | 298
NCM-111 | 279
NCM-111 | 314
NCM-111 | 370
NCM-General | 126.5
NCM-General | 128.3
NCM-General | 130.1
NCM-General | 132.5
LCO | 180
NCM-111 | 250
NCM-111 | 213.27
NCM-111 | 205.62
LMO | 192.4
LMO | 231.7
LMO | 229.4
NCM-General | 235
NCM-111 | 182.6
NCM-111 | 207.6
NCM-111 | 172.6
NCM-111 | 199.3
NCM-111 | 188.3
NCM-111 | 181.7
NCM-111 | 189.4
NCM-111 | 159.5
LFP | 200
LFP | 200
LFP | 200
LFP | 221.7
LFP | 170
LFP | 170
LFP | 150
LFP | 150
LFP | 150
LFP | 150
LFP | 150
NCM811 | 132.33
NCA | 132.33
NCM811 | 206.9
NCM811 | 101.5
NCM811 | 166.4
NCM523 | 215.5
NCM523 | 171.4
NCM-622 | 185.9
NCM-622 | 197.3
LFP | 221.4
LFP | 220.8
LCO | 204.8
LCO | 176.3
NCM-622 | 229.9
NCM-622 | 216.5
NCM811 | 213
NCM811 | 220
NCM811 | 210
NCM811 | 200
NCM-111 | 220
NCM-111 | 220
LCO | 160
LCO | 170
LCO | 195
LCO | 195
LCO | 192
LCO | 192
LCO | 190
LCO | 191
LCO | 187
LCO | 189
LCO | 188
LCO | 191
LCO | 205
LCO | 201
LCO | 203
others | 100
others | 100
others | 100
others | 100
others | 100
others | 100
others | 100
others | 100
others | 100
others | 110
others | 70
LFP | 171.3
LFP | 154
LFP | 150.7
NCM-General | 145.3
NCM-General | 116.6
NCM-General | 160.7
NCM-General | 133.3
NCM-General | 150.2
LMO | 110
NCM811 | 132.35
NCA | 159.22
NCA | 159.22
NCA | 159.22
NCM-622 | 241.7
NCM-622 | 262.1
NCM-622 | 281
NCM-622 | 295.8
NCM-622 | 255.5
NCM-622 | 236.2
NCM-622 | 181.6
NCM-622 | 246.4
LFP | 200
NCM-111 | 201.7
NCM-111 | 167.4
NCM-General | 160.8
LFP | 165.9
LFP | 274
NCM811 | 147.9
NCM811 | 170.5
NCM811 | 151.6
LFP | 235.1
LFP | 250.4
LFP | 237.9
LFP | 236.1
NCM811 | 184.6
NCM811 | 186.1
NCM811 | 186
NCM811 | 184.7
NCM811 | 185.1
NCM811 | 181.2
LFP | 251.9
LFP | 252.3
LFP | 248
LFP | 257.1
LFP | 242.2
LFP | 236.2
Na-Ion | 240.8
Na-Ion | 232.9
NCA | 197
NCA | 228
NCA | 229
NCA | 231
LFP | 229.5
LFP | 117.2
NCM811 | 180.6
NCM811 | 174.4
NCM811 | 169.9
NCM811 | 177.7
NCM811 | 177
NCM811 | 176.9
NCM811 | 178
NCM811 | 177.8
NCM811 | 100.3
Na-Ion | 58.15
LFP | 196.65
NCM-622 | 212.4
NCM-622 | 207
NCM-General | 55.1
NCM-General | 61.5
LCO | 230
LCO | 230
LCO | 230
LCO | 230
LCO | 230
LCO | 230
LCO | 230
LCO | 230
LFP | 126.4
Na-Ion | 145
NCM523 | 289.7
NCM523 | 283.8
NCM523 | 283.6
NCM523 | 254.2
NCA | 95.7
NCA | 99.2
NCM-General | 234.85
NCM-General | 229.85
NCM-General | 204.85
NCM-General | 264.85
NCM-General | 237.85
NCM-General | 219.85
LFP | 200
NCM-General | 145
NCM-General | 140
NCM523 | 278
NCM523 | 291
NCM523 | 306
NCM523 | 255
NCM523 | 280
NCM523 | 270
NCM523 | 305
NCM523 | 345
LCO | 204.8
LCO | 202.6
NCM811 | 241.5
NCM811 | 161.33
NCM811 | 161.33
NCM811 | 161.8
NCM811 | 163
NCM811 | 151.1
NCM811 | 153.5
LFP | 146.1
LFP | 162.3
LFP | 164.1
LFP | 143.6
LFP | 201.5
NCM523 | 87
NCM523 | 92.67
NCM-622 | 159
NCM-622 | 184.4
NCM-622 | 205.9
NCM-622 | 213.1
NCM-General | 180
NCM-General | 150
Na-Ion | 298.6
Na-Ion | 308.9
LFP | 150
LFP | 150
LFP | 150
LFP | 150
LFP | 150
LFP | 150
LFP | 90
others | 376
others | 314
others | 337
LMO | 156
LMO | 157
LMO | 156
LMO | 155
NCA | 190.5
NCA | 180.3
NCA | 170.7
LFP | 202.6
LFP | 206.4
NCM-General | 207.7
NCM-General | 149.7
NCM-General | 131.7
LFP | 145.9
LFP | 130
LCO | 55.8
Na-Ion | 172
Na-Ion | 86.9
LFP | 268
LFP | 279
LFP | 273
NCM-LMO Blend | 157.5
NCM-LMO Blend | 157.5
NCM-LMO Blend | 157.5
LFP | 107.05
LFP | 238.65
LFP | 189.4
LFP | 239.8
LFP | 217
LFP | 223.4
LFP | 225.7
NCM523 | 156.4
NCM523 | 65.5
NCM-111 | 210
NCA | 160.6
NCA | 178
NCA | 182
NCA | 184
NCA | 180
NCA | 157
NCA | 178
NCA | 184
NCA | 181
NCM-General | 126.85
NCM811 | 148.1
NCM811 | 146.5
NCM811 | 138.8
NCM811 | 154.2
NCM-111 | 318.3
NCM-111 | 285.2
NCM-111 | 273.4
NCM-111 | 262.3
NCM-111 | 241.6
NCM-111 | 440.8
NCM-111 | 425.5
NCM-111 | 419.3
NCM-111 | 407
NCM-111 | 241.6
LFP | 226.6
LFP | 241.7
LFP | 249.1
LFP | 243.5
LFP | 250.5
LFP | 227.5
LFP | 194.4
LFP | 223.1
LFP | 188.4
LFP | 149.6
NCA | 197
NCA | 186
NCA | 186
NCA | 186
NCA | 184
NCA | 184
NCA | 184
NCA | 184
NCM-111 | 126.65
NCM-111 | 126.65
NCM-111 | 126.65
NCM-111 | 126.65
LMO | 211.79
LFP | 207.5
LFP | 229.9
LFP | 229.1
LFP | 230.3
LFP | 233.9
LFP | 275.7
LFP | 212.4
LFP | 213.8
LFP | 218.2
LFP | 219
LFP | 228.3
LFP | 236.5
LFP | 251.4
NCA | 166.85
NCA | 168.74
NCA | 175.51
NCA | 173.05
NCA | 165.74
NCA | 160.65
NCA | 172.1
NCA | 170.9
NCA | 139.3
NCA | 141.3
NCA | 124.4
NCA | 146
NCA | 131.3
NCA | 172.1
NCM-General | 230.5
NCM-General | 151.4
NCM-General | 203.1
NCM-General | 118.3
NCM-General | 96.9
NCM-General | 90.1
NCM-General | 207.1
NCM-General | 114.2
NCM-General | 80.81
NCM-General | 193.4
NCM523 | 184.5
NCM523 | 231.7
NCM-622 | 171.1
LFP | 205
LFP | 179.3
NCM-General | 200
NCM-General | 220
NCM-General | 200
NCM-General | 200
NCM-General | 200
NCM-General | 200
NCM-General | 200
NCM-General | 200
NCM-General | 200
NCM-General | 200
NCM-General | 200
NCM-General | 200
NCM-General | 200
LCO | 169
LCO | 194
NCM811 | 152
NCM811 | 150
Na-Ion | 175.1
Na-Ion | 238.7
Na-Ion | 129.1
NCM811 | 278.9
NCM811 | 287.2
NCA | 120
NCM-111 | 135
Li-S | 147.9
NCM-LMO Blend | 192.4
NCM-LMO Blend | 229.4
NCM-General | 227.4
NCM523 | 211
NCM523 | 111
NCM811 | 223.6
NCM811 | 248
NCM811 | 194.6
NCM811 | 245
LFP | 142.5
LFP | 142.5
LFP | 142.5
LFP | 142.5
LFP | 135
LFP | 135
Na-Ion | 204
Na-Ion | 198
LFP | 193
LFP | 195
NCM523 | 165
NCM523 | 167
NCM811 | 217.2
NCM811 | 221.7
NCM811 | 369.5
NCM811 | 346
LFP | 177.1
LFP | 175.9
LFP | 173.3
LFP | 167.4
LFP | 180.1
LFP | 215.7
LFP | 211.7
LFP | 234.1
LFP | 242.8
NCM523 | 88.2
NCM523 | 215.3
NCM-General | 150
NCM-General | 275.5
NCM523 | 225
LFP | 300
LFP | 180
NCM-General | 60.67
NCM-General | 174
others | 129.85
others | 181.85
others | 119.85
others | 165.85
others | 171.85
others | 164.85
NCM811 | 218
NCM811 | 198
LCO | 92
LCO | 183
LCO | 99.5
LCO | 163.07
LCO | 134.12
LCO | 207.03
NCM811 | 154.47
NCM811 | 84.65
NCA | 200
NCA | 200
NCA | 200
NCA | 200
LFP | 131.26
LFP | 137.56
LFP | 133.45
LFP | 132.23
NCM-General | 136.21
NCM-General | 153.49
NCM-General | 164.84
NCM-General | 149.48
NCM-General | 158.81
NCM523 | 265.5
NCM523 | 251.45
NCM523 | 246.22
NCM523 | 267.23
NCM523 | 248.77
NCM523 | 247.5
NCM523 | 237.3
NCM523 | 228.12
NCM523 | 219.65
NCM523 | 220.26
NCM523 | 204.95
LFP | 281.9
LFP | 261.5
LFP | 279
LFP | 244.9
LFP | 251.7
LFP | 238.1
LFP | 254.1
NCM-General | 104.05
NCM-General | 101.55
NCM-General | 94.4
NCM811 | 136.24
NCM811 | 135.52
LCO | 168.4
LCO | 190.8
LCO | 181.7
LCO | 168.1
LCO | 174.4
LCO | 179.9
LCO | 191.4
LCO | 182.2
LMO | 196.4
LMO | 220
NCM-General | 237.3
NCM-General | 223
NCM-General | 235
NCM-General | 219.7
NCM-General | 224.5
NCM-General | 217.4
NCM-General | 210.2
NCM-General | 211.3
NCM-General | 194
NCM-General | 185.5
NCM-General | 175.5
NCA | 199
NCA | 230
NCA | 208
NCA | 213
NCA | 215
NCA | 220
NCA | 172
NCA | 171
NCA | 204
NCA | 189.1
NCA | 190
NCA | 194.1
NCA | 180.9
NCA | 183.4
NCA | 190.3
NCM811 | 259.6
LCO | 303.5
LCO | 299.2
LCO | 269.1
LCO | 212.1
NCM-111 | 182
NCM-111 | 226
NCM-111 | 237
NCM-111 | 220
NCM-111 | 211
NCM-111 | 250
NCM-111 | 210
NCM-111 | 223
NCM-111 | 262
NCM-111 | 239
NCM-111 | 210
NCM-111 | 222
NCM-111 | 169
NCM-111 | 185
NCM-111 | 183
NCM-111 | 220
NCM-111 | 212
NCM-111 | 225
LFP | 197
LMO | 195
NCM523 | 219
LCO | 138.2
LCO | 143.2
LCO | 151.3
LCO | 150.8
NCM523 | 201.3
NCM523 | 243.8
LCO | 211.4
LCO | 210.1
LCO | 200
LCO | 220.9
LCO | 201.1
LCO | 195.4
LCO | 228.2
LCO | 200.6
LCO | 204.2
NCM523 | 204.9
NCM523 | 140
NCM-General | 215
NCM-622 | 158.05
LCO | 189.75
LCO | 190.94
LCO | 192.1
LCO | 192.8
LCO | 210
LCO | 210
LCO | 210
LCO | 210
LCO | 210
LCO | 210
NCM-622 | 190
NCM-622 | 60
NCM-General | 69.6
NCM-General | 125.4
NCM-General | 285
NCM-General | 65.15
NCM-General | 101
NCM-General | 101
NCM-General | 101
NCA | 53.85
NCA | 50.85
LCO | 150
LCO | 182.2
LMO | 196.4
LFP | 200
LFP | 130
NCM-111 | 147
NCM-111 | 241.1
NCM-111 | 157.6
NCM523 | 244.1
NCM-622 | 217.6
NCM-622 | 248.4
NCM811 | 136.2
NCA | 158
NCA | 96
LFP | 191.1
LFP | 178.4
LFP | 183
LFP | 178.5
NCM811 | 130
NCM811 | 199
NCM-General | 190.2
NCM-111 | 1015.8
NCM-111 | 1165.9
NCM-111 | 913.5
LFP | 203.53
LFP | 151
LFP | 203
LFP | 192
NCM523 | 186.49
NCM523 | 187.96
NCM-622 | 170.15
NCM811 | 146.58
NCM811 | 192.08
Ultra-High Ni | 156.92
Ultra-High Ni | 190.92
NCM-622 | 179.81
NCM-622 | 175.64
NCM523 | 86.3
LFP | 102
NCM523 | 311.7
NCM523 | 277.6
NCM523 | 235.4
NCM-General | 119
NCM-General | 143
NCM-General | 133
NCM-General | 115.2
NCM-General | 156.65
NCM-General | 460.2
NCM-General | 266.1
NCA | 184.45
LFP | 165
LFP | 164
LFP | 222
LFP | 205
LFP | 179
LFP | 183
LFP | 183
LFP | 183
NCA | 171.3
NCA | 161.3
others | 155.3
others | 167.7
others | 157
LFP | 211.6
LCO | 257.3
LCO | 244.7
LCO | 241.4
LCO | 235.6
NCM811 | 205
NCM811 | 225.7
NCM-622 | 200.7
NCM-622 | 209.7
NCM811 | 188.1
NCM811 | 193.9
Ultra-High Ni | 185
Ultra-High Ni | 196.1
LFP | 142
LFP | 139
LFP | 101
LFP | 125
LFP | 98
Na-Ion | 220.92
NCM-111 | 191.23
NCM-111 | 236.81
NCM-111 | 241.1
NCA | 124
NCA | 58.73
NCA | 50.62
NCA | 75.62
NCA | 86.03
NCA | 66.25
NCA | 81.25
NCA | 79.75
NCM-General | 225.3
LFP | 203.3
LFP | 209.7
LFP | 227.1
LFP | 234.4
LFP | 195
LFP | 195
LFP | 195
LFP | 195
LFP | 195
LFP | 195
LFP | 187.4
LFP | 193.1
LFP | 200.5
NCM-General | 213.3
NCM-General | 210.2
NCM-General | 206.1
NCM-General | 243.5
NCM-General | 314.7
NCM-General | 124
NCM811 | 206
NCM811 | 201.3
NCM811 | 236.1
NCM811 | 235.1
NCM523 | 239.1
LFP | 205.4
LFP | 339.3
LFP | 395.2
NCM811 | 186
NCM-General | 248
NCM523 | 235.8
others | 160.06
others | 170.93
others | 170.41
others | 171.48
others | 175.26
others | 186.82
others | 193.83
NCM-General | 213.3
NCM-General | 190.2
NCM-General | 190.2
NCM523 | 144
NCM523 | 187
NCM523 | 148
NCM523 | 187.5
NCM523 | 293
NCM523 | 221
NCM523 | 270
NCM811 | 371.6
LFP | 436.6
LFP | 254
LFP | 403.5
LFP | 411.4
LFP | 410.2
LFP | 318.5
NCM-General | 177.2
NCM-General | 153.9
NCM-General | 156.9
NCM-General | 177.2
NCM-General | 179.8
NCM-General | 201
NCM-General | 177.2
NCM-General | 176.5
NCM-General | 170.6
NCM-General | 183.4
NCM-General | 204.1
NCM811 | 205
NCM811 | 150
NCM811 | 220
NCM811 | 120
NCM811 | 100
NCM811 | 180
NCM811 | 220
others | 220
others | 127
others | 119
LCO | 162
NCA | 198
NCA | 193
NCA | 191
NCA | 285
NCA | 306
NCM-General | 275
NCM-General | 170
NCM523 | 171
NCM523 | 199
NCM523 | 306
NCM523 | 247
NCM523 | 159
NCM-General | 130
Na-Ion | 194
LMO | 180
NCM-LMO Blend | 120.5
NCM-622 | 199
NCM-622 | 217
NCM-622 | 203
NCM-622 | 206
NCM-LMO Blend | 200
NCM-LMO Blend | 200
NCM-LMO Blend | 200
NCM-LMO Blend | 200
NCM-LMO Blend | 200
NCM-622 | 154.7
NCM811 | 120.8
Ultra-High Ni | 130.8
LFP | 135.4
NCM811 | 198
NCA | 203.1
NCA | 196.3
NCA | 202.6
LFP | 256.3
Na-Ion | 133.9
Na-Ion | 215.3
NCM-General | 171
LFP | 197.35
NCM811 | 96.9
NCM523 | 207.5
NCM523 | 228.2
others | 161
others | 139
others | 104
others | 118
others | 112
others | 124
NCM-622 | 155
NCM811 | 121
NCM-General | 131
LFP | 145
Na-Ion | 243
LFP | 346
Na-Ion | 292
NCM523 | 290
NCM-622 | 281
Na-Ion | 233.2
NCM523 | 108
NCM523 | 114
NCM523 | 143
NCM523 | 104
NCM523 | 107
NCM523 | 129
NCM-General | 200
NCM-General | 200
LCO | 150
NCM-General | 220
LFP | 310
LCO | 150
NCA | 150
NCM-111 | 150
LMO | 248
LMO | 181.5
LMO | 155
LMO | 200.5
LMO | 167
Na-Ion | 260
Na-Ion | 205.5
NCM811 | 200
NCM811 | 300
NCM-General | 219.7
NCM-General | 224.5
NCM-General | 217.4
NCM-General | 210.2
NCM-General | 211.3
NCM-General | 194
NCM-General | 185.5
NCM-General | 175.5
NCA | 199
NCA | 230
NCA | 180.9
NCA | 189.1
LMO | 225
LMO | 196.4
NCA | 145.5
NCA | 146
NCM-General | 195.6
LFP | 281.9
LFP | 261.5
LFP | 244.9
LFP | 238.1
LFP | 140
LFP | 140
NCM811 | 131.8
NCM811 | 146.1
Na-Ion | 147
LFP | 184
NCM523 | 142.7
NCM-622 | 140.8
NCM811 | 135.6
Ultra-High Ni | 130.6
LFP | 246
NCM-General | 218
LFP | 200
LFP | 200
NCM-622 | 292.2
NCM-622 | 225
NCM-622 | 248
NCM-622 | 324
NCM-622 | 298
NCM-622 | 240
NCM-622 | 265
NCM-622 | 277
NCM-General | 192.18
NCM-General | 192.99
NCM-General | 193.81
NCM-General | 193.26
NCM-General | 194.89
NCM-General | 194.07
NCM-General | 193.1
NCM-General | 192.39
NCM-General | 193.43
NCM-General | 192.71
NCM-General | 192.85
NCM-General | 193.69
NCM-General | 201.28
NCM-General | 194.26
NCM-General | 192.41
NCM-General | 193.78
NCM-622 | 204.5
NCM-622 | 196.5
NCM-622 | 204.5
NCM-622 | 204.5
NCM-622 | 204.5
NCM-622 | 204.5
NCM-622 | 204.5
NCM-General | 260
NCM-General | 250
NCM811 | 64
NCA | 200.07
NCA | 198.61
NCA | 188.83
NCA | 192.81
NCA | 192.68
NCA | 188.71
LFP | 250
NCM-622 | 185.5
NCM811 | 163
NCM811 | 161.7
NCM811 | 146.2
NCM811 | 162.5
NCM811 | 159.8
NCM-622 | 58.55
NCM-622 | 54
NCM-622 | 140.8
NCA | 203.29
NCA | 216.26
NCA | 236.14
NCM811 | 251
NCM811 | 251
NCM811 | 251
NCM811 | 251
NCM811 | 251
LCO | 151
LCO | 151
LCO | 151
LCO | 215.1
LCO | 221.7
LCO | 226.3
LCO | 230.2
LCO | 236
LCO | 231
LCO | 226
LCO | 220
LCO | 204
LCO | 198
LCO | 198
LFP | 186
LFP | 185
LFP | 188
LFP | 183
LFP | 180
NCM-111 | 230
NCM523 | 231
Li-S | 181
Li-S | 262
Li-S | 121
Li-S | 183
Li-S | 190
Li-S | 176
Li-S | 299
LFP | 264.9
LFP | 207.1
LCO | 329
LCO | 327
LCO | 299
LCO | 328
LCO | 327
LCO | 206
Li-S | 190
NCM523 | 168
NCM523 | 165
NCM-General | 112
NCM-General | 100
NCM-General | 99
NCM-General | 104
NCM-General | 98
NCM-General | 90
NCM-General | 87
NCM811 | 163
NCM811 | 161.1
NCM811 | 166
LCO | 175
NCM-111 | 221
NCM-111 | 206
NCM-111 | 188
NCM-111 | 189
NCM-General | 168
NCM-General | 191
LCO | 160.33
LCO | 160.33
LCO | 160.33
NCM-111 | 67.33
NCM-111 | 72.67
LFP | 230
NCM-General | 158
NCM-General | 220
NCM-General | 172
NCM-General | 85
NCM-General | 240
NCM-General | 260
NCM-General | 195
NCM-General | 157
NCM-General | 138
NCM-General | 153
NCM-General | 241
NCM-General | 192
NCM-General | 228
NCM-General | 212
NCM-General | 198
NCM-General | 211
LFP | 147
LFP | 147
LFP | 147
LFP | 147
LFP | 67.8
LFP | 165
LFP | 169.3
Na-Ion | 189.9
NCM-General | 143
NCM-111 | 223.65
NCM-General | 85
LFP | 112.5
LFP | 370
LCO | 200
LCO | 200
LFP | 200.5
LFP | 199.94
LCO | 160.45
LCO | 130.54
LCO | 184.35
LCO | 185.15
LCO | 184.45
LCO | 161.35
LCO | 157.95
LCO | 134.15
NCM811 | 189.1
NCM811 | 190
NCM811 | 194.1
NCM811 | 180.9
NCM811 | 183.4
NCM811 | 190.3
LMO | 278
LMO | 280
LMO | 257.6
LMO | 256.7
LMO | 235.6
LMO | 249.6
NCM-General | 235
NCM-General | 231
NCM-General | 236
NCM-General | 229
NCM-General | 187
NCM-General | 199
NCM-General | 223
NCM-General | 239
NCM-General | 234
NCM-General | 214
LFP | 268.5
NCM-General | 292
NCM-111 | 142.5
LCO | 69.33
NCA | 146
NCA | 145.5
NCA | 173.9
NCA | 174.4
NCA | 199.8
NCA | 194.9
LFP | 100
LFP | 100
LFP | 100
LFP | 100
LFP | 100
LFP | 100
NCA | 137.7
NCA | 118.5
NCA | 127.7
NCA | 116.9
LFP | 128
LFP | 128
LFP | 128
LFP | 128
LFP | 128
NCM-General | 201.85
NCM811 | 200.5
NCM811 | 213.1
NCM523 | 202.3
NCM523 | 241.1
NCM811 | 225.1
NCM811 | 195.2
NCM811 | 220
NCM811 | 212
NCM811 | 223
NCM811 | 210.1
LFP | 234.6
LFP | 228.6
LFP | 221.4
LFP | 237.1
LFP | 228
NCM523 | 228.3
NCM523 | 221.3
NCM811 | 211
NCM811 | 281
NCM811 | 227
NCM811 | 247
LFP | 162.5
NCM523 | 88.2
NCM523 | 215.3
NCM523 | 215.5
NCM523 | 171.4
NCM523 | 103.9
NCM523 | 228.5
NCM523 | 205.6
NCM523 | 235.4
NCM523 | 93
NCM523 | 190.1
NCM523 | 249.3
NCM523 | 123
NCM523 | 128
NCM523 | 145
NCM523 | 176
NCA | 190.5
NCA | 180.3
NCA | 170.7
NCA | 186.1
LCO | 90
NCM-General | 233