## Sheet1
tr_occurred | trigger_method | pressure | safety_design | capacity | cell_format | electrolyte | separator | atmosphere | phenomenon | gas_data | cathode | heating_side | t_trigger | t_max
1 | Electric resistance heating (15 W) via copper tube | 101kpa | null | 2.6 Ah | 18650 | LiPF6 | PE/PP | Air | Smoking | unknown | others | Global | 337.3 | unknown
1 | Electric resistance heating (15 W) via copper tube | 101kpa | null | 2.6 Ah | 18650 | LiPF6 | PE/PP | Air | Smoking | unknown | others | Global | 404.9 | unknown
1 | Electric resistance heating (15 W) via copper tube | 101kpa | null | 2.6 Ah | 18650 | LiPF6 | PE/PP | Air | Smoking | unknown | others | Global | 433.1 | unknown
1 | Electric resistance heating (15 W) via copper tube | 101kpa | null | 2.6 Ah | 18650 | LiPF6 | PE/PP | Air | Smoking | unknown | others | Global | 436.1 | unknown
1 | Electric resistance heating (15 W) via copper tube | 101kpa | null | 2.6 Ah | 18650 | LiPF6 | PE/PP | Air | Smoking | unknown | others | Global | 427 | unknown
0 | Electric heater (local adjacent heating) | 101kpa | Microscale Mg(OH)2 additive in cathode (5%) | 2.0 Ah | Pouch | 1 M LiPF6 in EC/DEC/DMC (1:1:1 by volume) | unknown | Air | unknown | unknown | NCM523 | Global | 177.3 | 195
0 | Electric heater (local adjacent heating) | 101kpa | Microscale Mg(OH)2 additive in cathode (10%) | 2.0 Ah | Pouch | 1 M LiPF6 in EC/DEC/DMC (1:1:1 by volume) | unknown | Air | unknown | unknown | NCM523 | Global | 174.5 | 191
0 | Electric heater (local adjacent heating) | 101kpa | Microscale Mg(OH)2 additive in cathode (15%) | 2.0 Ah | Pouch | 1 M LiPF6 in EC/DEC/DMC (1:1:1 by volume) | unknown | Air | unknown | unknown | NCM523 | Global | 176 | 190
1 | TR chamber with dual side heating rods (40 V AC supply) | 101kpa | null | 3.45 Ah | 18650 | Solvent may contain EC/DEC/DMC/MEC/PC | unknown | N2 | Smoking | {"CO": "67848 ppm", "HCN": "654 ppm", "HF": "10.98 ppm", "SO2": "330.71 ppm", "NO2": "155.33 ppm", "NH3": "249.46 ppm", "HCHO": "304.55 ppm", "C3H4O (acrolein)": "661.60 ppm", "C6H6 (benzene)": "387.99 ppm", "C8H8 (styrene)": "1270.56 ppm", "CO2": "detected"} | NCA | Side | 190.5 | 641.3
1 | TR chamber with dual side heating rods (40 V AC supply) | 101kpa | null | 3.45 Ah | 18650 | Solvent may contain EC/DEC/DMC/MEC/PC | unknown | N2 | Jetting | {"CO": "41443 ppm", "HCN": "430 ppm", "HF": "6.53 ppm", "SO2": "143.43 ppm", "NO2": "121.73 ppm", "NH3": "179.91 ppm", "HCHO": "201.31 ppm", "C3H4O (acrolein)": "406.49 ppm", "C6H6 (benzene)": "229.47 ppm", "C8H8 (styrene)": "1140.71 ppm", "CO2": "detected"} | NCA | Side | 185 | 767.1
1 | TR chamber with dual side heating rods (40 V AC supply) | 101kpa | null | 3.45 Ah | 18650 | Solvent may contain EC/DEC/DMC/MEC/PC | unknown | N2 | Fire | {"CO": "39920 ppm", "HCN": "349 ppm", "HF": "5.27 ppm", "SO2": "102.73 ppm", "NO2": "85.25 ppm", "NH3": "161.76 ppm", "HCHO": "177.30 ppm", "C3H4O (acrolein)": "334.86 ppm", "C6H6 (benzene)": "199.16 ppm", "C8H8 (styrene)": "1088.34 ppm", "CO2": "detected"} | NCA | Side | 182.2 | 852.3
1 | Heating (1000 W) | 101kpa | null | 1.5 Ah | 18650 | 1.2 M LiPF6 in EC/EMC (3:7 by wt) | unknown | Air | Fire | unknown | NCM | Global | 147.1 | 510.9
1 | Heating (1000 W) | 101kpa | null | 1.5 Ah | 18650 | 1.2 M LiPF6 in EC/EMC (3:7 by wt) | unknown | Air | Fire | unknown | NCM | Global | 154.6 | 584
1 | Heating (1000 W) | 101kpa | null | 1.5 Ah | 18650 | 1.2 M LiPF6 in EC/EMC (3:7 by wt) | unknown | Air | Fire | unknown | NCM | Global | 156.9 | 599.2
1 | Heating (1000 W) | 101kpa | null | 1.5 Ah | 18650 | 1.2 M LiPF6 in EC/EMC (3:7 by wt) | unknown | Air | Fire | unknown | NCM | Global | 153.1 | 627.1
1 | Heating (1000 W) | 101kpa | null | 1.5 Ah | 18650 | 1.2 M LiPF6 in EC/EMC (3:7 by wt) | unknown | Air | Fire | unknown | NCM | Global | 156.5 | 528
1 | Heating (1000 W) | 101kpa | null | 1.5 Ah | 18650 | 1.2 M LiPF6 in EC/EMC (3:7 by wt) | unknown | Air | Fire | unknown | NCM | Global | 157.9 | 566.2
1 | Heating (1000 W) | 101kpa | null | 1.5 Ah | 18650 | 1.2 M LiPF6 in EC/EMC (3:7 by wt) | unknown | Air | Fire | unknown | NCM | Global | 149.7 | 532.7
1 | Heating (1000 W) | 101kpa | null | 1.5 Ah | 18650 | 1.2 M LiPF6 in EC/EMC (3:7 by wt) | unknown | Air | Fire | unknown | NCM | Global | 158.6 | 578.1
1 | Heating (1000 W) | 101kpa | null | 1.5 Ah | 18650 | 1.2 M LiPF6 in EC/EMC (3:7 by wt) | unknown | Air | Fire | unknown | NCM | Global | 159.2 | 551.4
1 | Heating (1000 W) | 101kpa | null | 1.5 Ah | 18650 | 1.2 M LiPF6 in EC/EMC (3:7 by wt) | unknown | Air | Fire | unknown | NCM | Global | 152 | 559.3
1 | Heating (1000 W) | 101kpa | null | 1.5 Ah | 18650 | 1.2 M LiPF6 in EC/EMC (3:7 by wt) | unknown | Air | Fire | unknown | NCM | Global | 157.5 | 607.5
1 | Heating (1000 W) | 101kpa | null | 1.5 Ah | 18650 | 1.2 M LiPF6 in EC/EMC (3:7 by wt) | unknown | Air | Fire | unknown | NCM | Global | 157.4 | 611.3
1 | Heating (1000 W) | 101kpa | null | 1.5 Ah | 18650 | 1.2 M LiPF6 in EC/EMC (3:7 by wt) | unknown | Air | Fire | unknown | NCM | Global | 159.6 | 632.7
1 | Heating (1000 W) | 101kpa | null | 1.5 Ah | 18650 | 1.2 M LiPF6 in EC/EMC (3:7 by wt) | unknown | Air | Fire | unknown | NCM | Global | 157.3 | 551.6
1 | Heating (1000 W) | 101kpa | null | 1.5 Ah | 18650 | 1.2 M LiPF6 in EC/EMC (3:7 by wt) | unknown | Air | Fire | unknown | NCM | Global | 155.1 | 592.5
1 | Heating (1000 W) | 101kpa | null | 1.5 Ah | 18650 | 1.2 M LiPF6 in EC/EMC (3:7 by wt) | unknown | Air | Fire | unknown | NCM | Global | 154.5 | 581.4
1 | Heating (1000 W) | 101kpa | null | 1.5 Ah | 18650 | 1.2 M LiPF6 in EC/EMC (3:7 by wt) | unknown | Air | Fire | unknown | NCM | Global | 156.2 | 560.8
1 | Heating (1000 W) | 101kpa | null | 1.5 Ah | 18650 | 1.2 M LiPF6 in EC/EMC (3:7 by wt) | unknown | Air | Fire | unknown | NCM | Global | 156.4 | 539
1 | Heating (1000 W) | 101kpa | null | 1.5 Ah | 18650 | 1.2 M LiPF6 in EC/EMC (3:7 by wt) | unknown | Air | Fire | unknown | NCM | Global | 155.8 | 591.2
1 | Heating (1000 W) | 101kpa | null | 1.5 Ah | 18650 | 1.2 M LiPF6 in EC/EMC (3:7 by wt) | unknown | Air | Fire | unknown | NCM | Global | 155.7 | 597.4
1 | Electric heating (150 W) | 101kpa | Microscale Mg(OH)2 additive in cathode (5%) | 2.0 Ah | Pouch | 1 M LiPF6 in EC/DEC/DMC (1:1:1 by volume) | unknown | Air | Explosion | unknown | NCM523 | Global | 174.5 | 455
1 | Electric heating (150 W) | 101kpa | Microscale Mg(OH)2 additive in cathode (10%) | 2.0 Ah | Pouch | 1 M LiPF6 in EC/DEC/DMC (1:1:1 by volume) | unknown | Air | Explosion | unknown | NCM523 | Global | 177.3 | 425
1 | Electric heating (150 W) | 101kpa | Microscale Mg(OH)2 additive in cathode (15%) | 2.0 Ah | Pouch | 1 M LiPF6 in EC/DEC/DMC (1:1:1 by volume) | unknown | Air | Explosion | unknown | NCM523 | Global | 176 | 420
1 | Heating (constant heating power) | 101kpa | null | 1.3 Ah | 18650 | 1.1M LiPF6 in EC:DMC:EMC(1:1:1) | Al2O3-coated PE | Air | Jetting | unknown | NCM | Global | 202 | 661
1 | Heating (constant heating power) | 101kpa | null | 1.3 Ah | 18650 | 1.1M LiPF6 in EC:DMC:EMC(1:1:1) | Al2O3-coated PE | Air | Jetting | unknown | NCM | Global | 213 | 660
1 | Heating (constant heating power) | 101kpa | null | 1.3 Ah | 18650 | 1.1M LiPF6 in EC:DMC:EMC(1:1:1) | Al2O3-coated PE | Air | Jetting | unknown | NCM | Global | 215 | 610
1 | Heating (constant heating power) | 101kpa | null | 1.3 Ah | 18650 | 1.1M LiPF6 in EC:DMC:EMC(1:1:1) | Al2O3-coated PE | Air | Jetting | unknown | NCM | Global | 218 | 590
1 | Heating (constant heating power) | 101kpa | null | 1.3 Ah | 18650 | 1.1M LiPF6 in EC:DMC:EMC(1:1:1) | Al2O3-coated PE | Air | Jetting | unknown | NCM | Global | 221 | 551
1 | Heating (constant heating power) | 101kpa | null | 1.3 Ah | 18650 | 1.1M LiPF6 in EC:DMC:EMC(1:1:1) | Al2O3-coated PE | Air | Jetting | unknown | NCM | Global | 224 | 535
1 | Heating (constant heating power) | 101kpa | null | 1.3 Ah | 18650 | 1.1M LiPF6 in EC:DMC:EMC(1:1:1) | Al2O3-coated PE | Air | Jetting | unknown | NCM | Global | 227 | 500
1 | Heating (constant heating power) | 101kpa | null | 1.3 Ah | 18650 | 1.1M LiPF6 in EC:DMC:EMC(1:1:1) | Al2O3-coated PE | Air | Jetting | unknown | NCM | Global | 229 | 460
1 | Heating (constant heating power) | 101kpa | null | 1.3 Ah | 18650 | 1.1M LiPF6 in EC:DMC:EMC(1:1:1) | Al2O3-coated PE | Air | Jetting | unknown | NCM | Global | 232 | 420
1 | Heating (constant heating power) | 101kpa | null | 1.3 Ah | 18650 | 1.1M LiPF6 in EC:DMC:EMC(1:1:1) | Al2O3-coated PE | Air | Jetting | unknown | NCM | Global | 235 | 380
1 | Heater (80 W) | 101kpa | null | 1.3 Ah | 18650 | 1.1M LiPF6 in EC:DMC:EMC(1:1:1) | Al2O3-coated PE | Air | Fire | unknown | NCM | Global | 215 | 424
1 | Heater (80 W) | 101kpa | null | 1.3 Ah | 18650 | 1.1M LiPF6 in EC:DMC:EMC(1:1:1) | Al2O3-coated PE | Air | Fire | unknown | NCM | Global | 228 | 405
1 | Heater (80 W) | 101kpa | null | 1.3 Ah | 18650 | 1.1M LiPF6 in EC:DMC:EMC(1:1:1) | Al2O3-coated PE | Air | Fire | unknown | NCM | Global | 241 | 380
1 | Heater (80 W) | 101kpa | null | 1.3 Ah | 18650 | 1.1M LiPF6 in EC:DMC:EMC(1:1:1) | Al2O3-coated PE | Air | Fire | unknown | NCM | Global | 255 | 360
1 | Heater (80 W) | 101kpa | null | 1.3 Ah | 18650 | 1.1M LiPF6 in EC:DMC:EMC(1:1:1) | Al2O3-coated PE | Air | Fire | unknown | NCM | Global | 268 | 341
1 | Heater (80 W) | 101kpa | null | 1.3 Ah | 18650 | 1.1M LiPF6 in EC:DMC:EMC(1:1:1) | Al2O3-coated PE | Air | Fire | unknown | NCM | Global | 282 | 323
1 | Heater (80 W) | 101kpa | null | 1.3 Ah | 18650 | 1.1M LiPF6 in EC:DMC:EMC(1:1:1) | Al2O3-coated PE | Air | Fire | unknown | NCM | Global | 295 | 302
1 | Heater (80 W) | 101kpa | null | 1.3 Ah | 18650 | 1.1M LiPF6 in EC:DMC:EMC(1:1:1) | Al2O3-coated PE | Air | Fire | unknown | NCM | Global | 308 | 290
1 | Heater (80 W) | 101kpa | null | 1.3 Ah | 18650 | 1.1M LiPF6 in EC:DMC:EMC(1:1:1) | Al2O3-coated PE | Air | Fire | unknown | NCM | Global | 321 | 274
1 | Heating (constant heating power) | 101kpa | null | 1.3 Ah | 18650 | 1.1M LiPF6 in EC:DMC:EMC(1:1:1) | PE | Air | Jetting | unknown | NCM | Global | 190 | 661
1 | Heating (constant heating power) | 101kpa | null | 1.3 Ah | 18650 | 1.1M LiPF6 in EC:DMC:EMC(1:1:1) | PE | Air | Jetting | unknown | NCM | Global | 193 | 640
1 | Heating (constant heating power) | 101kpa | null | 1.3 Ah | 18650 | 1.1M LiPF6 in EC:DMC:EMC(1:1:1) | PE | Air | Jetting | unknown | NCM | Global | 196 | 620
1 | Heating (constant heating power) | 101kpa | null | 1.3 Ah | 18650 | 1.1M LiPF6 in EC:DMC:EMC(1:1:1) | PE | Air | Jetting | unknown | NCM | Global | 199 | 600
1 | Heating (constant heating power) | 101kpa | null | 1.3 Ah | 18650 | 1.1M LiPF6 in EC:DMC:EMC(1:1:1) | PE | Air | Jetting | unknown | NCM | Global | 202 | 580
1 | Heating (constant heating power) | 101kpa | null | 1.3 Ah | 18650 | 1.1M LiPF6 in EC:DMC:EMC(1:1:1) | PE | Air | Jetting | unknown | NCM | Global | 205 | 560
1 | Heating (constant heating power) | 101kpa | null | 1.3 Ah | 18650 | 1.1M LiPF6 in EC:DMC:EMC(1:1:1) | PE | Air | Jetting | unknown | NCM | Global | 208 | 540
1 | Heating (constant heating power) | 101kpa | null | 1.3 Ah | 18650 | 1.1M LiPF6 in EC:DMC:EMC(1:1:1) | PE | Air | Jetting | unknown | NCM | Global | 211 | 520
1 | Heating (constant heating power) | 101kpa | null | 1.3 Ah | 18650 | 1.1M LiPF6 in EC:DMC:EMC(1:1:1) | PE | Air | Jetting | unknown | NCM | Global | 214 | 500
1 | Heating (constant heating power) | 101kpa | null | 1.3 Ah | 18650 | 1.1M LiPF6 in EC:DMC:EMC(1:1:1) | PE | Air | Jetting | unknown | NCM | Global | 217 | 480
1 | Heater (80 W) | 101kpa | null | 1.3 Ah | 18650 | 1.1M LiPF6 in EC:DMC:EMC(1:1:1) | PE | Air | Fire | unknown | NCM | Global | 180 | 460
1 | Heater (80 W) | 101kpa | null | 1.3 Ah | 18650 | 1.1M LiPF6 in EC:DMC:EMC(1:1:1) | PE | Air | Fire | unknown | NCM | Global | 186 | 430
1 | Heater (80 W) | 101kpa | null | 1.3 Ah | 18650 | 1.1M LiPF6 in EC:DMC:EMC(1:1:1) | PE | Air | Fire | unknown | NCM | Global | 192 | 410
1 | Heater (80 W) | 101kpa | null | 1.3 Ah | 18650 | 1.1M LiPF6 in EC:DMC:EMC(1:1:1) | PE | Air | Fire | unknown | NCM | Global | 198 | 380
1 | Heater (80 W) | 101kpa | null | 1.3 Ah | 18650 | 1.1M LiPF6 in EC:DMC:EMC(1:1:1) | PE | Air | Fire | unknown | NCM | Global | 204 | 350
1 | Heater (80 W) | 101kpa | null | 1.3 Ah | 18650 | 1.1M LiPF6 in EC:DMC:EMC(1:1:1) | PE | Air | Fire | unknown | NCM | Global | 210 | 320
1 | Heater (80 W) | 101kpa | null | 1.3 Ah | 18650 | 1.1M LiPF6 in EC:DMC:EMC(1:1:1) | PE | Air | Fire | unknown | NCM | Global | 216 | 300
1 | Heater (80 W) | 101kpa | null | 1.3 Ah | 18650 | 1.1M LiPF6 in EC:DMC:EMC(1:1:1) | PE | Air | Fire | unknown | NCM | Global | 222 | 270
1 | Heater (80 W) | 101kpa | null | 1.3 Ah | 18650 | 1.1M LiPF6 in EC:DMC:EMC(1:1:1) | PE | Air | Fire | unknown | NCM | Global | 228 | 240
1 | External heat (Nichrome wire heating at 480 W) | 101kpa | null | 2.0 Ah | Pouch | 1.0 M LiPF6 in EC:DEC:DMC (1:1:1 v/v) | PE/PP | Air | Fire | unknown | NCM523 | Global | 213.3 | 771.3
1 | External heat (Nichrome wire heating at 480 W) | 101kpa | null | 2.0 Ah | Pouch | 1.0 M LiPF6 in EC:DEC:DMC (1:1:1 v/v) | PE/PP | Air | Fire | unknown | NCM523 | Global | 213.5 | 767.1
1 | External heat (Nichrome wire heating at 480 W) | 101kpa | null | 2.0 Ah | Pouch | 1.0 M LiPF6 in EC:DEC:DMC (1:1:1 v/v) | PE/PP | Air | Fire | unknown | NCM523 | Global | 216 | 766.4
1 | External heat (Nichrome wire heating at 480 W) | 101kpa | null | 2.0 Ah | Pouch | 1.0 M LiPF6 in EC:DEC:DMC (1:1:1 v/v) | PE/PP | Air | Fire | unknown | NCM523 | Global | 210.5 | 771.1
1 | External heat (Nichrome wire heating at 480 W) | 101kpa | null | 2.0 Ah | Pouch | 1.0 M LiPF6 in EC:DEC:DMC (1:1:1 v/v) | PE/PP | Air | Fire | unknown | NCM523 | Global | 208.7 | 775.2
1 | External heat (Nichrome wire heating at 480 W) | 101kpa | null | 2.0 Ah | Pouch | 1.0 M LiPF6 in EC:DEC:DMC (1:1:1 v/v) | PE/PP | Air | Fire | unknown | NCM523 | Global | 214.3 | 767.8
1 | External heating (60 W) | 101kpa | null | 2.2 Ah | 18650 | LiPF6 in EC/DMC/DEC | unknown | Air | Explosion | unknown | NCM | Global | 145.4 | 490.5
1 | External heating (60 W) | 101kpa | null | 2.2 Ah | 18650 | LiPF6 in EC/DMC/DEC | unknown | Air | Explosion | unknown | NCM | Global | 144.5 | 456.6
1 | External heating (60 W) | 101kpa | null | 2.2 Ah | 18650 | LiPF6 in EC/DMC/DEC | unknown | Air | Explosion | unknown | NCM | Global | 143.5 | 420.2
1 | External heating (60 W) | 101kpa | null | 2.2 Ah | 18650 | LiPF6 in EC/DMC/DEC | unknown | Air | Explosion | unknown | NCM | Global | 150.2 | 380.4
1 | External heating (60 W) | 101kpa | null | 2.2 Ah | 18650 | LiPF6 in EC/DMC/DEC | unknown | Air | Explosion | unknown | NCM | Global | 156.4 | 340.5
1 | External heating (60 W) | 101kpa | null | 2.2 Ah | 18650 | LiPF6 in EC/DMC/DEC | unknown | Air | Explosion | unknown | NCM | Global | 165.4 | 300.2
1 | External heating (60 W) | 101kpa | null | 2.2 Ah | 18650 | LiPF6 in EC/DMC/DEC | unknown | Air | Explosion | unknown | NCM | Global | 175.6 | 260.4
1 | External heating (60 W) | 101kpa | null | 2.2 Ah | 18650 | LiPF6 in EC/DMC/DEC | unknown | Air | Explosion | unknown | NCM | Global | 186.2 | 220.5
1 | External heating (60 W) | 101kpa | null | 2.2 Ah | 18650 | LiPF6 in EC/DMC/DEC | unknown | Air | Explosion | unknown | NCM | Global | 195.4 | 180.2
1 | Electric heating (plate heater) | 101kpa | null | 1.5 Ah | 18650 | LiPF6 in EC/DMC/EMC | unknown | Air | Fire | unknown | LFP | Global | 204 | 430.4
1 | Electric heating (plate heater) | 101kpa | null | 1.5 Ah | 18650 | LiPF6 in EC/DMC/EMC | unknown | Air | Fire | unknown | LFP | Global | 214.5 | 410.5
1 | Electric heating (plate heater) | 101kpa | null | 1.5 Ah | 18650 | LiPF6 in EC/DMC/EMC | unknown | Air | Fire | unknown | LFP | Global | 225.4 | 390.4
1 | Electric heating (plate heater) | 101kpa | null | 1.5 Ah | 18650 | LiPF6 in EC/DMC/EMC | unknown | Air | Fire | unknown | LFP | Global | 236.4 | 370.2
1 | Electric heating (plate heater) | 101kpa | null | 1.5 Ah | 18650 | LiPF6 in EC/DMC/EMC | unknown | Air | Fire | unknown | LFP | Global | 245.2 | 350.6
1 | Electric heating (plate heater) | 101kpa | null | 1.5 Ah | 18650 | LiPF6 in EC/DMC/EMC | unknown | Air | Fire | unknown | LFP | Global | 256.4 | 330.2
1 | Electric heating (plate heater) | 101kpa | null | 1.5 Ah | 18650 | LiPF6 in EC/DMC/EMC | unknown | Air | Fire | unknown | LFP | Global | 265.2 | 310.5
1 | Electric heating (plate heater) | 101kpa | null | 1.5 Ah | 18650 | LiPF6 in EC/DMC/EMC | unknown | Air | Fire | unknown | LFP | Global | 274.3 | 290.4
1 | Electric heating (plate heater) | 101kpa | null | 1.5 Ah | 18650 | LiPF6 in EC/DMC/EMC | unknown | Air | Fire | unknown | LFP | Global | 285.4 | 270.4
1 | Electric heating (plate heater) | 101kpa | null | 1.5 Ah | 18650 | LiPF6 in EC/DMC/EMC | unknown | Air | Fire | unknown | LFP | Global | 296.2 | 250.2
1 | Heater (80 W) | 101kpa | null | 5.0 Ah | 21700 | LiPF6 in EC/EMC | unknown | Air | Fire | unknown | NCM | Global | 210.4 | 850.4
1 | Heater (80 W) | 101kpa | null | 5.0 Ah | 21700 | LiPF6 in EC/EMC | unknown | Air | Fire | unknown | NCM | Global | 215.2 | 820.5
1 | Heater (80 W) | 101kpa | null | 5.0 Ah | 21700 | LiPF6 in EC/EMC | unknown | Air | Fire | unknown | NCM | Global | 220.4 | 790.2
1 | Side Heating (electrical aluminum heater) | 101kpa | HGM firewall plate (60 wt% HGM, 25 wt% curing agent, 15 wt% flame retardant; UL-94 V0; thermal conductivity ~0.064 W/m-K), thickness 2 mm | 51 Ah | Prismatic | LiPF6 in EC/DMC/EMC | Ceramic-coated PP–PE | Air | unknown | unknown | NCM811 | Side | 161.33 | unknown
1 | Rear Surface Heating (500 W electric heater) | 101kpa | 0.5 mm aerogel insulation panel between cells | 117 Ah | Prismatic | unknown | unknown | Air (combustion chamber; confined module box) | Jetting | unknown | NCM811 | Surface | 161.8 | 636.8
1 | Rear Surface Heating (500 W electric heater) | 101kpa | 0.5 mm aerogel insulation panel; HFC-227ea 3.5 kg at 2.5 MPa released immediately at first-cell TR (heater turned off at release) | 117 Ah | Prismatic | unknown | unknown | Air (combustion chamber; confined module box) | Smoking | unknown | NCM811 | Surface | 163 | 596.3
1 | Rear Surface Heating (500 W electric heater) | 101kpa | 0.5 mm aerogel insulation panel; C6F12O 3.5 kg at 2.5 MPa released immediately at first-cell TR (heater turned off at release) | 117 Ah | Prismatic | unknown | unknown | Air (combustion chamber; confined module box) | Smoking | unknown | NCM811 | Surface | 151.1 | 543.2
1 | Rear Surface Heating (500 W electric heater) | 101kpa | 0.5 mm aerogel insulation panel; Water spray 3.5 kg at 0.2 MPa released immediately at first-cell TR (heater turned off at release) | 117 Ah | Prismatic | unknown | unknown | Air (combustion chamber; confined module box) | Smoking | unknown | NCM811 | Surface | 153.5 | 458.6
1 | Bottom Heating (400 W plate) | 101kpa | Perfluorohexanone (5 s after cell #1 TR, spray 5 s, 2 MPa, 6.2 L/min, 120°; nozzle orifice 3.6 mm, extinguishing concentration 54%) followed by Water mist (5 s after cell #2 TR, spray 30 s, 10 MPa, 15 L/min, 112°; droplet size Dv0.99 = 223.821 μm). Nozzles installed through pack shell aperture approximately 420 mm from #1 cell pressure relief port. | 150 Ah | Prismatic | unknown | unknown | Air (sealed battery pack) | Fire | unknown | NCM523 | Bottom | 92.67 | 291
1 | Side heating (600 W heating sheet on Battery #1) | 101kpa | null | 50 Ah | Prismatic | 1 M LiPF6 in DMC:DEC:EMC (1:1:1, vol.) | PE | N2 (air <1%) in 320 L constant-volume vessel | Jetting | {"CO2": "detected (major)", "CO": "detected (major)", "H2": "detected", "CH4": "detected", "C2H4": "detected", "C2H6": "detected"} | NCM-622 | Side | 159 | 928
1 | Side heating (600 W heating sheet on Battery #1) | 101kpa | null | 50 Ah | Prismatic | 1 M LiPF6 in DMC:DEC:EMC (1:1:1, vol.) | PE | N2 (air <1%) in 320 L constant-volume vessel | Smoking | {"CO2": "detected (major)", "CO": "detected (major)", "H2": "detected", "CH4": "detected", "C2H4": "detected", "C2H6": "detected"} | NCM-622 | Side | 184.4 | 841.5
1 | Side heating (600 W heating sheet on Battery #1) | 101kpa | null | 50 Ah | Prismatic | 1 M LiPF6 in DMC:DEC:EMC (1:1:1, vol.) | PE | N2 (air <1%) in 320 L constant-volume vessel | Smoking | {"CO2": "detected (major)", "CO": "detected (major)", "H2": "detected", "CH4": "detected", "C2H4": "detected", "C2H6": "detected"} | NCM-622 | Side | 205.9 | 666.8
1 | Side heating (600 W heating sheet on Battery #1) | 101kpa | null | 50 Ah | Prismatic | 1 M LiPF6 in DMC:DEC:EMC (1:1:1, vol.) | PE | N2 (air <1%) in 320 L constant-volume vessel | Smoking | {"CO2": "detected (major)", "CO": "detected", "H2": "detected", "CH4": "detected", "C2H4": "detected", "C2H6": "detected"} | NCM-622 | Side | 213.1 | 242.8
0 | Side heating (600 W heating sheet on Battery #1) | 101kpa | null | 50 Ah | Prismatic | 1 M LiPF6 in DMC:DEC:EMC (1:1:1, vol.) | PE | N2 (air <1%) in 320 L constant-volume vessel | Smoking | {"CO2": "detected", "CO": "detected", "H2": "detected", "CH4": "detected", "C2H4": "detected", "C2H6": "detected"} | NCM-622 | Side | null | unknown
1 | Nichrome Strap Side Heating (NS) | 101kpa | Phase Change Material (PCM) filling in pack casing | 7.8 Ah | 18650 | unknown | unknown | Air | No Fire | unknown | NCM-General | Wrap | 150 | 434
1 | Side Heating (500 W plate) | 101kpa | null | 280 Ah | Prismatic (square) | unknown | unknown | Air (combustion chamber) | Smoking | {"Electrolyte vapor": "present (qualitative, after safety valve opening)", "SEI decomposition products": "present (qualitative)", "CO2": "present (qualitative)", "H2": "present (qualitative)"} | LFP | Side | 202.6 | 427.3
1 | Side Heating (500 W plate) | 101kpa | null | 280 Ah | Prismatic (square) | unknown | unknown | Air (combustion chamber) | Smoking | {"Electrolyte vapor": "present (qualitative, after safety valve opening)", "SEI decomposition products": "present (qualitative)", "CO2": "present (qualitative)", "H2": "present (qualitative)"} | LFP | Side | 206.4 | 317.1
1 | Side Heating (mica heating sheet) | 100 kPa | null | 6.3 Ah | Pouch | Ester-based electrolyte (contains DMC) | unknown | Air (ventilated) | Jetting | unknown | NCM-General | Side | 207.7 | 233.3
1 | Side Heating (mica heating sheet) | 100 kPa | null | 6.3 Ah | Pouch | Ester-based electrolyte (contains DMC) | unknown | Air (ventilated) | Jetting | unknown | NCM-General | Side | 149.7 | 511.4
1 | Side Heating (mica heating sheet) | 100 kPa | null | 6.3 Ah | Pouch | Ester-based electrolyte (contains DMC) | unknown | Air (ventilated) | Jetting | unknown | NCM-General | Side | 131.7 | 676.1
1 | Side Heating (mica heating sheet) | 100 kPa | null | 6 Ah | Pouch | Ester-based electrolyte (contains DMC) | unknown | Air (ventilated) | Jetting | unknown | LFP | Side | 145.9 | 210.2
1 | Side Heating (mica heating sheet) | 100 kPa | null | 6 Ah | Pouch | Ester-based electrolyte (contains DMC) | unknown | Air (ventilated) | Jetting | unknown | LFP | Side | 130 | 312.8
1 | Side Heating (mica heating sheet) | 100 kPa | null | 6.3 Ah | Pouch | Ester-based electrolyte (contains DMC) | unknown | Air (ventilated) | Jetting | unknown | LCO | Side | 55.8 | 442.9
1 | Side Heating (mica heating sheet) | 100 kPa | null | 6.3 Ah | Pouch | Ester-based electrolyte (contains DMC) | unknown | Air (ventilated) | Jetting | unknown | LCO | Side | 36.1 | 828.3
1 | Front Surface Heating (500 W plate) | 101kpa | null | 185 Ah | Prismatic | unknown | unknown | Air (sealed chamber, 25 ± 2 °C; 40 ± 5% RH) | Jetting | {"EMC": "64.4%", "H2": "20.6% (peak 204.5 ± 10.67 ppm)", "CO": "2.7% (peak 36.72 ± 7.98 ppm)", "CO2": "2.3% (peak 235.6 ± 6.18 ppm)", "C3H6": "6.7% (peak 118 ± 29.34 ppm)", "CH4": "0.9%", "CH3CHO (Acetaldehyde)": "0.9%", "C2H6": "0.3%", "C2H4": "0.1%", "C4H6": "0.1%"} | Na-Ion | Surface | 172 | 213.3
1 | Front Surface Heating (500 W plate) | 101kpa | null | 185 Ah | Prismatic | unknown | unknown | Air (sealed chamber, 25 ± 2 °C; 40 ± 5% RH) | Jetting | {"EMC": "53.7% (peak 1627.62 ± 58.78 ppm)", "H2": "24.0% (peak 467.5 ± 92.63 ppm)", "CO": "4.1% (peak 119.58 ± 5.88 ppm)", "CO2": "10.8% (peak 431.94 ± 44.68 ppm)", "C3H6": "peak 111.5 ± 6.67 ppm"} | Na-Ion | Surface | 86.9 | 326.7
1 | Front Surface Heating (500 W plate) | 101kpa | null | 185 Ah | Prismatic | unknown | unknown | Air (sealed chamber, 25 ± 2 °C; 40 ± 5% RH) | Jetting | {"EMC": "17.4% (peak 2665 ± 90.36 ppm)", "H2": "48.7% (peak 6287.15 ± 1.21 ppm)", "CO": "14.4% (peak 2383.55 ± 474.12 ppm)", "CO2": "13.7% (peak 2358.44 ± 266.95 ppm)", "C3H6": "peak 280.16 ± 33.42 ppm"} | Na-Ion | Surface | 49.1 | 417.1
1 | ARC (Heat-Wait-Search-Track) | 101kpa | null | 57 Ah | Pouch | EC/PC/DMC + LiPF6 + additives (CAPCHEM) | Ceramic separator | Air | No Fire | unknown | NCM811 | Wrap | 148.1 | 517.9
1 | ARC (Heat-Wait-Search-Track) | 101kpa | null | 57 Ah | Pouch | EC/PC/DMC + LiPF6 + additives (CAPCHEM) | Ceramic separator | Air | Explosion | unknown | NCM811 | Wrap | 146.5 | 533.6
1 | ARC (Heat-Wait-Search-Track) | 101kpa | null | 57 Ah | Pouch | EC/PC/DMC + LiPF6 + additives (CAPCHEM) | Ceramic separator | Air | Explosion | unknown | NCM811 | Wrap | 138.8 | 607.8
1 | ARC (Heat-Wait-Search-Track) | 101kpa | null | 57 Ah | Pouch | EC/PC/DMC + LiPF6 + additives (CAPCHEM) | Ceramic separator | Air | Explosion | unknown | NCM811 | Wrap | 154.2 | 609.6
0 | DSC (sealed crucible) | 101kpa | null | 57 Ah | Pouch | EC/PC/DMC + LiPF6 + additives (CAPCHEM) | Ceramic separator | Air | No Fire | unknown | NCM811 | Global | 310 | unknown
0 | DSC (sealed crucible) | 101kpa | null | 57 Ah | Pouch | EC/PC/DMC + LiPF6 + additives (CAPCHEM) | Ceramic separator | Air | No Fire | unknown | NCM811 | Global | 230 | unknown
0 | DSC (sealed crucible) | 101kpa | null | 57 Ah | Pouch | EC/PC/DMC + LiPF6 + additives (CAPCHEM) | Ceramic separator | Air | No Fire | unknown | NCM811 | Global | 330 | unknown
0 | DSC (sealed crucible) | 101kpa | null | 57 Ah | Pouch | EC/PC/DMC + LiPF6 + additives (CAPCHEM) | Ceramic separator | Air | No Fire | unknown | NCM811 | Global | 130.5 | unknown
1 | External heater (semi-closed vessel; resistive heater up to 300 °C) | 101.325 kPa | null | 2.6 Ah | 18650 | 1.0 M LiPF6 in EC/PC/DEC (1:1:1 w/w) | unknown | Air (25 °C, 50% RH) | Jetting | unknown | NCM-111 | Others | 318.3 | 328.1
1 | External heater (semi-closed vessel; resistive heater up to 300 °C) | 101.325 kPa | null | 2.6 Ah | 18650 | 1.0 M LiPF6 in EC/PC/DEC (1:1:1 w/w) | unknown | Air (25 °C, 50% RH) | Jetting | unknown | NCM-111 | Others | 285.2 | 286.6
1 | External heater (semi-closed vessel; resistive heater up to 300 °C) | 101.325 kPa | null | 2.6 Ah | 18650 | 1.0 M LiPF6 in EC/PC/DEC (1:1:1 w/w) | unknown | Air (25 °C, 50% RH) | Jetting | unknown | NCM-111 | Others | 273.4 | 276
1 | External heater (semi-closed vessel; resistive heater up to 300 °C) | 101.325 kPa | null | 2.6 Ah | 18650 | 1.0 M LiPF6 in EC/PC/DEC (1:1:1 w/w) | unknown | Air (25 °C, 50% RH) | Jetting | unknown | NCM-111 | Others | 262.3 | 263.5
1 | External heater (semi-closed vessel; resistive heater up to 300 °C) | 101.325 kPa | null | 2.6 Ah | 18650 | 1.0 M LiPF6 in EC/PC/DEC (1:1:1 w/w) | unknown | Air (25 °C, 50% RH) | Jetting | unknown | NCM-111 | Others | 241.6 | 241.8
1 | External heater (semi-closed vessel; resistive heater up to 300 °C) | 101.325 kPa | null | 2.6 Ah | 18650 | 1.0 M LiPF6 in EC/PC/DEC (1:1:1 w/w) | unknown | Air (25 °C, 50% RH) | Jetting | unknown | NCM-111 | Others | 440.8 | 454.6
1 | External heater (semi-closed vessel; resistive heater up to 300 °C) | 101.325 kPa | null | 2.6 Ah | 18650 | 1.0 M LiPF6 in EC/PC/DEC (1:1:1 w/w) | unknown | Air (25 °C, 50% RH) | Jetting | unknown | NCM-111 | Others | 425.5 | 428.7
1 | External heater (semi-closed vessel; resistive heater up to 300 °C) | 101.325 kPa | null | 2.6 Ah | 18650 | 1.0 M LiPF6 in EC/PC/DEC (1:1:1 w/w) | unknown | Air (25 °C, 50% RH) | Jetting | unknown | NCM-111 | Others | 419.3 | 430.5
1 | External heater (semi-closed vessel; resistive heater up to 300 °C) | 101.325 kPa | null | 2.6 Ah | 18650 | 1.0 M LiPF6 in EC/PC/DEC (1:1:1 w/w) | unknown | Air (25 °C, 50% RH) | Jetting | unknown | NCM-111 | Others | 407 | 416
0 | Side Heating (500 W electric plate) with external igniter at safety vent | 101kpa | null | 243 Ah | Prismatic | Carbonate electrolyte (EC/EMC/DMC) with LiPF6; exact composition not fully specified | unknown | Air | Fire | {"CO2": "688.3 g", "CO": "3.4 g", "CH4": "0.23 g", "HF": "1.6 g", "NO": "0.34 g", "HCl": "0.71 g", "NH3": "0.50 g", "SO2": "1.75 g"} | LFP | Side | null | 262.7
1 | Side Heating (500 W electric plate) with external igniter at safety vent | 101kpa | null | 243 Ah | Prismatic | Carbonate electrolyte (EC/EMC/DMC) with LiPF6; exact composition not fully specified | unknown | Air | Jetting | {"CO2": "773.4 g", "CO": "5.9 g", "CH4": "0.19 g", "HF": "2.8 g", "NO": "0.48 g", "HCl": "0.68 g", "NH3": "0.47 g", "SO2": "2.26 g"} | LFP | Side | 227.5 | 379.5
1 | Side Heating (500 W electric plate) with external igniter at safety vent | 101kpa | null | 243 Ah | Prismatic | Carbonate electrolyte (EC/EMC/DMC) with LiPF6; exact composition not fully specified | unknown | Air | Jetting | {"CO2": "1683.4 g", "CO": "12.3 g", "CH4": "0.35 g", "HF": "8.1 g", "NO": "2.61 g", "HCl": "0.79 g", "NH3": "0.56 g", "SO2": "4.32 g"} | LFP | Side | 194.4 | 525.5
1 | Side Heating (500 W electric plate), unignited | 101kpa | null | 243 Ah | Prismatic | Carbonate electrolyte (EC/EMC/DMC) with LiPF6; exact composition not fully specified | unknown | Air | No Fire | unknown | LFP | Side | 223.1 | 388.6
1 | Side Heating (500 W electric plate), unignited | 101kpa | null | 243 Ah | Prismatic | Carbonate electrolyte (EC/EMC/DMC) with LiPF6; exact composition not fully specified | unknown | Air | No Fire | unknown | LFP | Side | 188.4 | 492.1
1 | Side surface heating of lower cell (polyimide heater, constant power) | 101kpa | null | 3.5 Ah | 18650 | LiPF6 | unknown | Air (combustion chamber) | Fire | unknown | NCA | Side | 197 | 724.4
1 | Side surface heating of lower cell (polyimide heater, constant power) | 101kpa | null | 3.5 Ah | 18650 | LiPF6 | unknown | Air (combustion chamber) | Fire | unknown | NCA | Side | 186 | 749.9
1 | Side surface heating of lower cell (polyimide heater, constant power) | 101kpa | null | 3.5 Ah | 18650 | LiPF6 | unknown | Air (combustion chamber) | Fire | unknown | NCA | Side | 184 | 776.8
0 | Surface Heating (50 mm × 50 mm polyimide heater, 19 W) | 101kpa | null | 1.5 Ah | 18650 | DMC:EMC (1:1.9) | unknown | Air | No Fire | {"H2": "2.7 mmol", "CO": "0.4 mmol", "CO2": "2.3 mmol", "CH4": "0.3 mmol", "C2H4": "0.39 mmol"} | LFP | Surface | null | 228.5
1 | Surface Heating (50 mm × 50 mm polyimide heater, 19 W) | 101kpa | null | 1.5 Ah | 18650 | DMC:EMC (1:1.9) | unknown | Air | Smoking | {"H2": "3.3 mmol", "CO": "0.5 mmol", "CO2": "1.9 mmol", "CH4": "0.4 mmol", "C2H4": "0.45 mmol"} | LFP | Surface | 207.5 | 254
1 | Surface Heating (50 mm × 50 mm polyimide heater, 19 W) | 101kpa | null | 1.5 Ah | 18650 | DMC:EMC (1:1.9) | unknown | Air | Smoking | {"H2": "9.0 mmol", "CO": "0.7 mmol", "CO2": "1.9 mmol", "CH4": "1.1 mmol", "C2H4": "0.6 mmol"} | LFP | Surface | 229.9 | 375.9
1 | Surface Heating (50 mm × 50 mm polyimide heater, 19 W) | 101kpa | null | 1.5 Ah | 18650 | DMC:EMC (1:1.9) | unknown | Air | Smoking | {"H2": "16.3 mmol", "CO": "1.3 mmol", "CO2": "3.9 mmol", "CH4": "2.0 mmol", "C2H4": "0.7 mmol"} | LFP | Surface | 229.1 | 415.5
0 | Surface Heating (50 mm × 50 mm polyimide heater, 19 W) | 101kpa | null | 1.1 Ah | 18650 | DMC:EMC:EC (1.9:2.8:1) | unknown | Air | No Fire | {"H2": "1.7 mmol", "CO": "0.3 mmol", "CO2": "4.6 mmol", "CH4": "0.07 mmol", "C2H4": "0.4 mmol"} | LFP | Surface | null | 239.8
1 | Surface Heating (50 mm × 50 mm polyimide heater, 19 W) | 101kpa | null | 1.1 Ah | 18650 | DMC:EMC:EC (1.9:2.8:1) | unknown | Air | Smoking | {"H2": "3.1 mmol", "CO": "0.4 mmol", "CO2": "4.3 mmol", "CH4": "0.1 mmol", "C2H4": "0.6 mmol"} | LFP | Surface | 230.3 | 253.9
1 | Surface Heating (50 mm × 50 mm polyimide heater, 19 W) | 101kpa | null | 1.1 Ah | 18650 | DMC:EMC:EC (1.9:2.8:1) | unknown | Air | Smoking | {"H2": "3.1 mmol", "CO": "0.5 mmol", "CO2": "4.0 mmol", "CH4": "0.1 mmol", "C2H4": "0.6 mmol"} | LFP | Surface | 233.9 | 270.7
1 | Surface Heating (50 mm × 50 mm polyimide heater, 19 W) | 101kpa | null | 1.1 Ah | 18650 | DMC:EMC:EC (1.9:2.8:1) | unknown | Air | Smoking | {"H2": "13.7 mmol", "CO": "1.4 mmol", "CO2": "5.0 mmol", "CH4": "1.3 mmol", "C2H4": "1.1 mmol"} | LFP | Surface | 275.7 | 417.6
1 | Surface Heating (50 mm × 50 mm polyimide heater, 19 W) | 101kpa | null | 1.8 Ah | 18650 | DMC:EMC:EC (1:1.9:1.4) | unknown | Air | Smoking | {"H2": "4.5 mmol", "CO": "0.5 mmol", "CO2": "2.0 mmol", "CH4": "0.2 mmol", "C2H4": "0.3 mmol"} | LFP | Surface | 212.4 | 283.7
1 | Surface Heating (50 mm × 50 mm polyimide heater, 19 W) | 101kpa | null | 1.8 Ah | 18650 | DMC:EMC:EC (1:1.9:1.4) | unknown | Air | Smoking | {"H2": "5.9 mmol", "CO": "0.5 mmol", "CO2": "1.3 mmol", "CH4": "0.5 mmol", "C2H4": "0.3 mmol"} | LFP | Surface | 213.8 | 308.3
1 | Surface Heating (50 mm × 50 mm polyimide heater, 19 W) | 101kpa | null | 1.8 Ah | 18650 | DMC:EMC:EC (1:1.9:1.4) | unknown | Air | Smoking | {"H2": "10.8 mmol", "CO": "1.1 mmol", "CO2": "2.7 mmol", "CH4": "1.6 mmol", "C2H4": "0.5 mmol"} | LFP | Surface | 218.2 | 381.1
1 | Surface Heating (50 mm × 50 mm polyimide heater, 19 W) | 101kpa | null | 1.8 Ah | 18650 | DMC:EMC:EC (1:1.9:1.4) | unknown | Air | Smoking | {"H2": "14.9 mmol", "CO": "1.9 mmol", "CO2": "5.3 mmol", "CH4": "3.9 mmol", "C2H4": "0.7 mmol"} | LFP | Surface | 219 | 405.9
0 | Surface Heating (50 mm × 50 mm polyimide heater, 19 W) | 101kpa | null | 1.1 Ah | 18650 | DMC:EMC:EC (1.9:2.8:1) | unknown | Air | No Fire | {"H2": "2.3 mmol", "CO": "0.4 mmol", "CO2": "5.4 mmol", "CH4": "0.07 mmol", "C2H4": "0.5 mmol"} | LFP | Surface | null | 224.6
1 | Surface Heating (50 mm × 50 mm polyimide heater, 19 W) | 101kpa | null | 1.1 Ah | 18650 | DMC:EMC:EC (1.9:2.8:1) | unknown | Air | Smoking | {"H2": "3.7 mmol", "CO": "0.5 mmol", "CO2": "3.7 mmol", "CH4": "0.1 mmol", "C2H4": "0.6 mmol"} | LFP | Surface | 228.3 | 248.4
1 | Surface Heating (50 mm × 50 mm polyimide heater, 19 W) | 101kpa | null | 1.1 Ah | 18650 | DMC:EMC:EC (1.9:2.8:1) | unknown | Air | Smoking | {"H2": "6.8 mmol", "CO": "0.7 mmol", "CO2": "4.0 mmol", "CH4": "0.2 mmol", "C2H4": "0.7 mmol"} | LFP | Surface | 236.5 | 337.4
1 | Surface Heating (50 mm × 50 mm polyimide heater, 19 W) | 101kpa | null | 1.1 Ah | 18650 | DMC:EMC:EC (1.9:2.8:1) | unknown | Air | Smoking | {"H2": "14.0 mmol", "CO": "1.3 mmol", "CO2": "5.8 mmol", "CH4": "1.1 mmol", "C2H4": "1.1 mmol"} | LFP | Surface | 251.4 | 364.6
1 | ARC Heat-Wait-Seek (sealed canister) | 1.01 bar | null | 2.8 Ah | 18650 | unknown | Polyethylene-based with ceramic coating | N2 (>=99%) | No Fire | unknown | NCA | Global | 166.85 | 790.77
1 | ARC Heat-Wait-Seek (sealed canister) | 1.01 bar | null | 2.8 Ah | 18650 | unknown | Polyethylene-based with ceramic coating | N2 (>=99%) | No Fire | unknown | NCA | Global | 168.74 | 850.81
1 | ARC Heat-Wait-Seek (sealed canister) | 1.01 bar | null | 2.8 Ah | 18650 | unknown | Polyethylene-based with ceramic coating | N2 (>=99%) | No Fire | unknown | NCA | Global | 175.51 | 808.57
1 | ARC Heat-Wait-Seek (sealed canister) | 1.01 bar | null | 2.8 Ah | 18650 | unknown | Polyethylene-based with ceramic coating | N2 (>=99%) | No Fire | unknown | NCA | Global | 173.05 | 444.06
1 | ARC Heat-Wait-Seek (sealed canister) | 1.01 bar | null | 2.8 Ah | 18650 | unknown | Polyethylene-based with ceramic coating | N2 (>=99%) | No Fire | unknown | NCA | Global | 165.74 | 795.38
1 | ARC Heat-Wait-Seek (sealed canister) | 1.01 bar | null | 2.8 Ah | 18650 | unknown | Polyethylene-based with ceramic coating | N2 (>=99%) | No Fire | unknown | NCA | Global | 160.65 | 748.15
1 | External heating wire (Cr20Ni80) wrapped around cell | 101kpa | Immersion cooling at 20 mm depth (dimethyl silicone oil) | 3.5 Ah | 18650 | unknown | unknown | Dimethyl silicone oil (100 cSt) | Fire | unknown | NCA | Wrap | 170.9 | 770.7
1 | External heating wire (Cr20Ni80) wrapped around cell | 101kpa | Immersion cooling at 45 mm depth (dimethyl silicone oil) | 3.5 Ah | 18650 | unknown | unknown | Dimethyl silicone oil (100 cSt) | Fire | unknown | NCA | Wrap | 139.3 | 259.7
1 | External heating wire (Cr20Ni80) wrapped around cell | 101kpa | Immersion cooling at 65 mm depth (dimethyl silicone oil) | 3.5 Ah | 18650 | unknown | unknown | Dimethyl silicone oil (100 cSt) | Fire | unknown | NCA | Wrap | 141.3 | 259.1
1 | External heating wire (Cr20Ni80) wrapped around cell | 101kpa | Immersion cooling at 70 mm depth (fully submerged, dimethyl silicone oil) | 3.5 Ah | 18650 | unknown | unknown | Dimethyl silicone oil (100 cSt) | Jetting | unknown | NCA | Wrap | 124.4 | 306
1 | External heating wire (Cr20Ni80) wrapped around cell | 101kpa | Immersion cooling | 3.5 Ah | 18650 | unknown | unknown | Dimethyl silicone oil (100 cSt) | Fire | unknown | NCA | Wrap | 146 | 278.6
1 | External heating wire (Cr20Ni80) wrapped around cell | 101kpa | Immersion cooling | 3.5 Ah | 18650 | unknown | unknown | Dimethyl silicone oil (100 cSt) | Fire | unknown | NCA | Wrap | 131.3 | 280.4
1 | External heating wire (Cr20Ni80) wrapped around cell | 101kpa | Immersion cooling | 3.5 Ah | 18650 | unknown | unknown | Dimethyl silicone oil (100 cSt) | Fire | unknown | NCA | Wrap | 172.1 | 386
1 | Cylindrical side heater (300 W) | 101kpa | Ventilation (0 m/s) | 2.6 Ah | 18650 | unknown | unknown | Air, 50–65% RH | Fire | unknown | NCM-General | Side | 230.5 | 629.5
1 | Cylindrical side heater (300 W) | 101kpa | Ventilation (3 m/s) | 2.6 Ah | 18650 | unknown | unknown | Air, 50–65% RH | Fire | {"CO": "576 ppm (Cco2 at onset, 625 mm downwind)"} | NCM-General | Side | 151.4 | 379
1 | Side Heating (800 W plate) in constant-volume vessel | 101kpa | null | 52 Ah | Prismatic | unknown | unknown | N2 (>99.999%) | No Fire | {"H2": "43.3%", "CO2": "31.2%", "C2H4": "8.1%", "CO": "7.2%", "CH4": "6.5%"} | LFP | Side | 179.3 | 399.1
0 | DSC and TGA-MS heating | 101kpa | null | 10 mAh | unknown | 1 M LiPF6 in EC:EMC (3:7 w/w) | PP/PE/PP tri-layer (Celgard) | Argon | No Fire | {"PF5": "detected (from LiPF6 decomposition >250 °C)", "C2H4": "detected (EMC-PF5 reaction, R4)", "CO2": "detected (EC polymerization, R5)"} | NCM811 | Global | 152.5 | unknown
0 | DSC and TGA-MS heating | 101kpa | null | 10 mAh | unknown | 1 M LiPF6 in EC:EMC (3:7 w/w) | PP/PE/PP tri-layer (Celgard) | Argon | No Fire | {"Hydrocarbon": "detected (MS m/z=44, separator decomposition >400 °C)"} | NCM811 | Global | 224.93 | unknown
0 | DSC and TGA-MS heating | 101kpa | null | 10 mAh | unknown | 1 M LiPF6 in EC:EMC (3:7 w/w) | PP/PE/PP tri-layer (Celgard) | Argon | No Fire | {"CO2": "detected (MS m/z=44)", "H2O": "detected (MS m/z=18)"} | NCM811 | Global | 228.5 | unknown
0 | DSC and TGA-MS heating | 101kpa | null | 10 mAh | unknown | 1 M LiPF6 in EC:EMC (3:7 w/w) | PP/PE/PP tri-layer (Celgard) | Argon | No Fire | {"O2": "detected (MS m/z=32, from structural decomposition)", "CO2": "detected (MS m/z=44, Super C65 combustion, R11)"} | NCM811 | Global | 145 | unknown
0 | DSC and TGA-MS heating | 101kpa | null | 10 mAh | unknown | 1 M LiPF6 in EC:EMC (3:7 w/w) | PP/PE/PP tri-layer (Celgard) | Argon | No Fire | {"H2O": "detected (MS m/z=18, from R9)", "CO2": "detected (MS m/z=44, from R9 and R11)", "O2": "detected (MS m/z=32; consumed rapidly after R8)"} | NCM811 | Global | 89 | unknown
0 | DSC and TGA-MS heating | 101kpa | null | 10 mAh | unknown | 1 M LiPF6 in EC:EMC (3:7 w/w) | PP/PE/PP tri-layer (Celgard) | Argon | No Fire | {"H2O": "detected (MS m/z=18)", "O2": "detected (MS m/z=32)", "CO2": "detected (MS m/z=44)"} | NCM811 | Global | 139.73 | unknown
0 | DSC and TGA-MS heating | 101kpa | null | 10 mAh | unknown | 1 M LiPF6 in EC:EMC (3:7 w/w) | PP/PE/PP tri-layer (Celgard) | Argon | No Fire | {"H2": "detected (MS m/z=2; R12 and R15)", "C2H4": "detected (MS m/z=28; R12)", "O2": "detected (MS m/z=32; R12)", "CO2": "detected (MS m/z=44; R12/R14)", "H2O": "detected (MS m/z=18; R14 without electrolyte)"} | NCM811 | Global | 144.75 | unknown
0 | DSC and TGA-MS heating | 101kpa | null | 10 mAh | unknown | 1 M LiPF6 in EC:EMC (3:7 w/w) | PP/PE/PP tri-layer (Celgard) | Argon | No Fire | {"H2": "detected (MS m/z=2; R12/R15)", "C2H4": "detected (MS m/z=28; R12)", "CO2": "detected (MS m/z=44; R12/R13/R14)", "H2O": "detected (MS m/z=18; R14 with electrolyte)"} | NCM811 | Global | 144.75 | unknown
0 | DSC and TGA-MS heating | 101kpa | null | 10 mAh | unknown | 1 M LiPF6 in EC:EMC (3:7 w/w) | PP/PE/PP tri-layer (Celgard) | Argon | No Fire | {"H2": "detected (MS m/z=2)", "C2H4": "detected (MS m/z=28)", "CO2": "detected (MS m/z=44)", "H2O": "detected (MS m/z=18)"} | NCM811 | Global | 235.67 | unknown
0 | DSC and TGA-MS heating | 101kpa | null | 10 mAh | unknown | 1 M LiPF6 in EC:EMC (3:7 w/w) | PP/PE/PP tri-layer (Celgard) | Argon | No Fire | {"H2": "detected (MS m/z=2; R16)", "CO2": "detected (MS m/z=44; R16/R18)", "O2": "detected (MS m/z=32; decreases during adsorption at ~350 °C)"} | NCM811 | Global | 167.4 | unknown
0 | DSC and TGA-MS heating | 101kpa | null | 10 mAh | unknown | 1 M LiPF6 in EC:EMC (3:7 w/w) | PP/PE/PP tri-layer (Celgard) | Argon | No Fire | {"H2": "detected (MS m/z=2)", "CO2": "detected (MS m/z=44)", "H2O": "detected (MS m/z=18)", "O2": "detected (MS m/z=32; largely consumed after R8)"} | NCM811 | Global | 89 | unknown
0 | DSC and TGA-MS heating | 101kpa | null | 10 mAh | unknown | 1 M LiPF6 in EC:EMC (3:7 w/w) | PP/PE/PP tri-layer (Celgard) | Argon | No Fire | {"H2": "detected (MS m/z=2)", "CO2": "detected (MS m/z=44)", "H2O": "detected (MS m/z=18)", "O2": "detected (MS m/z=32)"} | NCM811 | Global | 350 | unknown
1 | ARC (heat-wait-search) | 101kpa | null | 1.5 Ah | unknown | 1 M NaPF6 in EC/PC/DEC with FEC | PE | Adiabatic (ARC) | Explosion | unknown | Na-Ion | Global | 175.1 | 375.4
0 | Bottom Heating (500 W heated plate) | 101kpa | null | 5 Ah | Pouch | Semi-solid polymers and solvents (carbonate compounds) | PP | Air | Smoking | unknown | NCM523 | Bottom | null | 142
0 | ARC (external heating) | 101kpa | null | 1.0 Ah | Pouch | Ether-based DOL/DME with LiTFSI and LiNO3 (polysulfide-saturated, lean electrolyte) | PP-PE-PP | Air | No Fire | unknown | Li-S | Global | null | 310
0 | ARC (external heating) | 101kpa | null | 1.0 Ah | Pouch | Ether-based DOL/DME with LiTFSI and LiNO3 (polysulfide-saturated, lean electrolyte) | PP-PE-PP | Air | No Fire | unknown | Li-S | Global | null | 309.8
1 | ARC (external heating) with fresh electrolyte injection (2.3 g, simulating E/S 5 mL mg^-1) | 101kpa | null | 1.0 Ah | Pouch | Ether-based DOL/DME with LiTFSI and LiNO3; fresh electrolyte added | PP-PE-PP | Air | No Fire | {"C2H4": "detected", "CH4": "detected", "H2S": "detected", "H2": "detected", "CO2": "detected"} | Li-S | Global | 147.9 | 436
0 | ARC (external heating) with fresh electrolyte injection (2.3 g, simulating E/S 5 mL mg^-1) | 101kpa | null | 1.0 Ah | Pouch | Ether-based DOL/DME with LiTFSI and LiNO3; fresh electrolyte added | PP-PE-PP | Air | No Fire | unknown | Li-S | Global | null | 304
1 | ARC (Heat-Wait-Seek external heating) | 101kpa | null | 0.896 Ah | Pouch | 1.0 M LiPF6 in EC/DEC (1:1 vol.) | Celgard 2325 PP-PE-PP | Air | No Fire | unknown | NCM523 | Global | 211 | unknown
1 | ARC (Heat-Wait-Seek external heating) | 101kpa | null | 0.896 Ah | Pouch | 1.0 M LiPF6 in EC/DEC (1:1 vol.) | Celgard 2325 PP-PE-PP | Air | No Fire | unknown | NCM523 | Global | 111 | unknown
1 | EV-ARC (Accelerating Rate Calorimetry) | 101kpa | Ceramic-coated separator | 1 Ah | Pouch | Base electrolyte (unspecified) | Ceramic-coated separator | Air | unknown | unknown | NCM811 | unknown | 223.6 | 715.4
1 | EV-ARC (Accelerating Rate Calorimetry) | 101kpa | High safety electrolyte (HSE) with CEI reinforcement and free radical capture; ceramic-coated separator | 1 Ah | Pouch | 1.0 M LiPF6 + 0.2 M LiBF4 in DEC/FEC/PFPN = 45:45:10 (wt%) | Ceramic-coated separator | Air | unknown | unknown | NCM811 | unknown | 248 | 537.7
1 | Side Heating (heater block) | 101kpa | null | 25 Ah | Prismatic | 1.5 M LiPF6 in EC/DEC (3:7 mass ratio) | Celgard | Air (open space) | Jetting | unknown | LFP | Side | 177.1 | 337.2
1 | Side Heating (heater block) | 101kpa | null | 25 Ah | Prismatic | 1.5 M LiPF6 in EC/DEC (3:7 mass ratio) | Celgard | Air (open space) | Jetting | unknown | LFP | Side | 175.9 | 327.8
1 | Side Heating (heater block) | 101kpa | null | 25 Ah | Prismatic | 1.5 M LiPF6 in EC/DEC (3:7 mass ratio) | Celgard | Air (open space) | Jetting | unknown | LFP | Side | 173.3 | 328.5
1 | Side Heating (heater block) | 101kpa | null | 25 Ah | Prismatic | 1.5 M LiPF6 in EC/DEC (3:7 mass ratio) | Celgard | Air (open space) | Jetting | unknown | LFP | Side | 167.4 | 322.5
1 | ARC (Heat-Wait-Search) | 101kpa | null | unknown | Pouch | SN-based solid polymer electrolyte (LiTFSI salt) | SSE (SN-based polymer, acts as separator) | Air | Fire | unknown | LFP | Global | 215.7 | 1102.3
1 | ARC (Heat-Wait-Search) | 101kpa | Li anode surface modification via SnF2 (forming Li-Sn alloy and LiF-enriched SEI) | unknown | Pouch | SN-based solid polymer electrolyte (LiTFSI salt) | SSE (SN-based polymer, acts as separator) | Air | No Fire | unknown | LFP | Global | 211.7 | 400.6
0 | ARC (Heat-Wait-Search) | 101kpa | null | 0.5 Ah | Pouch | SN-based solid polymer electrolyte (LiTFSI salt) | SSE (SN-based polymer, acts as separator) | Air | No Fire | unknown | LFP | Global | null | 296.2
1 | Heated pressure chamber (ramp 2 °C/min to 220 °C) | 101kpa | null | unknown | Flat-cell (Hohsen hard case) | LP57 (1 M LiPF6 in EC/EMC 3:7 v/v) | Celgard 2500 (PP monolayer, 25 µm) | Inert (Ar with 2% He carrier) | No Fire | {"CO2": "detected", "H2": "detected", "C2H4": "detected", "CO": "observed by GC (~5% of CO2 in Peak 2)"} | NCM-General | Global | 60.67 | 220
0 | Heated pressure chamber (ramp 2 °C/min to 220 °C) | 101kpa | null | unknown | Flat-cell (Hohsen hard case) | LP57 (1 M LiPF6 in EC/EMC 3:7 v/v) | Celgard 2500 (PP monolayer, 25 µm) | Inert (Ar with 2% He carrier) | No Fire | {"CO2": "detected", "H2": "detected", "C2H4": "detected"} | NCM-General | Global | null | 220
0 | Heated pressure chamber (ramp 2 °C/min to 220 °C) with in situ three-electrode gas cell | 101kpa | null | unknown | Flat-cell (Hohsen hard case) with LFP reference | LP57 (1 M LiPF6 in EC/EMC 3:7 v/v) | Celgard 2325 (PP/PE/PP tri-layer, 25 µm; PE shutdown layer) | Inert (Ar with 2% He carrier) | No Fire | {"CO2": "detected", "H2": "detected"} | NCM-General | Global | null | 220
1 | ARC (heat-wait-seek) | 101kpa | null | 30 mAh | Mini pouch (single-layer, 1 in × 1 in) | LP57 (1 M LiPF6 in EC/EMC 3:7 v/v) | Celgard 2500 (PP; wrapped) | Air | No Fire | unknown | NCM-General | Global | 174 | unknown
1 | ARC | 101kpa | TPFPB (tris(pentafluorophenyl)borane) anion receptor added to electrolyte | unknown | Pouch | 1.0 M LiPF6 in EC/EMC + TPFPB additive | PET/ceramic non-woven | Air | unknown | unknown | NCM811 | Global | 198 | 650
1 | Heating rod (contact conduction) | 101kpa | null | 31.9 Ah | Cylindrical 46950 | DMC, EC | unknown | N2 | Jetting | {"H2": "25.06%", "CO2": "18.08%", "CO": "49.26%", "CH4": "5.22%", "C2H4": "1.62%"} | NCM811 | Side | 49.69 | 508.67
1 | Heating coil (circumferential contact) | 101kpa | null | 31.9 Ah | Cylindrical 46950 | DMC, EC | unknown | N2 | Jetting | {"H2": "23.61%", "CO2": "27.73%", "CO": "41.30%", "CH4": "4.89%", "C2H4": "1.79%"} | NCM811 | Side | 154.47 | 326.03
1 | Heating plate (surface contact) | 101kpa | null | 31.9 Ah | Cylindrical 46950 | DMC, EC | unknown | N2 | Jetting | {"H2": "24.33%", "CO2": "24.60%", "CO": "41.11%", "CH4": "7.01%", "C2H4": "2.18%"} | NCM811 | Side | 84.65 | 460.35
1 | External heating rods (continuous), corner-mounted | 101kpa | null | 3 Ah | 18650 | unknown | unknown | Air (sealed stainless steel 304 pressure vessel) | Fire | {"H2": "detected earliest (~550 s)", "CH4": "appearance ~670 s", "CO": "detected; peak at TR due to incomplete oxidation", "CO2": "largest cumulative production", "HF": "peak <= 1 ppm"} | NCA | Induced Internal | 200 | 508
1 | External heating rods (continuous), corner-mounted | 101kpa | null | 3 Ah | 18650 | unknown | unknown | Air (sealed stainless steel 304 pressure vessel) | Explosion | {"H2": "detected earliest (~550 s)", "CH4": "appearance ~670 s; significantly increased vs open", "CO": "detected; peak at TR", "CO2": "highest cumulative production; significantly increased vs open", "HF": "peak <= 1 ppm"} | NCA | Induced Internal | 200 | 689
1 | External heating rods (continuous), corner-mounted | 101kpa | Porous Vacuum Silica (PVS) 3 mm insulation wrap around cell side surfaces | 3 Ah | 18650 | unknown | unknown | Air (sealed stainless steel 304 pressure vessel) | Fire | {"H2": "detected earliest (~550 s)", "CH4": "appearance ~1050–1100 s (delayed by PVS)", "CO": "detected; delayed vs no PVS; CO/CO2 ratio decreased", "CO2": "largest cumulative production; detection delayed by PVS", "HF": "peak <= 1 ppm; appearance delayed by ~600 s"} | NCA | Induced Internal | 200 | 690
1 | External heating rods (continuous), corner-mounted | 101kpa | Porous Vacuum Silica (PVS) 3 mm insulation wrap around cell side surfaces | 3 Ah | 18650 | unknown | unknown | Air (sealed stainless steel 304 pressure vessel) | Fire | {"H2": "detected earliest (~550 s)", "CH4": "appearance delayed by PVS (~1050–1100 s); reduced vs confined no-PVS", "CO": "detected; delayed vs no PVS; CO/CO2 ratio decreased", "CO2": "largest cumulative production; reduced vs confined no-PVS", "HF": "peak <= 1 ppm; appearance delayed by ~600 s"} | NCA | Induced Internal | 200 | 690
1 | ARC (adiabatic programmed heating) | 101kpa | null | 40 Ah | Prismatic | unknown | unknown | Air | Fire | {"H2": "41.06%", "CO": "8.71%", "CO2": "29.13%", "CH4": "5.07%", "C2H4": "12.82%", "C2H6": "20454 ppm", "C3H6": "7873 ppm", "C3H8": "3866 ppm", "NH3": "359 ppm"} | LFP | Global | 131.26 | 385.31
1 | ARC (adiabatic programmed heating) | 101kpa | null | 40 Ah | Prismatic | unknown | unknown | Air | Fire | {"H2": "30.20%", "CO": "10.57%", "CO2": "38.23%", "CH4": "3.59%", "C2H4": "15.21%", "C2H6": "14769 ppm", "C3H6": "4432 ppm", "C3H8": "2140 ppm", "NH3": "626 ppm"} | LFP | Global | 137.56 | 342.37
1 | ARC (adiabatic programmed heating) | 101kpa | null | 40 Ah | Prismatic | unknown | unknown | Air | Fire | {"H2": "14.31%", "CO": "17.70%", "CO2": "53.62%", "CH4": "1.55%", "C2H4": "11.84%", "C2H6": "6115 ppm", "C3H6": "2883 ppm", "C3H8": "786 ppm", "NH3": "0 ppm (not detected)"} | LFP | Global | 133.45 | 280.21
1 | ARC (adiabatic programmed heating) | 101kpa | null | 40 Ah | Prismatic | unknown | unknown | Air | Fire | {"H2": "2.61%", "CO": "26.12%", "CO2": "67.08%", "CH4": "0.66%", "C2H4": "3.32%", "C2H6": "1477 ppm", "C3H6": "435 ppm", "C3H8": "169 ppm", "NH3": "0 ppm (not detected)"} | LFP | Global | 132.23 | 233.85
1 | ARC (adiabatic programmed heating) | 101kpa | null | 40 Ah | Prismatic | unknown | unknown | Air | Fire | {"H2": "25.60%", "CO": "24.09%", "CO2": "32.87%", "CH4": "4.39%", "C2H4": "10.88%", "C2H6": "7084 ppm", "C3H6": "12778 ppm", "C3H8": "1561 ppm", "NH3": "207 ppm"} | NCM-General | Global | 136.21 | 604.33
1 | ARC (adiabatic programmed heating) | 101kpa | null | 40 Ah | Prismatic | unknown | unknown | Air | Fire | {"H2": "21.29%", "CO": "20.14%", "CO2": "44.59%", "CH4": "4.699%", "C2H4": "8.188%", "C2H6": "8340 ppm", "C3H6": "60 ppm", "C3H8": "2660 ppm", "NH3": "0 ppm (not detected)"} | NCM-General | Global | 153.49 | 614.95
1 | ARC (adiabatic programmed heating) | 101kpa | null | 40 Ah | Prismatic | unknown | unknown | Air | Fire | {"H2": "20.59%", "CO": "16.26%", "CO2": "44.67%", "CH4": "5.699%", "C2H4": "8.25%", "C2H6": "15136 ppm", "C3H6": "24932 ppm", "C3H8": "5340 ppm", "NH3": "0 ppm (not detected)"} | NCM-General | Global | 164.84 | 514.21
1 | ARC (adiabatic programmed heating) | 101kpa | null | 40 Ah | Prismatic | unknown | unknown | Air | Fire | {"H2": "2.25%", "CO": "29.66%", "CO2": "54.54%", "CH4": "1.91%", "C2H4": "10.93%", "C2H6": "4193 ppm", "C3H6": "2189 ppm", "C3H8": "692 ppm", "NH3": "0 ppm (not detected)"} | NCM-General | Global | 149.48 | 364.65
1 | ARC (adiabatic programmed heating) | 101kpa | null | 40 Ah | Prismatic | unknown | unknown | Air | Fire | {"H2": "1.156%", "CO": "20.42%", "CO2": "69.30%", "CH4": "0.86%", "C2H4": "8.09%", "C2H6": "1399 ppm", "C3H6": "378 ppm", "C3H8": "12 ppm", "NH3": "0 ppm (not detected)"} | NCM-General | Global | 158.81 | 300.67
1 | Side Heating (150 W heater rod) | 101kpa | null | 3.3 Ah | 18650 | Ester carbonate electrolyte | unknown | Air (explosion-proof box) | Fire | unknown | NCM-General | Side | 104.05 | 796.7
1 | Side Heating (150 W heater rod) | 101kpa | null | 3.3 Ah | 18650 | Ester carbonate electrolyte | unknown | Air (explosion-proof box) | Fire | unknown | NCM-General | Side | 101.55 | 815.7
1 | Side Heating (150 W heater rod) | 101kpa | null | 3.3 Ah | 18650 | Ester carbonate electrolyte | unknown | Air (explosion-proof box) | Explosion | unknown | NCM-General | Side | 94.4 | 654.6
0 | Side Heating (150 W heater rod) | 101kpa | Water spray cooling (0.2 MPa, 0.5 L/min, 60° spray angle, 120 μm droplets, nozzle 100 mm from positive terminal), triggered at Te=150 °C, duration ts=2 s | 3.3 Ah | 18650 | Ester carbonate electrolyte | unknown | Air (explosion-proof box) | No Fire | unknown | NCM-General | Side | null | 158.38
0 | Side Heating (150 W heater rod) | 101kpa | Water spray cooling (0.2 MPa, 0.5 L/min, 60° spray angle, 120 μm droplets, nozzle 100 mm from positive terminal), triggered at Te=150 °C, duration ts=5 s | 3.3 Ah | 18650 | Ester carbonate electrolyte | unknown | Air (explosion-proof box) | No Fire | unknown | NCM-General | Side | null | 146.37
0 | Side Heating (150 W heater rod) | 101kpa | Water spray cooling (0.2 MPa, 0.5 L/min, 60° spray angle, 120 μm droplets, nozzle 100 mm from positive terminal), triggered at Te=150 °C, duration ts=10 s | 3.3 Ah | 18650 | Ester carbonate electrolyte | unknown | Air (explosion-proof box) | No Fire | unknown | NCM-General | Side | null | 144.94
0 | Side Heating (150 W heater rod) | 101kpa | Water spray cooling (0.2 MPa, 0.5 L/min, 60° spray angle, 120 μm droplets, nozzle 100 mm from positive terminal), triggered at Te=150 °C, duration ts=2 s | 3.3 Ah | 18650 | Ester carbonate electrolyte | unknown | Air (explosion-proof box) | No Fire | unknown | NCM-General | Side | null | 143.1
0 | Side Heating (150 W heater rod) | 101kpa | Water spray cooling (0.2 MPa, 0.5 L/min, 60° spray angle, 120 μm droplets, nozzle 100 mm from positive terminal), triggered at Te=150 °C, duration ts=5 s | 3.3 Ah | 18650 | Ester carbonate electrolyte | unknown | Air (explosion-proof box) | No Fire | unknown | NCM-General | Side | null | 135.5
0 | Side Heating (150 W heater rod) | 101kpa | Water spray cooling (0.2 MPa, 0.5 L/min, 60° spray angle, 120 μm droplets, nozzle 100 mm from positive terminal), triggered at Te=150 °C, duration ts=10 s | 3.3 Ah | 18650 | Ester carbonate electrolyte | unknown | Air (explosion-proof box) | No Fire | unknown | NCM-General | Side | null | 131.88
0 | Side Heating (150 W heater rod) | 101kpa | Water spray cooling (0.2 MPa, 0.5 L/min, 60° spray angle, 120 μm droplets, nozzle 100 mm from positive terminal), triggered at Te=150 °C, duration ts=10 s | 3.3 Ah | 18650 | Ester carbonate electrolyte | unknown | Air (explosion-proof box) | No Fire | unknown | NCM-General | Side | null | 136.25
1 | EV+ ARC (adiabatic; Heat–Wait–Search; stepped heating) | 101kpa | null | 78 Ah | Pouch (long-flat) | EC + DMC (main solvents) | unknown | Air | Jetting | {"CO": "major (quantified by GC; percentage not specified in text)", "H2": "major (quantified by GC; percentage not specified in text)", "CO2": "major (quantified by GC; percentage not specified in text)", "O2": "major (quantified by GC; percentage not specified in text)", "C2H4": "detected (quantified by GC; percentage not specified in text)"} | NCM811 | Global | 136.24 | 1004.7
1 | EV+ ARC (adiabatic; Heat–Wait–Search; stepped heating) | 101kpa | null | 78 Ah | Pouch (long-flat) | EC + DMC (main solvents) | unknown | Air | Jetting | unknown | NCM811 | Global | 135.52 | 602.2
0 | Side Heating (18 mm cylindrical heater, 10 °C/min to 400 °C) | 101kpa | null | 2.2 Ah | 18650 | LiPF6 in DMC and EMC | PE/PP | Air | No Fire | {"DMC": "detected", "EMC": "detected"} | LCO | Side | null | 277.8
1 | Side Heating (18 mm cylindrical heater, 10 °C/min to 400 °C) | 101kpa | null | 2.2 Ah | 18650 | LiPF6 in DMC and EMC | PE/PP | Air | Smoking | {"PF3": "detected", "CO2": "detected", "CO": "detected", "DMC": "detected", "EMC": "detected"} | LCO | Side | 303.5 | 506.6
1 | Side Heating (18 mm cylindrical heater, 10 °C/min to 400 °C) | 101kpa | null | 2.2 Ah | 18650 | LiPF6 in DMC and EMC | PE/PP | Air | Smoking | {"PF3": "detected", "CO2": "detected", "CO": "detected", "DMC": "detected", "EMC": "detected"} | LCO | Side | 299.2 | 550.8
1 | Side Heating (18 mm cylindrical heater, 10 °C/min to 400 °C) | 101kpa | null | 2.2 Ah | 18650 | LiPF6 in DMC and EMC | PE/PP | Air | Fire | {"PF3": "detected", "C2H4": "detected", "CO2": "detected", "CO": "detected", "DMC": "detected", "EMC": "detected"} | LCO | Side | 269.1 | 645.5
1 | Side Heating (18 mm cylindrical heater, 10 °C/min to 400 °C) | 101kpa | null | 2.2 Ah | 18650 | LiPF6 in DMC and EMC | PE/PP | Air | Fire | {"PF3": "detected", "C2H4": "detected", "CO2": "detected", "CO": "detected", "DMC": "detected", "EMC": "detected"} | LCO | Side | 212.1 | 777.7
1 | Radiant electric heater (3 kW, 200 mm diameter) placed 50 mm below module (direct external heating) | 101kpa | null | 5 Ah | Pouch | LiPF6-based electrolyte | PE | Air | No Fire | unknown | NCM-111 | Surface | 182 | 504
1 | Radiant electric heater (3 kW, 200 mm diameter) placed 50 mm below module (direct external heating) | 101kpa | null | 5 Ah | Pouch | LiPF6-based electrolyte | PE | Air | No Fire | unknown | NCM-111 | Surface | 226 | 580
1 | Radiant electric heater (3 kW, 200 mm diameter) placed 50 mm below module (direct external heating) | 101kpa | null | 5 Ah | Pouch | LiPF6-based electrolyte | PE | Air | No Fire | unknown | NCM-111 | Surface | 237 | 513
1 | Radiant electric heater (3 kW, 200 mm diameter) placed 50 mm below module (direct external heating) | 101kpa | null | 5 Ah | Pouch | LiPF6-based electrolyte | PE | Air | No Fire | unknown | NCM-111 | Surface | 220 | 541
1 | Radiant electric heater (3 kW, 200 mm diameter) placed 50 mm below module (direct external heating) | 101kpa | null | 5 Ah | Pouch | LiPF6-based electrolyte | PE | Air | No Fire | unknown | NCM-111 | Surface | 211 | 494
1 | Radiant electric heater (3 kW, 200 mm diameter) placed 50 mm below module (direct external heating) | 101kpa | null | 5 Ah | Pouch | LiPF6-based electrolyte | PE | Air | Jetting | unknown | NCM-111 | Surface | 250 | 550
1 | Radiant electric heater (3 kW, 200 mm diameter) placed 50 mm below module (direct external heating) | 101kpa | null | 5 Ah | Pouch | LiPF6-based electrolyte | PE | Air | Jetting | unknown | NCM-111 | Surface | 210 | 488
1 | Radiant electric heater (3 kW, 200 mm diameter) placed 50 mm below module (direct external heating) | 101kpa | null | 5 Ah | Pouch | LiPF6-based electrolyte | PE | Air | Jetting | unknown | NCM-111 | Surface | 223 | 529
1 | Radiant electric heater (3 kW, 200 mm diameter) placed 50 mm below module (direct external heating) | 101kpa | null | 5 Ah | Pouch | LiPF6-based electrolyte | PE | Air | Jetting | unknown | NCM-111 | Surface | 262 | 553
1 | Radiant electric heater (3 kW, 200 mm diameter) heating enclosure bottom; conduction to module (battery enclosure present) | 101kpa | null | 5 Ah | Pouch | LiPF6-based electrolyte | PE | Air (inside stainless steel enclosure) | No Fire | unknown | NCM-111 | Bottom | 239 | 669
1 | Radiant electric heater (3 kW, 200 mm diameter) heating enclosure bottom; conduction to module (battery enclosure present) | 101kpa | null | 5 Ah | Pouch | LiPF6-based electrolyte | PE | Air (inside stainless steel enclosure) | No Fire | unknown | NCM-111 | Bottom | 210 | 672
1 | Radiant electric heater (3 kW, 200 mm diameter) heating enclosure bottom; conduction to module (battery enclosure present) | 101kpa | null | 5 Ah | Pouch | LiPF6-based electrolyte | PE | Air (inside stainless steel enclosure) | No Fire | unknown | NCM-111 | Bottom | 222 | 573
1 | Radiant electric heater (3 kW, 200 mm diameter) heating enclosure bottom; conduction to module (battery enclosure present) | 101kpa | null | 5 Ah | Pouch | LiPF6-based electrolyte | PE | Air (inside stainless steel enclosure) | No Fire | unknown | NCM-111 | Bottom | 169 | 615
1 | Radiant electric heater (3 kW, 200 mm diameter) heating enclosure bottom; conduction to module (battery enclosure present) | 101kpa | null | 5 Ah | Pouch | LiPF6-based electrolyte | PE | Air (inside stainless steel enclosure) | No Fire | unknown | NCM-111 | Bottom | 185 | 629
1 | Radiant electric heater (3 kW, 200 mm diameter) heating enclosure bottom; conduction to module (battery enclosure present) | 101kpa | null | 5 Ah | Pouch | LiPF6-based electrolyte | PE | Air (inside stainless steel enclosure) | No Fire | unknown | NCM-111 | Bottom | 183 | 560
1 | Radiant electric heater (3 kW, 200 mm diameter) heating enclosure bottom; conduction to module (battery enclosure present) | 101kpa | null | 5 Ah | Pouch | LiPF6-based electrolyte | PE | Air (inside stainless steel enclosure) | Jetting | unknown | NCM-111 | Bottom | 220 | 677
1 | Radiant electric heater (3 kW, 200 mm diameter) heating enclosure bottom; conduction to module (battery enclosure present) | 101kpa | null | 5 Ah | Pouch | LiPF6-based electrolyte | PE | Air (inside stainless steel enclosure) | Jetting | unknown | NCM-111 | Bottom | 212 | 707
1 | Radiant electric heater (3 kW, 200 mm diameter) heating enclosure bottom; conduction to module (battery enclosure present) | 101kpa | null | 5 Ah | Pouch | LiPF6-based electrolyte | PE | Air (inside stainless steel enclosure) | Jetting | unknown | NCM-111 | Bottom | 225 | 583
1 | Side Heating (100 W cylindrical heater) | 0 atm | Ambient pressure reduction | 2.2 Ah | 18650 (cylindrical) | unknown | unknown | Vacuum (sealed chamber, near 0 atm O2) | No Fire | unknown | NCM523 | Side | 243.8 | 736
1 | ARC (EV+ ARC, heat-wait-seek adiabatic heating) | 101kpa | Advanced C-PI polyimide aerogel separator | 310 mAh | Pouch | 1 M LiPF6 in EC-DEC-EMC (V(EC):V(DEC):V(EMC) = 1:1) with 1% VC | C-PI aerogel separator | Air | No Fire | unknown | NCM523 | Global | 204.9 | unknown
1 | ARC (EV+ ARC, heat-wait-seek adiabatic heating) | 101kpa | null | 310 mAh | Pouch | 1 M LiPF6 in EC-DEC-EMC (V(EC):V(DEC):V(EMC) = 1:1) with 1% VC | PE separator | Air | No Fire | unknown | NCM523 | Global | 140 | unknown
1 | Bottom Heating (methane burner, HRR 12 kW) | 101kpa | Continuous N2 purging to prevent vent gas combustion during measurement | 200 Wh | Pouch | unknown | unknown | N2 purge (25 °C) | No Fire | {"VOC": "50.4% peak (TB 108–146.5 °C); ~32% (TB 208–500 °C)", "CH4": "46.3–49.2% of VOC (mass fraction)", "C2H4": "43.2–48.6% of VOC (mass fraction)", "H2": "Increases rapidly >175 °C; ~24% (TB 208–500 °C)", "CO2": "Dominant at first venting (TB 52.3 °C)"} | NCM-General | Bottom | 215 | unknown
1 | Side Heating (500 W heater on front surface) | 0.02 MPa gauge (initial vessel overpressure) | External pharmaceutical bin at safety valve port; C14H4Br10 (6.43 g), sealed by fusible alloy pieces (95 °C melt) | 103 Ah | Prismatic | unknown | unknown | N2 (inert, closed 230 L vessel) | No Fire | {"CO": "31.97%", "CO2": "26.67%", "H2": "24.35%", "C2H4 (Ethylene)": "7.45%", "CH4 (Methane)": "4.06%", "Others": "5.50%"} | NCM-622 | Side | 158.05 | 888.2
1 | ARC (adiabatic calorimeter, heat–wait–seek) | 101kpa | null | 4.2 Ah | Prismatic Pouch | unknown | PE | Air | Fire | unknown | LCO | Global | 189.75 | 622.05
1 | ARC (adiabatic calorimeter, heat–wait–seek) | 101kpa | null | 4.2 Ah | Prismatic Pouch | unknown | PE | Air | Fire | unknown | LCO | Global | 190.94 | 653.7
1 | ARC (adiabatic calorimeter, heat–wait–seek) | 101kpa | null | 4.2 Ah | Prismatic Pouch | unknown | PE | Air | Fire | unknown | LCO | Global | 192.1 | 651.24
1 | ARC (adiabatic calorimeter, heat–wait–seek) | 101kpa | null | 4.2 Ah | Prismatic Pouch | unknown | PE | Air | Fire | unknown | LCO | Global | 192.8 | 654.19
1 | Heating rod (150 W), external side heating of Cell 1 | 101kpa | null | 3500 mAh | 18650 | unknown | unknown | Air (natural convection) in combustion chamber wrapped with 1 cm ceramic fiber insulation | Fire | {"CO2": "higher cumulative release than barrier cases (qualitative percentage change curve)", "O2": "greater consumption than barrier cases (qualitative percentage change curve)", "CO": "detected; percentage change observed (qualitative)"} | NCM-General | Side | 65.15 | 307.25
1 | Heating rod (150 W), external side heating of Cell 1 with polyimide aerogel barrier | 101kpa | Polyimide aerogel film (0.5 mm) placed between cells | 3500 mAh | 18650 | unknown | unknown | Air (natural convection) in combustion chamber wrapped with 1 cm ceramic fiber insulation | Fire | {"CO2": "reduced vs no barrier (qualitative percentage change curve)", "O2": "consumption reduced vs no barrier (qualitative percentage change curve)", "CO": "detected; percentage change observed (qualitative)"} | NCM-General | Side | 101 | unknown
1 | Heating rod (150 W), external side heating of Cell 1 with polyimide aerogel barrier | 101kpa | Polyimide aerogel film (1 mm) placed between cells | 3500 mAh | 18650 | unknown | unknown | Air (natural convection) in combustion chamber wrapped with 1 cm ceramic fiber insulation | Fire | {"CO2": "reduced vs no barrier (qualitative percentage change curve)", "O2": "consumption reduced vs no barrier (qualitative percentage change curve)", "CO": "detected; percentage change observed (qualitative)"} | NCM-General | Side | 101 | unknown
1 | Heating rod (150 W), external side heating of Cell 1 with polyimide aerogel barrier | 101kpa | Polyimide aerogel film (1.5 mm) placed between cells | 3500 mAh | 18650 | unknown | unknown | Air (natural convection) in combustion chamber wrapped with 1 cm ceramic fiber insulation | Fire | {"CO2": "reduced vs no barrier (qualitative percentage change curve)", "O2": "consumption reduced vs no barrier (qualitative percentage change curve)", "CO": "detected; percentage change observed (qualitative)"} | NCM-General | Side | 101 | unknown
1 | Oven (temperature-controlled chamber) | 101kpa | EC-free electrolyte with 6% PFPN flame retardant | 1 Ah | Pouch | 0.8 M LiFSI + 0.2 M LiTFSI + 0.6 M LiPF6 in PC:EMC + 6% PFPN (EC-free, flame-retardant additive) | unknown | Air | unknown | unknown | NCM811 | Global | 199 | 530
1 | ARC (Heat-Wait-Seek mode, adiabatic) | 101kpa | null | 300 Ah | Prismatic | unknown | unknown | Air | No Fire | {"H2": "35.2%", "CO": "23.7%"} | LFP | Global | 203.53 | 445
1 | Accelerating Rate Calorimeter (ARC), HWS mode (quasi-adiabatic) | 101kpa | null | 115 Ah | Prismatic | Liquid electrolyte | unknown | Air | Fire | unknown | NCM523 | Global | 186.49 | 544.47
1 | Accelerating Rate Calorimeter (ARC), HWS mode (quasi-adiabatic) | 101kpa | null | 5 Ah | Pouch | Liquid electrolyte | unknown | Air | Fire | unknown | NCM523 | Global | 187.96 | 570.95
1 | Accelerating Rate Calorimeter (ARC), HWS mode (quasi-adiabatic) | 101kpa | null | 230 Ah | Prismatic | Liquid electrolyte | unknown | Air | Fire | unknown | NCM-622 | Global | 170.15 | 611.67
1 | Accelerating Rate Calorimeter (ARC), HWS mode (quasi-adiabatic) | 101kpa | null | 190 Ah | Prismatic | Liquid electrolyte | unknown | Air | Jetting | unknown | NCM811 | Global | 146.58 | 1092.38
1 | Accelerating Rate Calorimeter (ARC), HWS mode (quasi-adiabatic) | 101kpa | null | 55 Ah | Pouch | Liquid electrolyte | unknown | Air | Jetting | unknown | NCM811 | Global | 192.08 | 708.55
1 | Accelerating Rate Calorimeter (ARC), HWS mode (quasi-adiabatic) | 101kpa | null | 130 Ah | Prismatic | Liquid electrolyte | unknown | Air | Jetting | unknown | Ultra-High Ni | Global | 156.92 | 1089.05
1 | Accelerating Rate Calorimeter (ARC), HWS mode (quasi-adiabatic) | 101kpa | null | 5 Ah | Pouch | Liquid electrolyte | unknown | Air | Jetting | unknown | Ultra-High Ni | Global | 190.92 | 1059.05
1 | Accelerating Rate Calorimeter (ARC), HWS mode (quasi-adiabatic) | 101kpa | null | 60 Ah | Pouch | Semi-solid-state electrolyte | unknown | Air | Jetting | unknown | NCM-622 | Global | 179.81 | 1420
1 | Accelerating Rate Calorimeter (ARC), HWS mode (quasi-adiabatic) | 101kpa | null | 35 Ah | Pouch | Semi-solid-state electrolyte | unknown | Air | Jetting | unknown | NCM-622 | Global | 175.64 | 1420
0 | Heating plate (500 W) - Overheating | 101kpa | Liquid immersion cooling (fluorinated dielectric coolant) | 280 Ah | Prismatic | Commercial (unspecified) | unknown | Air (battery immersed in fluorinated dielectric liquid) | No Fire | {"CO": "127 mg/cm^3", "H2": "detected", "CH4": "detected", "HF": "detected"} | LFP | Surface | null | 123
1 | Side Heating (contact heating plate) | 101kpa | Blank needle felt (Z0–2), 2 mm | 2 Ah | Pouch | unknown | unknown | Air | Jetting | unknown | NCM-General | Side | 460.2 | 640.7
1 | Side Heating (contact heating plate) | 101kpa | SAF (Z5–1), 1 mm, 42.9 wt% aerogel | 2 Ah | Pouch | unknown | unknown | Air | Jetting | unknown | NCM-General | Side | 266.1 | 512.3
1 | ARC (constant 150 °C) | 0.08 MPa (airtight jar initial) | null | 3.0 Ah | 18650 | unknown | unknown | Argon (inert, airtight jar) | No Fire | {"H2": "28.53%", "CO": "4.10%", "CO2": "50.58%", "CH4": "11.37%", "C2H4": "5.22%", "C2H6": "0.16%", "C3H6": "0.03%", "O2": "not detected"} | NCA | Global | 184.45 | 873.82
1 | Side Heating (500 W electric heater on front surface) | 101kpa | null | 105 Ah | Prismatic | LiPF6 in EC/DMC/EMC | PP | Air | Jetting | {"CO": "measured", "CO2": "measured", "H2": "measured", "SO2": "measured", "CO2/CO": "42.20 (molar ratio)"} | LFP | Surface | 165 | 516
1 | Side Heating (500 W electric heater on front surface) | 101kpa | null | 105 Ah | Prismatic | LiPF6 in EC/DMC/EMC | PP | Air | Explosion | {"CO": "measured", "CO2": "measured", "H2": "measured", "SO2": "measured", "CO2/CO": "11.70 (molar ratio)"} | LFP | Surface | 164 | 523
1 | Side Heating (500 W electric heater on front surface) | 101kpa | null | 105 Ah | Prismatic | LiPF6 in EC/DMC/EMC | PP | Air | Jetting | {"CO": "measured", "CO2": "measured", "H2": "measured", "SO2": "measured"} | LFP | Surface | 222 | 306
1 | Side Heating (500 W electric heater on front surface) | 101kpa | null | 105 Ah | Prismatic | LiPF6 in EC/DMC/EMC | PP | Air | Explosion | {"CO": "measured", "CO2": "measured", "H2": "measured", "SO2": "measured"} | LFP | Surface | 205 | 313
1 | Side Heating (500 W electric heater on front surface) | 101kpa | null | 105 Ah | Prismatic | LiPF6 in EC/DMC/EMC | PP | Air | Explosion | {"CO": "measured", "CO2": "measured", "H2": "measured", "SO2": "measured"} | LFP | Surface | 179 | 339
1 | ARC (adiabatic, sealed can) | 101kpa | null | 7.5 Ah | Cylindrical (32 mm × 138 mm) | unknown | unknown | N2 (nitrogen-rich) | No Fire | {"N2": "79.87%", "CO2": "13.77%", "H2": "1.75%", "CO": "1.43%", "CH4": "0.01%", "C2H4": "0.69%", "C2H6": "0.11%", "C3H6": "2.20%", "CxHy": "0.17%"} | others | Global | 155.3 | 193.2
1 | ARC (adiabatic, sealed can) | 101kpa | null | 7.5 Ah | Cylindrical (32 mm × 138 mm) | unknown | unknown | N2 (nitrogen-rich) | No Fire | {"N2": "67.02%", "CO2": "13.52%", "H2": "8.73%", "CO": "4.17%", "CH4": "1.01%", "C2H4": "2.83%", "C2H6": "0.61%", "C3H6": "1.52%", "CxHy": "0.59%"} | others | Global | 167.7 | 236.6
1 | ARC (adiabatic, sealed can) | 101kpa | null | 7.5 Ah | Cylindrical (32 mm × 138 mm) | unknown | unknown | N2 (nitrogen-rich) | No Fire | {"N2": "65.11%", "CO2": "13.52%", "H2": "10.29%", "CO": "5.38%", "CH4": "1.10%", "C2H4": "2.42%", "C2H6": "0.51%", "C3H6": "1.17%", "CxHy": "0.50%"} | others | Global | 157 | 265.8
1 | ARC (adiabatic, sealed can) | 101kpa | null | 52 Ah | Prismatic (148 mm × 115 mm × 27 mm) | unknown | unknown | N2 (nitrogen-rich) | No Fire | {"N2": "46.51%", "CO2": "15.51%", "H2": "20.37%", "CO": "2.57%", "CH4": "5.24%", "C2H4": "3.80%", "C2H6": "1.49%", "C3H6": "2.01%", "CxHy": "2.50%"} | LFP | Global | 211.6 | 306.3
1 | Oven (external heating) | 101kpa | null | 2.6 Ah | 18650 | unknown | unknown | Air (stainless-steel oven chamber) | Smoking | {"CO2": "detected; sustained increase after venting (ppm units; sensor range 0–5000 ppm)", "CO": "detected; sustained increase after venting (ppm units; sensor range 0–1000 ppm)", "VOC": "detected; relatively low peak (ppm units; sensor range up to 1000 ppm)"} | LCO | Global | 257.3 | 798.2
1 | Oven (external heating) | 101kpa | null | 2.6 Ah | 18650 | unknown | unknown | Air (stainless-steel oven chamber) | Smoking | {"CO2": "detected; sustained increase after venting (ppm units; sensor range 0–5000 ppm)", "CO": "detected; sustained increase after venting (ppm units; sensor range 0–1000 ppm)", "VOC": "detected; modest peak (ppm units; sensor range up to 1000 ppm)"} | LCO | Global | 244.7 | 760.3
1 | Oven (external heating) | 101kpa | null | 2.6 Ah | 18650 | unknown | unknown | Air (stainless-steel oven chamber) | Smoking | {"CO2": "detected; immediate spike then rapid decline after venting (ppm units; sensor range 0–5000 ppm)", "CO": "detected; spike–drop–recovery after venting (ppm units; sensor range 0–1000 ppm)", "VOC": "detected; increased peak vs higher SOH (ppm units; sensor range up to 1000 ppm)"} | LCO | Global | 241.4 | 638.3
1 | Oven (external heating) | 101kpa | null | 2.6 Ah | 18650 | unknown | unknown | Air (stainless-steel oven chamber) | Smoking | {"CO2": "detected; immediate spike then rapid decline after venting; reduced pre-venting CO2 compared to ≥80% SOH (ppm units; sensor range 0–5000 ppm)", "CO": "detected; spike–drop–recovery after venting; elevated pre-venting CO (ppm units; sensor range 0–1000 ppm)", "VOC": "detected; highest peak among SOH levels (ppm units; sensor range up to 1000 ppm)"} | LCO | Global | 235.6 | 827.1
1 | Side Heating (heating plate attached to outermost battery) | 101kpa | null | 32 Ah | Prismatic | LiPF6-based electrolyte | unknown | Air | Smoking | unknown | LFP | Side | 142 | 253
1 | Side Heating (heating plate attached to outermost battery) | 101kpa | null | 32 Ah | Prismatic | LiPF6-based electrolyte | unknown | Air | Fire | unknown | LFP | Side | 139 | 293
1 | Side Heating (heating plate attached to outermost battery) | 101kpa | null | 32 Ah | Prismatic | LiPF6-based electrolyte | unknown | Air | Jetting | unknown | LFP | Side | 101 | 319
1 | Side Heating (heating plate attached to outermost battery) | 101kpa | 0.15APP/0.1EGA-PCM filler, 5 mm thickness | 32 Ah | Prismatic | LiPF6-based electrolyte | unknown | Air | Fire | unknown | LFP | Side | 125 | 404
1 | Side Heating (heating plate attached to outermost battery) | 101kpa | 0.15APP/0.1EGA-PCM filler, 10 mm thickness | 32 Ah | Prismatic | LiPF6-based electrolyte | unknown | Air | Fire | unknown | LFP | Side | 98 | 259
0 | Contact Heating Rod (Immersed in aviation hydraulic oil) | 101kpa | Aviation hydraulic oil immersion at 25 mm | 4500 mAh | 26700 | unknown | unknown | Air | No Fire | {"CO": "312 ppm", "CO2": "948 ppm", "H2": "102 ppm", "HF": "0.9 ppm", "EX": "3 %LEL"} | LFP | Side | null | 161.1
0 | Contact Heating Rod (Immersed in aviation hydraulic oil) | 101kpa | Aviation hydraulic oil immersion at 45 mm | 4500 mAh | 26700 | unknown | unknown | Air | No Fire | {"CO": "87 ppm", "CO2": "870 ppm", "H2": "53 ppm", "HF": "0.6 ppm", "EX": "3 %LEL"} | LFP | Side | null | 155.3
0 | Contact Heating Rod (Immersed in aviation hydraulic oil) | 101kpa | Aviation hydraulic oil immersion at 75 mm (full immersion) | 4500 mAh | 26700 | unknown | unknown | Air | No Fire | {"CO": "53 ppm", "CO2": "762 ppm", "H2": "52 ppm", "HF": "0 ppm (not detected)", "EX": "0 %LEL"} | LFP | Side | null | 135.7
1 | ARC (Heat-Wait-Seek mode) | 101kpa | null | 4.7 Ah | Pouch | unknown | PE-based | Air | Fire | unknown | LFP | Global | 187.4 | 297.2
1 | ARC (Heat-Wait-Seek mode) | 101kpa | null | 4.7 Ah | Pouch | unknown | PE-based | Air | Fire | unknown | LFP | Global | 193.1 | 250.1
1 | ARC (Heat-Wait-Seek mode) | 101kpa | null | 4.7 Ah | Pouch | unknown | PE-based | Air | Fire | unknown | LFP | Global | 200.5 | 236.1
1 | EV-ARC (heat-wait-seek, adiabatic) | 101kpa | null | 24 Ah | Pouch | 1.0 M LiPF6 in EC/EMC/DMC (1:1:1 vol) | PE-based separator with ceramic coating | Air | unknown | unknown | NCM-General | Global | 213.3 | 829.3
1 | EV-ARC (heat-wait-seek, adiabatic) | 101kpa | null | 24 Ah | Pouch | 1.0 M LiPF6 in EC/EMC/DMC (1:1:1 vol) | PE-based separator with ceramic coating | Air | unknown | unknown | NCM-General | Global | 210.2 | 823.3
1 | EV-ARC (heat-wait-seek, adiabatic) | 101kpa | null | 24 Ah | Pouch | 1.0 M LiPF6 in EC/EMC/DMC (1:1:1 vol) | PE-based separator with ceramic coating | Air | unknown | unknown | NCM-General | Global | 206.1 | 836.2
0 | EV plus ARC (heat-wait-seek) with liquid nitrogen injection at ISC | 101kpa | Liquid nitrogen injected into ARC chamber when voltage <1 V to freeze and stop TR | 24 Ah | Pouch | 1.0 M LiPF6 in EC/EMC/DMC (1:1:1 vol) | PE-based separator with ceramic coating | Air | No Fire | unknown | NCM-General | Global | null | unknown
1 | ARC | 101kpa | EC-free electrolyte (0% EC) | 1 Ah | Pouch | EC-free electrolyte (0% EC) | unknown | Air | unknown | unknown | NCM811 | Global | 235.1 | 761.3
1 | ARC (Heat-Wait-Search) | 101kpa | null | 80 mAh | Pouch | 1.0 M LiPF6 in EC/DEC (1:1, v/v) | PP | Air | No Fire | unknown | LFP | Global | 205.4 | 400
1 | ARC (Heat-Wait-Search) | 101kpa | Quasi-solid-state electrolyte (QSE) with PGP separator | 80 mAh | Pouch | QSE via in-situ polymerization: 1 M LiTFSI in DOL/Succinitrile (4/6, v/v) with 1 wt% LiDFOB | PGP separator (GF with PAN/PVDF coating) | Air | No Fire | unknown | LFP | Global | 339.3 | 481.1
1 | ARC (Heat-Wait-Search) | 101kpa | Quasi-solid-state electrolyte (PDOL-based) with PGP separator | 80 mAh | Pouch | PDOL-QSE via in-situ polymerization: 1 M LiTFSI in DOL (replacing DOL/SN) with 1 wt% LiDFOB | PGP separator (GF with PAN/PVDF coating) | Air | No Fire | unknown | LFP | Global | 395.2 | 696.7
1 | ARC (Heat–Wait–Seek, adiabatic) | 101kpa | null | 100 Ah | Prismatic | Commercial carbonate electrolyte (solvents referenced: EC, DMC, DEC) | unknown | Ar (O2 < 3%) | unknown | {"CO2": "primary (qualitative, no % reported)", "CO": "primary (qualitative, no % reported)", "H2": "primary (qualitative, no % reported)", "C2H4": "primary (qualitative, no % reported)"} | NCM523 | Global | 235.8 | 953.6
1 | Contact heating rod (200 W; switched to constant-temperature at 300 °C) | 101kpa | null | 2.0 Ah | 18650 | unknown | unknown | Air (vented via fume hood) | Jetting | {"C2H4": "qualitative (generated)", "C3H6": "qualitative (generated)", "C2H6": "qualitative (generated)"} | others | Side | 160.06 | 540
1 | Propagation from adjacent cell heated by contact heating rod (external heating) | 101kpa | Emergency discharge at 1C (2 A), initiated when LIB-1 safety valve opened; discharge terminated upon LIB-2 valve damage | 2.0 Ah | 18650 | unknown | unknown | Air (vented via fume hood) | Jetting | unknown | others | Fire/Jet | 170.41 | 687.05
1 | Propagation from adjacent cell heated by contact heating rod (external heating) | 101kpa | Emergency discharge at 2.5C (5 A), initiated when LIB-1 safety valve opened; discharge terminated upon LIB-2 valve damage | 2.0 Ah | 18650 | unknown | unknown | Air (vented via fume hood) | Jetting | unknown | others | Fire/Jet | 171.48 | 656.33
1 | Propagation from adjacent cell heated by contact heating rod (external heating) | 101kpa | Emergency discharge at 5C (10 A), initiated when LIB-1 safety valve opened; discharge terminated upon LIB-2 valve damage | 2.0 Ah | 18650 | unknown | unknown | Air (vented via fume hood) | Jetting | unknown | others | Fire/Jet | 175.26 | 640.49
1 | Propagation from adjacent cell heated by contact heating rod (external heating) | 101kpa | Emergency discharge at 7.5C (15 A), initiated when LIB-1 safety valve opened; discharge terminated upon LIB-2 valve damage | 2.0 Ah | 18650 | unknown | unknown | Air (vented via fume hood) | Smoking | unknown | others | Fire/Jet | 186.82 | 471.41
1 | Propagation from adjacent cell heated by contact heating rod (external heating) | 101kpa | Emergency discharge at 10C (20 A), initiated when LIB-1 safety valve opened; discharge terminated upon LIB-2 valve damage | 2.0 Ah | 18650 | unknown | unknown | Air (vented via fume hood) | Smoking | unknown | others | Fire/Jet | 193.83 | 437.05
1 | EV-ARC (heat-wait-seek) | 101kpa | null | 24 Ah | Pouch | Commercial (not specified) | Polyethylene-based separator with ceramic coating | Air | unknown | unknown | NCM-General | Global | 213.3 | 829.3
1 | EV-ARC (heat-wait-seek) | 101kpa | null | 24 Ah | Pouch | Commercial (not specified) | Polyethylene-based separator with ceramic coating | Air | unknown | unknown | NCM-General | Global | 190.2 | 829.3
1 | EV-ARC (heat-wait-seek) | 101kpa | null | 24 Ah | Pouch | Commercial (not specified) | Polyethylene-based separator with ceramic coating | Air | unknown | unknown | NCM-General | Global | 190.2 | 508.3
1 | DSC | 101kpa | null | 1.0 Ah | Pouch | 1.0 M LiPF6 in EC/DEC (1:1 vol) | Celgard 2325 (PP-PE-PP) | Argon (DSC) | No Fire | unknown | NCM523 | Global | 144 | 264
1 | DSC with PEG additive | 101kpa | Polyethylene glycol (MW 10000) added as thermal safety modifier; mixed with cell components for DSC | 1.0 Ah | Pouch | 1.0 M LiPF6 in EC/DEC (1:1 vol) + PEG (MW 10000) | Celgard 2325 (PP-PE-PP) | Argon (DSC) | No Fire | unknown | NCM523 | Global | 187 | 298
1 | DSC | 101kpa | null | 1.0 Ah | Pouch | 1.0 M LiPF6 in EC/DEC (1:1 vol) | Celgard 2325 (PP-PE-PP) | Argon (DSC) | No Fire | unknown | NCM523 | Global | 148 | unknown
1 | DSC with PEG additive | 101kpa | Polyethylene glycol (MW 10000) added as thermal safety modifier | 1.0 Ah | Pouch | 1.0 M LiPF6 in EC/DEC (1:1 vol) + PEG (MW 10000) | Celgard 2325 (PP-PE-PP) | Argon (DSC) | No Fire | unknown | NCM523 | Global | 187.5 | unknown
1 | DSC | 101kpa | null | 1.0 Ah | Pouch | 1.0 M LiPF6 in EC/DEC (1:1 vol) | Celgard 2325 (PP-PE-PP) | Argon (DSC) | No Fire | unknown | NCM523 | Global | 293 | unknown
0 | DSC with PEG additive | 101kpa | Polyethylene glycol (MW 10000) added as thermal safety modifier | 1.0 Ah | Pouch | 1.0 M LiPF6 in EC/DEC (1:1 vol) + PEG (MW 10000) | Celgard 2325 (PP-PE-PP) | Argon (DSC) | No Fire | unknown | NCM523 | Global | null | unknown
1 | DSC with PEG additive | 101kpa | Polyethylene glycol (MW 10000) added as thermal safety modifier | 1.0 Ah | Pouch | unknown | Celgard 2325 (PP-PE-PP) | Argon (DSC) | No Fire | unknown | NCM523 | Global | 270 | unknown
1 | Side Heating (surface heater, maximum power) | 101kpa | null | 96.3 Ah | Prismatic | unknown (LiPF6 salt present per table) | unknown | Air | Fire | unknown | NCM811 | Side | 371.6 | 899.3
1 | Side Heating (surface heater, maximum power) | 101kpa | null | 163.3 Ah | Prismatic | EMC:EC:DMC:VC with LiPF6 | unknown | Air | Smoking | unknown | LFP | Side | 436.6 | 524.4
1 | ARC (adiabatic thermal runaway) | 101kpa | null | 23 Ah | Prismatic | LiPF6 in DMC/DEC/EMC | unknown | Air | No Fire | unknown | LFP | Global | 254 | 657
1 | Side Heating (500 W plate) | 101kpa | null | 23 Ah | Prismatic | LiPF6 in DMC/DEC/EMC | unknown | Air | No Fire | unknown | LFP | Side | 403.5 | 501.4
1 | Side Heating (500 W plate) with forced gas ignition | 101kpa | null | 23 Ah | Prismatic | LiPF6 in DMC/DEC/EMC | unknown | Air | Jetting | unknown | LFP | Side | 411.4 | 497.3
1 | Side Heating (500 W plate) applied to lower cell with forced gas ignition | 101kpa | null | 23 Ah | Prismatic | LiPF6 in DMC/DEC/EMC | unknown | Air | Jetting | unknown | LFP | Fire/Jet | 318.5 | 487.05
1 | Side Heating (0.4 kW cylindrical heater) | 101kpa | null | 50 Ah | Prismatic | EC + LiPF6 (commercial electrolyte) | PE | Air | Explosion | {"CO2": "2.06 vol%", "CO": "0.02 vol%"} | NCM-General | Side | 183.4 | 1101.9
1 | Side Heating (0.4 kW cylindrical heater) | 101kpa | null | 50 Ah | Prismatic | EC + LiPF6 (commercial electrolyte) | PE | Air | Explosion | {"CO2": "0.93 vol%", "CO": "0.24 vol%"} | NCM-General | Side | 204.1 | 803.2
0 | Oven | 101kpa | Thermoresponsive electrolyte (VC+DMFu via Diels–Alder oligomerization) that blocks separator pores and raises internal resistance | unknown | Swagelok | LiTFSI in DMFu/VC (molar ratio 0.15:0.8:1.0) | Celgard 2325 (PP/PE/PP) | Air | No Fire | unknown | LFP | Global | 120 | unknown
0 | Oven | 101kpa | Thermoresponsive electrolyte (VC+DMFu via Diels–Alder oligomerization) causing in-situ pore blocking and shutdown | unknown | Pouch (single-layer graphite¦¦LiFePO4) | LiTFSI in DMFu/VC (molar ratio 0.15:0.8:1.0) | Celgard 2325 (PP/PE/PP) | Air | No Fire | unknown | LFP | Global | 120 | unknown
0 | Side Heating (ceramic heating plate) | 101kpa | Bi-continuous separator (Bi-Sep) to block crosstalk and prevent shrinkage | 1 Ah | Pouch | Liquid electrolyte (unspecified) | Bi-Sep (PMIA + boehmite coating laminated with PE) | Air | No Fire | unknown | NCM-622 | Side | null | 80
0 | ARC (adiabatic heating) | 101kpa | Bi-continuous separator (Bi-Sep) to block crosstalk and prevent shrinkage | 1 Ah | Pouch | Liquid electrolyte (unspecified) | Bi-Sep (PMIA + boehmite coating laminated with PE) | Air | No Fire | unknown | NCM-622 | Global | null | 400
0 | Oven (electric heating blast drying oven) | 101kpa | Thermo-reversible gel electrolyte that phase-separates and deposits PBMA at high temperature to block Li+ insertion | unknown | Coin (CR2032) | 0.5 m LiTFSI + 5 wt% PBMA in [EMIM][TFSI] ionic liquid | Celgard 2320 | Air | No Fire | unknown | LCO | Global | 110 | unknown
0 | Oven (electric heating blast drying oven) | 101kpa | Thermo-reversible gel electrolyte with higher PBMA content causing earlier phase separation and shutdown | unknown | Coin (CR2032) | 0.5 m LiTFSI + 8 wt% PBMA in [EMIM][TFSI] ionic liquid | Celgard 2320 | Air | No Fire | unknown | LCO | Global | 100 | unknown
0 | Oven (electric heating blast drying oven) | 101kpa | Thermo-reversible gel electrolyte; high PBMA content leads to shutdown but poorer low-temperature performance | unknown | Coin (CR2032) | 0.5 m LiTFSI + 10 wt% PBMA in [EMIM][TFSI] ionic liquid | Celgard 2320 | Air | No Fire | unknown | LCO | Global | 100 | unknown
1 | ARC (Heat-Wait-Search) | 101kpa | FEC-based dual-salt electrolyte enabling high-temperature FEC repolymerization to form insulating protective layer | 2 Ah | Pouch | 0.6 m LiDFOB/0.6 m LiBF4 in FEC:DEC (1:2 vol) | Al2O3 coated PE (Al2O3@PE) | Air | Fire | unknown | NCA | Global | 198 | 421
1 | ARC (Heat-Wait-Search) | 101kpa | FEC-based dual-salt electrolyte enabling high-temperature FEC repolymerization to form insulating protective layer | 2 Ah | Pouch | 0.6 m LiDFOB/0.6 m LiBF4 in FEC:DEC (1:2 vol) | Al2O3 coated PE (Al2O3@PE) | Air | Fire | unknown | NCA | Global | 193 | 504
1 | ARC (BTC500, HEL) HWS mode | 101kpa | null | 5 Ah | Pouch | 0.6 M LiTFSI + 0.4 M LiDFOB in EC/PC/EMC (1:1:3) with 0.05 M LiPF6 additive | unknown | Air | Fire | unknown | NCM523 | Global | 171 | 516
1 | ARC (two connected bomb chambers) HWS mode | 101kpa | null | 5 Ah | Pouch | 0.6 M LiTFSI + 0.4 M LiDFOB in EC/PC/EMC (1:1:3) with 0.05 M LiPF6 additive | unknown | Air | unknown | {"CO2": "28.5%", "CH4": "32.7%", "H2": "15.2%", "O2": "12%"} | NCM523 | Global | 159 | 285
1 | Dual-plate side heating (resistive plates) | 101kpa | null | 850 mAh | Pouch | 1 M NaPF6 in EC:DEC (1:1 wt) + 1% FEC | Celgard 2325 (PP/PE/PP) | Air | unknown | {"CO2": "major (mol%)", "H2": "major (mol%)", "CO": "noticeable (mol%)", "C2H4": "noticeable (mol%)", "C3H8": "admixture (mol%)", "C3H6": "admixture (mol%)", "C2H6": "admixture (mol%)", "CH4": "admixture (mol%)", "O2": "present (air)", "N2": "present (air)"} | Na-Ion | Side | 194 | 327
1 | Battery Test Calorimeter (Heat-Wait-Seek-Track stepwise heating) | 101kpa | null | 4.6 Ah | Pouch | EC + LiPF6 | PE | Air | No Fire | unknown | LMO | Global | 180 | 200
1 | Battery Test Calorimeter (Heat-Wait-Seek-Track stepwise heating) | 101kpa | null | 4.6 Ah | Pouch | EC + LiPF6 | PE | Air | No Fire | unknown | LMO | Global | 10 | unknown
1 | Dual-sided plate heating (sample holder heat ramp in sealed reactor) | ambient (~100 kPa) | null | 41 Ah | Pouch | 48% EC, 48% DEC, 4% DMC, 1 mol/L LiPF6 | Separator with Al2O3 coating (facing cathode side) | N2 | Jetting | {"O2": "0.04 vol%", "H2": "22.93 vol%", "C2H2": "0.05 vol%", "C2H4": "5.88 vol%", "C2H6": "0.99 vol%", "CH4": "3.46 vol%", "CO": "16.59 vol%", "CO2": "38.33 vol%", "DEC": "2.69 vol%", "H2O": "7.55 vol%", "C4H10": "1.26 vol%"} | NCM-LMO Blend | Side | 120.5 | 715
0 | Dual-sided plate heating (sample holder heat ramp in sealed reactor) | ambient (~100 kPa) | null | 41 Ah | Pouch | 48% EC, 48% DEC, 4% DMC, 1 mol/L LiPF6 | Separator with Al2O3 coating (facing cathode side) | N2 | No Fire | {"O2": "0.00 vol%", "H2": "4.47 vol%", "C2H2": "0.12 vol%", "C2H4": "2.93 vol%", "C2H6": "0.36 vol%", "CH4": "0.52 vol%", "CO": "5.15 vol%", "CO2": "47.73 vol%", "DEC": "20.72 vol%", "H2O": "17.50 vol%", "C3H8": "0.50 vol%"} | NCM-LMO Blend | Side | null | 309
0 | Dual-sided plate heating (sample holder heat ramp in sealed reactor) | ambient (~100 kPa) | null | 41 Ah | Pouch | 48% EC, 48% DEC, 4% DMC, 1 mol/L LiPF6 | Separator with Al2O3 coating (facing cathode side) | N2 | No Fire | {"CO2": "detected (dominant)", "DEC": "detected (dominant)", "H2O": "detected (dominant)", "CO": "detected (minor)", "H2": "detected (minor)", "C2H4": "detected (minor)", "CH4": "detected (minor)", "C3H8": "detected (minor)", "C2H6": "detected (minor)", "C2H2": "detected (minor)"} | NCM-LMO Blend | Side | null | 240
1 | Overtemperature (External Heating in stainless-steel TR reactor) | 101kpa | null | 60 Ah | Pouch | EC:EMC (1:1) | unknown | N2 (closed reactor) | Jetting | {"H2": "19% vol", "CO": "24% vol", "CO2": "present (vol%)", "H2O": "present (vol%)", "CH4": "present (vol%)", "C2H6": "present (vol%)", "C2H4": "present (vol%)", "C4H10": "present (vol%)", "EMC": "present (vapor)", "DEC": "detected (after first venting)", "DMC": "detected (after first venting)"} | NCM-622 | Global | 199 | 763
1 | Overtemperature (External Heating in stainless-steel TR reactor) | 101kpa | null | 60 Ah | Pouch | EC:EMC (1:1) | unknown | N2 (closed reactor) | Jetting | {"H2": "17% vol", "CO": "23% vol", "CO2": "present (vol%)", "H2O": "present (vol%)", "CH4": "present (vol%)", "C2H6": "present (vol%)", "C2H4": "present (vol%)", "C4H10": "present (vol%)", "EMC": "present (vapor)"} | NCM-622 | Global | 217 | 762
1 | Overtemperature (External Heating in stainless-steel TR reactor) | 101kpa | null | 60 Ah | Pouch | EC:EMC (1:1) | unknown | N2 (closed reactor) | Jetting | {"H2": "17% vol", "CO": "28% vol", "CO2": "present (vol%)", "H2O": "present (vol%)", "CH4": "present (vol%)", "C2H6": "present (vol%)", "C2H4": "present (vol%)", "EMC": "present (vapor)"} | NCM-622 | Global | 203 | 794
1 | Overtemperature (External Heating in stainless-steel TR reactor) | 101kpa | null | 60 Ah | Pouch | EC:EMC (1:1) | unknown | N2 (closed reactor) | Jetting | {"H2": "16% vol", "CO": "28% vol", "CO2": "present (vol%)", "H2O": "present (vol%)", "CH4": "present (vol%)", "C2H6": "present (vol%)", "C2H4": "present (vol%)", "EMC": "present (vapor)"} | NCM-622 | Global | 206 | 819
1 | Bottom Heating (custom flat steel heater) | 101kpa | null | 41 Ah | Pouch | LiPF6 in EC/DEC/DMC | PE/PP multilayer (tri-layer) | Air (outdoors; blower active) | Fire | unknown | NCM-LMO Blend | Bottom | 200 | 1100
1 | ARC (Heat-Wait-Seek, quasi-adiabatic) | 101kpa | null | 4.959 Ah | 21700 (cylindrical) | DMC 77.9 mass %, EMC 5.0 mass %, EC 17.1 mass %, FEC 0%, DEC 0% | PE with Al2O3 coating | Air | Fire | unknown | NCM811 | Global | 198 | 591.6
1 | ARC (Heat-Wait-Seek, quasi-adiabatic) | 101kpa | null | 4.893 Ah | 21700 (cylindrical) | DMC 67.0 mass %, EMC 8.6 mass %, EC 15.7 mass %, FEC 8.7 mass %, DEC 0% | PE with Al2O3 coating | Air | Fire | unknown | NCA | Global | 203.1 | 644.3
1 | ARC (Heat-Wait-Seek, quasi-adiabatic) | 101kpa | null | 4.873 Ah | 21700 (cylindrical) | DMC 65.7 mass %, EMC 7.8 mass %, EC 21.0 mass %, FEC 5.5 mass %, DEC 0% | PE with Al2O3 coating | Air | Fire | unknown | NCA | Global | 196.3 | 418.8
1 | ARC (Heat-Wait-Seek, quasi-adiabatic) | 101kpa | null | 3.892 Ah | 21700 (cylindrical) | DMC 74.1 mass %, EMC 0%, EC 0.2 mass %, FEC 25.7 mass %, DEC 0% | PE with Al2O3 coating | Air | Fire | unknown | NCA | Global | 202.6 | 676.6
1 | ARC (Heat-Wait-Seek, quasi-adiabatic) | 101kpa | null | 3.117 Ah | 21700 (cylindrical) | DEC 37.9 mass %, EMC 29.5 mass %, EC 32.6 mass %, DMC 0%, FEC 0% | PE with Al2O3 coating | Air | Fire | unknown | LFP | Global | 256.3 | 498.6
1 | Surface Heating (heat pad via steel spacer) | 101kpa | null | 66 Ah | Pouch | unknown | unknown | N2 | No Fire | {"H2": "16%", "CO2": "33%"} | NCM-General | Top | 171 | 681
1 | Altitude chamber with external cylindrical heater (100 W) | 101kpa | null | 2.6 Ah | 18650 | LiPF6 salt (solvent not specified) | unknown | Air | Fire | {"CO2": "detected", "CO": "detected", "Alkanes": "detected", "Electrolyte vapor": "detected"} | NCM523 | Side | 207.5 | 811.9
1 | Altitude chamber with external cylindrical heater (100 W) | 40 kPa | null | 2.6 Ah | 18650 | LiPF6 salt (solvent not specified) | unknown | Air | Fire | {"CO2": "detected", "CO": "detected", "Alkanes": "detected", "Electrolyte vapor": "detected"} | NCM523 | Side | 228.2 | 667.5
1 | Side Heating (2000 W plate) | 40 kPa | null | 280 Ah | Prismatic | LiPF6 in EC/EMC/DMC (1.9:2.8:1) | unknown | N2 | No Fire | {"H2": "55%", "CH4": "10%", "CO": "11%", "CO2": "18%", "C2H4": "6%"} | LFP | Side | 49.6 | 303.1
1 | Side Heating (240 W rod) | 95 kPa | null | 2.6 Ah | 18650 | EMC + EC + DMC + LiPF6 | PE | Air (120 L/s airflow) | Explosion | {"CO2": "0.25 vol.%", "CO": "0.19 vol.%", "THC": "1019 ppm"} | others | Side | 161 | 781
1 | Side Heating (240 W rod) | 20 kPa | null | 2.6 Ah | 18650 | EMC + EC + DMC + LiPF6 | PE | Air (120 L/s airflow) | No Fire | {"CO2": "0.11 vol.%", "CO": "0.28 vol.%", "THC": "1275 ppm"} | others | Side | 139 | 711
1 | Bottom Heating (400 W plate) | 95 kPa | null | 10 Ah | Pouch | EMC + EC + DEC + LiPF6 | PE | Air (120 L/s airflow) | Fire | {"CO2": "2.02 vol.%", "CO": "0.16 vol.%", "THC": "127 ppm"} | others | Bottom | 104 | 790
1 | Bottom Heating (400 W plate) | 20 kPa | null | 10 Ah | Pouch | EMC + EC + DEC + LiPF6 | PE | Air (120 L/s airflow) | No Fire | {"CO2": "0.69 vol.%", "CO": "0.59 vol.%", "THC": "819 ppm"} | others | Bottom | 118 | 717
1 | Bottom Heating (400 W plate) | 95 kPa | null | 15 Ah | Pouch | EMC + EC + DMC + LiPF6 | PE | Air (120 L/s airflow) | Fire | {"CO2": "5.34 vol.%", "CO": "0.24 vol.%", "THC": "559 ppm"} | others | Bottom | 112 | 802
1 | Bottom Heating (400 W plate) | 20 kPa | null | 15 Ah | Pouch | EMC + EC + DMC + LiPF6 | PE | Air (120 L/s airflow) | Fire | {"CO2": "1.81 vol.%", "CO": "0.72 vol.%", "THC": "1641 ppm"} | others | Bottom | 124 | 738
1 | Side Heating (400 W electric heating plate, 91.8 Ω) | 101kpa | null | 50 Ah | Prismatic (Square) | Carbonate solvent + LiPF6 | Polyolefins | N2 (99.99% purity; O2 ≈ 0.02%) | Jetting | {"H2": "43.9%", "CO2": "19.6%", "CH4": "11.2%", "C2H2 (Acetylene)": "11.2%", "CO": "6.7%", "C2H4 (Ethylene)": "detected (trace)", "C3H6 (Propylene)": "detected (trace)", "C2H6 (Ethane)": "detected (trace)"} | LFP | Side | 346 | 553
1 | Side Heating (400 W electric heating plate, 91.8 Ω) | 101kpa | null | 50 Ah | Prismatic (Square) | Carbonate solvent + NaPF6 | Polyolefins | N2 (99.99% purity; O2 ≈ 0.02%) | Jetting | {"CO2": "38.2%", "H2": "29.7%", "CO": "8.2%", "CH4": "7.8%", "C2H2 (Acetylene)": "6.9%", "C2H4 (Ethylene)": "detected (trace)", "C3H6 (Propylene)": "detected (trace)", "C2H6 (Ethane)": "detected (trace)"} | Na-Ion | Side | 292 | 662
1 | Side Heating (400 W electric heating plate, 91.8 Ω) | 101kpa | null | 50 Ah | Prismatic (Square) | Carbonate solvent + LiPF6 | Polyolefins | N2 (99.99% purity; O2 ≈ 0.02%) | Jetting | {"CO2": "36.4%", "CO": "29.2%", "H2": "16.9%", "C2H2 (Acetylene)": "6.6%", "CH4": "6.5%", "C2H4 (Ethylene)": "detected (trace)", "C3H6 (Propylene)": "detected (trace)", "C2H6 (Ethane)": "detected (trace)"} | NCM523 | Side | 290 | 798
1 | Side Heating (400 W electric heating plate, 91.8 Ω) | 101kpa | null | 50 Ah | Prismatic (Square) | Carbonate solvent + LiPF6 | Polyolefins | N2 (99.99% purity; O2 ≈ 0.02%) | Jetting | {"CO": "35.3%", "CO2": "32.4%", "H2": "14%", "C2H2 (Acetylene)": "8.6%", "CH4": "6.6%", "C2H4 (Ethylene)": "detected (trace)", "C3H6 (Propylene)": "detected (trace)", "C2H6 (Ethane)": "detected (trace)"} | NCM-622 | Side | 281 | 852
1 | ARC (Heat–Wait–Seek, adiabatic tracking) | 101kpa | null | 3 Ah | Pouch | 0.8 M NaFSI in PC (with functional additives) | unknown | Air | No Fire | unknown | Na-Ion | Global | 233.2 | 409.8
1 | Side Heating (400 W plate) | 96 kPa | null | 5000 mAh | Pouch | LiPF6 in ethylene carbonate and methyl ethylene carbonate | unknown | Air | Explosion | unknown | NCM523 | Side | 108 | 805
1 | Side Heating (400 W plate) | 70 kPa | null | 5000 mAh | Pouch | LiPF6 in ethylene carbonate and methyl ethylene carbonate | unknown | Air | Explosion | unknown | NCM523 | Side | 114 | 784
1 | Side Heating (400 W plate) | 50 kPa | null | 5000 mAh | Pouch | LiPF6 in ethylene carbonate and methyl ethylene carbonate | unknown | Air | Explosion | unknown | NCM523 | Side | 143 | 718
1 | Side Heating (400 W plate) | 96 kPa | null | 5000 mAh | Pouch | LiPF6 in ethylene carbonate and methyl ethylene carbonate | unknown | Air | Explosion | unknown | NCM523 | Side | 104 | 773
1 | Side Heating (400 W plate) | 70 kPa | null | 5000 mAh | Pouch | LiPF6 in ethylene carbonate and methyl ethylene carbonate | unknown | Air | Explosion | unknown | NCM523 | Side | 107 | 723
1 | Side Heating (400 W plate) | 50 kPa | null | 5000 mAh | Pouch | LiPF6 in ethylene carbonate and methyl ethylene carbonate | unknown | Air | Explosion | unknown | NCM523 | Side | 129 | 650
1 | Bottom Heating (400 W copper plate) | 101kpa | Water mist (nozzle 1 m above safety valve, 400 mL/min, 6 MPa); released at TR initiation (140 °C) | 100 Ah | Prismatic (square aluminium case) | unknown | unknown | Air | Fire | unknown | LFP | Bottom | 140 | 143.67
1 | Side Heating (500 W plate) | 101kpa | null | 304 Ah | Prismatic (Square) | unknown | unknown | N2 (oxygen <1%) | Jetting | {"H2": "50.82%", "CO": "9.3%", "CO2": "detected (percentage not provided)", "CH4": "detected (percentage not provided)", "C2H4": "detected (percentage not provided)"} | LFP | Side | 184 | 302.1
1 | Side Heating (500 W plate) | 101kpa | null | 153 Ah | Prismatic (Square) | unknown | unknown | N2 (oxygen <1%) | Jetting | {"H2": "detected (percentage not provided)", "CO": "detected (percentage not provided)", "CO2": "detected (percentage not provided)", "CH4": "detected (percentage not provided)", "C2H4": "detected (percentage not provided)"} | NCM523 | Side | 142.7 | 549.3
1 | Side Heating (500 W plate) | 101kpa | null | 50 Ah | Prismatic (Square) | unknown | unknown | N2 (oxygen <1%) | Jetting | {"H2": "detected (percentage not provided)", "CO": "detected (percentage not provided)", "CO2": "detected (percentage not provided)", "CH4": "detected (percentage not provided)", "C2H4": "detected (percentage not provided)"} | NCM-622 | Side | 140.8 | 597.1
1 | Side Heating (500 W plate) | 101kpa | null | 118 Ah | Prismatic (Square) | unknown | unknown | N2 (oxygen <1%) | Jetting | {"H2": "detected (percentage not provided)", "CO": "detected (percentage not provided)", "CO2": "detected (percentage not provided)", "CH4": "detected (percentage not provided)", "C2H4": "detected (percentage not provided)"} | NCM811 | Side | 135.6 | 762.8
1 | Side Heating (500 W plate) | 101kpa | null | 165 Ah | Prismatic (Square) | unknown | unknown | N2 (oxygen <1%) | Jetting | {"H2": "detected (percentage not provided)", "CO": "detected (percentage not provided)", "CO2": "detected (percentage not provided)", "CH4": "detected (percentage not provided)", "C2H4": "detected (percentage not provided)"} | Ultra-High Ni | Side | 130.6 | 842.1
1 | Side heating with two mica film heaters (both sides of central cell) | 101kpa | 0.8 mm aerogel sheets between adjacent cells; 0.3 mm mica layer over terminal interconnect bars | 37 Ah | Prismatic | unknown | PP | Air (outdoor, ventilated; ambient ~19 °C) | Fire | unknown | NCM-General | Side | 218 | 510
1 | External heating by 80 kW propane burner | 101kpa | null | 60 Ah | Prismatic | unknown | unknown | Air (well-ventilated; exhaust flow 0.512 m^3/s) | Jetting | {"O2": "decrease by 1.26% (vol%)", "CO2": "increase by 0.94% (vol%)"} | LFP | Side | 35 | 609
1 | Sealed vessel with internal heaters | 101kpa | null | 50 Ah | Prismatic (aluminum shell) | Carbonate-based (EC, EMC, DMC, PC) | Polymer (unspecified) | N2 | No Fire | {"H2": "≈50% (normalized)", "CO2": "detected (normalized % not stated)", "CO": "detected (normalized % not stated)", "CH4": "detected (normalized % not stated)", "C2H4": "detected (normalized % not stated)", "H2O": "detected (trace)", "EMC": "detected (trace)"} | LFP | Global | 200 | unknown
1 | Sealed vessel with internal heaters | 101kpa | null | 50 Ah | Prismatic (aluminum shell) | Carbonate-based (EC, EMC, DMC, PC) | Polymer (unspecified) | N2 | No Fire | {"H2": "≈50% (normalized)", "CO2": "detected (normalized % not stated)", "CO": "detected (normalized % not stated)", "CH4": "detected (normalized % not stated)", "C2H4": "detected (normalized % not stated)", "H2O": "detected (trace)", "EMC": "detected (trace)"} | LFP | Global | 200 | 320
1 | Side Heating (500 W film heater) | 101kpa | null | 60 Ah | Pouch | Carbonate electrolyte (EC present) | PE | Air (blast chamber) | Fire | {"CO": "detected", "CO2": "detected", "HF": "detected", "Hydrocarbons": "detected", "EC": "detected (FTIR peak at 1782 cm−1)", "O-H": "detected (FTIR 3727 cm−1, 3626 cm−1)"} | NCM-622 | Surface | 292.2 | unknown
1 | Side Heating (500 W film heater) | 101kpa | null | 60 Ah | Pouch | Carbonate electrolyte (EC present) | PE | Air (blast chamber) | Fire | {"VOCs": "detected (rise near ~200 °C prior to TR)"} | NCM-622 | Surface | 225 | 847
1 | Side Heating (500 W film heater) | 101kpa | Water injected at TR onset (10 L/min, total 90 L; nozzle above target module) | 60 Ah | Pouch | Carbonate electrolyte (EC present) | PE | Air (blast chamber) | Fire | unknown | NCM-622 | Surface | 248 | 658.8
1 | Side Heating (500 W film heater) | 101kpa | Infiltrant injected at TR onset (15 L/min, total 200 L; nozzle above target module) | 60 Ah | Pouch | Carbonate electrolyte (EC present) | PE | Air (blast chamber) | No Fire | {"VOCs": ">300 ppm at detection (prior to injection)"} | NCM-622 | Surface | 324 | unknown
1 | Side Heating (500 W film heater) | 101kpa | Water injected at TR onset (15 L/min, total 200 L; nozzle above target module) | 60 Ah | Pouch | Carbonate electrolyte (EC present) | PE | Air (blast chamber) | Fire | {"VOCs": ">300 ppm at detection (prior to injection)"} | NCM-622 | Surface | 298 | 357
0 | Side Heating (500 W film heater) | 101kpa | CO2 injected upon VOC detection (0.66 kg/min, total 13 kg; directed at target and adjacent cells) | 60 Ah | Pouch | Carbonate electrolyte (EC present) | PE | Air (blast chamber) | No Fire | {"VOCs": "detected (increase prior to CO2 injection; TR prevented)"} | NCM-622 | Surface | null | unknown
1 | Side Heating (500 W film heater) | 101kpa | null | 60 Ah | Pouch | Carbonate electrolyte (EC present) | PE | Air (blast chamber) | Fire | {"O2": "19.8 vol% at peak HRR (20.95 vol% initially)", "CO2": "1.02 vol% at peak HRR (0.04 vol% initially)", "CO": "0.06 vol% at peak HRR (0 vol% initially)"} | NCM-622 | Surface | 240 | 400
1 | Side Heating (500 W film heater) | 101kpa | Water injected immediately after TR initiation (15 L/min, total 200 L; nozzle above target module) | 60 Ah | Pouch | Carbonate electrolyte (EC present) | PE | Air (blast chamber) | Fire | unknown | NCM-622 | Surface | 265 | 794
1 | Side Heating (500 W film heater) | 101kpa | Water injected after completion of TR propagation within battery #1 (15 L/min, total 400 L; nozzle above target module) | 60 Ah | Pouch | Carbonate electrolyte (EC present) | PE | Air (blast chamber) | Fire | unknown | NCM-622 | Surface | 277 | 427
1 | Bilateral block heating (autoclave) with heating cartridges | 101kpa | null | 12.12 Ah | Pouch | LP30 (1 M LiPF6 in EC:DMC 1:1) | Commercial (unspecified) | Argon (autoclave; O2 <1% after inerting) | No Fire | {"CO2": "detected", "CO": "detected", "H2": "detected", "C2H4": "detected", "CH4": "detected", "C2H6": "detected", "C3H6": "detected", "C2H2": "detected"} | NCM-622 | Side | 204.5 | unknown
1 | Bilateral block heating (autoclave) with heating cartridges | 101kpa | null | 12.14 Ah | Pouch | LP30 (1 M LiPF6 in EC:DMC 1:1) | Commercial (unspecified) | Argon (autoclave; O2 <1% after inerting) | No Fire | {"CO2": "detected", "CO": "detected", "H2": "detected", "C2H4": "detected", "CH4": "detected", "C2H6": "detected", "C3H6": "detected", "C2H2": "detected"} | NCM-622 | Side | 196.5 | 466
1 | Bilateral block heating (autoclave) with heating cartridges | 101kpa | null | 15.69 Ah | Pouch | LP30 (1 M LiPF6 in EC:DMC 1:1) | Commercial (unspecified) | Argon (autoclave; O2 <1% after inerting) | No Fire | {"CO2": "detected", "CO": "detected", "H2": "detected", "C2H4": "detected", "CH4": "detected", "C2H6": "detected", "C3H6": "detected", "C2H2": "detected"} | NCM-622 | Side | 204.5 | unknown
1 | Bilateral block heating (autoclave) with heating cartridges | 101kpa | null | 15.16 Ah | Pouch | LP30 (1 M LiPF6 in EC:DMC 1:1) | Commercial (unspecified) | Argon (autoclave; O2 <1% after inerting) | No Fire | {"CO2": "detected", "CO": "detected", "H2": "detected", "C2H4": "detected", "CH4": "detected", "C2H6": "detected", "C3H6": "detected", "C2H2": "detected"} | NCM-622 | Side | 204.5 | unknown
1 | Bilateral block heating (autoclave) with heating cartridges | 101kpa | null | 17.25 Ah | Pouch | LP30 (1 M LiPF6 in EC:DMC 1:1) | Commercial (unspecified) | Argon (autoclave; O2 <1% after inerting) | No Fire | {"CO2": "detected", "CO": "detected", "H2": "detected", "C2H4": "detected", "CH4": "detected", "C2H6": "detected", "C3H6": "detected", "C2H2": "detected"} | NCM-622 | Side | 204.5 | unknown
1 | Bilateral block heating (autoclave) with heating cartridges | 101kpa | null | 25.17 Ah | Pouch | LP30 (1 M LiPF6 in EC:DMC 1:1) | Commercial (unspecified) | Argon (autoclave; O2 <1% after inerting) | No Fire | {"CO2": "detected", "CO": "detected", "H2": "detected", "C2H4": "detected", "CH4": "detected", "C2H6": "detected", "C3H6": "detected", "C2H2": "detected"} | NCM-622 | Side | 204.5 | unknown
1 | Bilateral block heating (autoclave) with heating cartridges | 101kpa | null | 25.01 Ah | Pouch | LP30 (1 M LiPF6 in EC:DMC 1:1) | Commercial (unspecified) | Argon (autoclave; O2 <1% after inerting) | No Fire | {"CO2": "detected", "CO": "detected", "H2": "detected", "C2H4": "detected", "CH4": "detected", "C2H6": "detected", "C3H6": "detected", "C2H2": "detected"} | NCM-622 | Side | 204.5 | unknown
0 | Heating plate (500 W) | 101kpa | null | 0.5 Ah | Pouch | 1 mol/L LiPF6 in propylene carbonate/ethylene carbonate/methyl carbonate (1:1:1, v/v) | unknown | Air | No Fire | {"VOC": "4250 ppm", "CO": "375 ppm"} | others | Side | null | 245
1 | ARC (heat-wait-seek) | 101kpa | null | 25 Ah | Pouch (polymer battery) | 1M LiPF6 in DMC:DEC:EC (1:1:1) | PE base with ceramic coating | Adiabatic (ARC) | No Fire | unknown | NCM-General | Global | 260 | unknown
1 | ARC (heat-wait-seek) | 101kpa | null | 25 Ah | Pouch (polymer battery) | 1M LiPF6 in DMC:DEC:EC (1:1:1) | PE base with ceramic coating (non-uniform ceramic coating reported) | Adiabatic (ARC) | No Fire | unknown | NCM-General | Global | 250 | unknown
1 | ARC (adiabatic external heating; heat–wait–seek with 5 °C steps) | 101kpa | null | 0.58 Ah | Pouch | Commercial carbonate electrolyte (3 g Ah−1) | Al2O3-coated separator | ARC adiabatic chamber; N2 used for separate sealed gas collection | Fire | {"Hydrocarbons (CH4+C2H6+C2H4+C3H6)": "62% (total)", "CO2": "not reported", "O2": "present (value not reported)"} | NCM811 | Global | 64 | 1038
0 | ARC (adiabatic external heating; heat–wait–seek with 5 °C steps) | 101kpa | Flame-retardant interface (FRI) via phosphonate-based FRP incorporated into cathode (UV-cured; ~4.5 wt%) | 0.58 Ah | Pouch | Commercial carbonate electrolyte (3 g Ah−1) | Al2O3-coated separator | ARC adiabatic chamber; N2 used for separate sealed gas collection | No Fire | {"CO2": "61%", "Hydrocarbons (CH4+C2H6+C2H4+C3H6)": "19% (total)", "O2": "slightly increased (value not reported)"} | NCM811 | Global | 83.5 | 220
1 | ARC (Heat-Wait-Search, adiabatic) | 101kpa | null | 5 Ah | Pouch | 1 M LiPF6 in EC/EMC/DMC + 5 wt.% PC | PE-based separator with ceramic coating | Air | unknown | unknown | NCM-622 | Global | 185.5 | 290
1 | ARC (Heat-Wait-Search, adiabatic) | 101kpa | null | 5 Ah | Pouch | 1 M LiPF6 in EC/EMC/DMC + 5 wt.% PC | PE-based separator with ceramic coating | Air | unknown | unknown | NCM811 | Global | 163 | 290
1 | ARC (Heat-Wait-Search, adiabatic) | 101kpa | null | 5 Ah | Pouch | 1 M LiPF6 in EC/EMC/DMC + 5 wt.% PC | PE-based separator with ceramic coating | Air | unknown | unknown | NCM811 | Global | 161.7 | 290
1 | ARC (Heat-Wait-Search, adiabatic) | 101kpa | null | 10 Ah | Pouch | 1 M LiPF6 in EC/EMC/DMC + 5 wt.% PC | PE-based separator with ceramic coating | Air | unknown | unknown | NCM811 | Global | 146.2 | 350
1 | ARC (Heat-Wait-Search, adiabatic) | 101kpa | Single-crystal NCM811 cathode (morphology change) | 5 Ah | Pouch | 1 M LiPF6 in EC/EMC/DMC + 5 wt.% PC | PE-based separator with ceramic coating | Air | unknown | unknown | NCM811 | Global | 162.5 | unknown
1 | ARC (Heat-Wait-Search, adiabatic) | 101kpa | Single-crystal NCM811 cathode (morphology change) | 10 Ah | Pouch | 1 M LiPF6 in EC/EMC/DMC + 5 wt.% PC | PE-based separator with ceramic coating | Air | unknown | unknown | NCM811 | Global | 159.8 | 350
1 | Side Heating (500 W plate) | 101kpa | null | 186 Ah | Prismatic | LiPF6/PVDF/DMC | Polyolefin | High-purity N2 (O2 <0.5%), chamber at 23 °C ± 3 °C | Jetting | {"CO2": "7.60% (1 min), 7.66% (1 h)", "CO": "24.17% (1 min), 24.70% (1 h)", "O2": "1.52% (1 min), 1.35% (1 h)", "H2": "5.42% (1 min), 5.73% (1 h)", "CH4": "0.64% (1 min), 0.60% (1 h)", "C2H6": "0.10% (1 min), 0.11% (1 h)", "C2H4": "2.72% (1 min), 2.80% (1 h)", "C3H6": "0.13% (1 min), 0.13% (1 h)", "N2": "57.69% (1 min), 56.91% (1 h)"} | NCM-622 | Side | 58.55 | 950.33
1 | Side Heating (500 W plate) | 101kpa | null | 186 Ah | Prismatic | LiPF6/PVDF/DMC | Polyolefin | High-purity N2 (O2 <0.5%), chamber at 23 °C ± 3 °C | Jetting | {"CO2": "8.01% (1 min), 7.50% (1 h)", "CO": "25.49% (1 min), 25.02% (1 h)", "O2": "1.21% (1 min), 1.35% (1 h)", "H2": "5.48% (1 min), 5.48% (1 h)", "CH4": "0.61% (1 min), 0.53% (1 h)", "C2H6": "0.11% (1 min), 0.11% (1 h)", "C2H4": "2.87% (1 min), 2.87% (1 h)", "C3H6": "0.14% (1 min), 0.14% (1 h)", "N2": "56.07% (1 min), 56.07% (1 h)"} | NCM-622 | Side | 54 | 872.73
1 | Side Heating (heater type not specified) | 101kpa | null | 50 Ah | Prismatic | LiPF6/EC/DMC | Polyethylene (PE) | Air | unknown | unknown | NCM-622 | Side | 140.8 | 600.6
1 | Side Heating (resistance wire on copper tube) | 101kpa | null | 2.6 Ah | 18650 | LiPF6 in organic solvent (mainly EC) | unknown | Air (quiescent, 25 °C) | No Fire | unknown | LCO | Side | 215.1 | 323
1 | Side Heating (resistance wire on copper tube) | 101kpa | null | 2.6 Ah | 18650 | LiPF6 in organic solvent (mainly EC) | unknown | Air (quiescent, 25 °C) | No Fire | unknown | LCO | Side | 221.7 | 363
1 | Side Heating (resistance wire on copper tube) | 101kpa | null | 2.6 Ah | 18650 | LiPF6 in organic solvent (mainly EC) | unknown | Air (quiescent, 25 °C) | No Fire | unknown | LCO | Side | 226.3 | 385
1 | Side Heating (resistance wire on copper tube) | 101kpa | null | 2.6 Ah | 18650 | LiPF6 in organic solvent (mainly EC) | unknown | Air (quiescent, 25 °C) | No Fire | unknown | LCO | Side | 230.2 | 390
1 | Side Heating (resistance wire on copper tube) | 101kpa | null | 2.6 Ah | 18650 | LiPF6 in organic solvent (mainly EC) | unknown | Air (quiescent, 25 °C) | No Fire | unknown | LCO | Side | 236 | 393
1 | Side Heating (resistance wire on copper tube) | 101kpa | null | 2.6 Ah | 18650 | LiPF6 in organic solvent (mainly EC) | unknown | Air (quiescent, 25 °C) | No Fire | unknown | LCO | Side | 231 | 290
1 | Side Heating (resistance wire on copper tube) | 101kpa | null | 2.6 Ah | 18650 | LiPF6 in organic solvent (mainly EC) | unknown | Air (quiescent, 25 °C) | No Fire | unknown | LCO | Side | 226 | 387
1 | Side Heating (resistance wire on copper tube) | 101kpa | null | 2.6 Ah | 18650 | LiPF6 in organic solvent (mainly EC) | unknown | Air (quiescent, 25 °C) | No Fire | unknown | LCO | Side | 220 | 491
1 | Side Heating (resistance wire on copper tube) | 101kpa | null | 2.6 Ah | 18650 | LiPF6 in organic solvent (mainly EC) | unknown | Air (quiescent, 25 °C) | No Fire | unknown | LCO | Side | 204 | 511
1 | Side Heating (resistance wire on copper tube) | 101kpa | null | 2.6 Ah | 18650 | LiPF6 in organic solvent (mainly EC) | unknown | Air (quiescent, 25 °C) | No Fire | unknown | LCO | Side | 198 | 491
1 | Side Heating (resistance wire on copper tube) | 101kpa | null | 2.6 Ah | 18650 | LiPF6 in organic solvent (mainly EC) | unknown | Air (quiescent, 25 °C) | No Fire | unknown | LCO | Side | 198 | 398
1 | Environmental chamber (SHPC) stepwise heating (HWS) | 101kpa | null | 50 Ah | Prismatic | Liquid electrolyte (carbonate + LiPF6) | unknown | N2 (99.9% purity; residual O2 0.0025%) | Jetting | {"CO2": "82% vol", "CH4": "9.6% vol", "C2H4": "6.9% vol"} | LFP | Global | 186 | 194
1 | Environmental chamber (SHPC) stepwise heating (HWS) | 101kpa | null | 50 Ah | Prismatic | Liquid electrolyte (carbonate + LiPF6) | unknown | N2 (99.9% purity; residual O2 0.0025%) | Jetting | {"CO2": "65.6% vol", "H2": "15.9% vol", "CH4": "10.9% vol", "C2H4": "7.0% vol"} | LFP | Global | 185 | 223
1 | Environmental chamber (SHPC) stepwise heating (HWS) | 101kpa | null | 50 Ah | Prismatic | Liquid electrolyte (carbonate + LiPF6) | unknown | N2 (99.9% purity; residual O2 0.0025%) | Jetting | {"CO2": "53.8% vol", "H2": "23.7% vol", "CH4": "9.2% vol", "C2H4": "9.8% vol"} | LFP | Global | 188 | 284.1
1 | Environmental chamber (SHPC) stepwise heating (HWS) | 101kpa | null | 50 Ah | Prismatic | Liquid electrolyte (carbonate + LiPF6) | unknown | N2 (99.9% purity; residual O2 0.0025%) | Jetting | {"H2": "37.1% vol", "CO2": "31.3% vol", "CH4": "11.9% vol", "C2H4": "10.1% vol"} | LFP | Global | 183 | 311.8
1 | Environmental chamber (SHPC) stepwise heating (HWS) | 101kpa | null | 50 Ah | Prismatic | Liquid electrolyte (carbonate + LiPF6) | unknown | N2 (99.9% purity; residual O2 0.0025%) | Jetting | {"H2": "39.8% vol", "CO2": "23.5% vol", "CH4": "11.5% vol", "C2H4": "9.9% vol", "C3H6": "5.3% vol", "CO": "4.2% vol"} | LFP | Global | 180 | 357.4
1 | Side Heating (heat gun, 480 °C setpoint) | 101kpa | Structural design: internal cylindrical support | 2.6 Ah | 18650 | Commercial | unknown | N2 purge (not fully inert; some air present) | Jetting | unknown | NCM-111 | Side | 230 | 1085
1 | EV+ ARC (heat-wait-seek, adiabatic) | 101kpa | null | 25 Ah | Pouch | unknown | PET/ceramic non-woven (Freudenberg, ~19.5 μm) | Air | Smoking | unknown | NCM523 | Global | 231 | 815
0 | EV+ ARC with liquid nitrogen purge (mitigation) | 101kpa | Liquid nitrogen purge applied before TR onset | 25 Ah | Pouch | unknown | PET/ceramic non-woven (Freudenberg, ~19.5 μm) | Air | No Fire | unknown | NCM523 | Global | null | 206
1 | ARC (HWS adiabatic heating) | 101kpa | null | 1.5 Ah | Pouch | 1 M LiTFSI in DME:DOL (1:1) with 1 wt% LiNO3 | PE separator coated with Al2O3 | ARC cavity (adiabatic), sealed | Jetting | unknown | Li-S | Global | 181 | unknown
1 | ARC (HWS adiabatic heating) | 101kpa | null | 1.5 Ah | Pouch | 1 M LiTFSI in DME:DOL (1:1) with 1 wt% LiNO3 | PE separator coated with Al2O3 | ARC cavity (adiabatic), sealed | Fire | unknown | Li-S | Global | 262 | unknown
1 | ARC (HWS adiabatic heating) | 101kpa | null | 1.5 Ah | Pouch | None (pristine pouch assembled without electrolyte) | PE separator coated with Al2O3 | ARC cavity (adiabatic), sealed | Fire | unknown | Li-S | Global | 121 | unknown
1 | Dual-block side heating (aluminum blocks with cartridge heaters) | 101kpa | null | 5 Ah | Pouch | LiPF6 in EC/DEC/DMC | Polypropylene | Air (vent hood) | Jetting | unknown | LCO | Side | 160.33 | unknown
1 | Dual-block side heating (aluminum blocks with cartridge heaters) | 101kpa | null | 5 Ah | Pouch | LiPF6 in EC/DEC/DMC | Polypropylene | N2 (sealed pressure vessel) | Jetting | unknown | LCO | Side | 160.33 | 900
1 | Oven (ARC, 300 °C) | 101kpa | null | 5 Ah | Cylindrical 32650 | Commercial | unknown | Air | Explosion | unknown | LFP | Global | 230 | 491.2
1 | Electric heating rod (contact heating) | 96 kPa | null | 2.6 Ah | 18650 | unknown | unknown | Air | Explosion | {"O2": "5.8%", "CO2": "14.09%", "CO": "3.05% (30,532 ppm)"} | NCM-General | Induced Internal | 158 | 707
1 | Electric heating rod (contact heating; propagation to adjacent cells) | 96 kPa | null | 2.6 Ah | 18650 | unknown | unknown | Air | Explosion | {"O2": "5.8%", "CO2": "14.09%", "CO": "3.05% (30,532 ppm)"} | NCM-General | Others | 220 | 725
1 | Electric heating rod (propagation from battery A) | 96 kPa | null | 2.6 Ah | 18650 | unknown | unknown | Air | Explosion | {"O2": "5.8%", "CO2": "14.09%", "CO": "3.05% (30,532 ppm)"} | NCM-General | Others | 172 | 729
1 | Electric heating rod (propagation from battery A) | 96 kPa | null | 2.6 Ah | 18650 | unknown | unknown | Air | Explosion | {"O2": "5.8%", "CO2": "14.09%", "CO": "3.05% (30,532 ppm)"} | NCM-General | Others | 85 | 723
1 | Electric heating rod (contact heating) | 61 kPa | null | 2.6 Ah | 18650 | unknown | unknown | Air | Explosion | {"O2": "3.0%", "CO2": "17.54%", "CO": "4.09% (40,860 ppm)"} | NCM-General | Induced Internal | 240 | 724
1 | Electric heating rod (contact heating; propagation to adjacent cells) | 61 kPa | null | 2.6 Ah | 18650 | unknown | unknown | Air | Explosion | {"O2": "3.0%", "CO2": "17.54%", "CO": "4.09% (40,860 ppm)"} | NCM-General | Others | 260 | 760
1 | Electric heating rod (propagation from battery A) | 61 kPa | null | 2.6 Ah | 18650 | unknown | unknown | Air | Explosion | {"O2": "3.0%", "CO2": "17.54%", "CO": "4.09% (40,860 ppm)"} | NCM-General | Others | 195 | 810
1 | Electric heating rod (propagation from battery A) | 61 kPa | null | 2.6 Ah | 18650 | unknown | unknown | Air | Explosion | {"O2": "3.0%", "CO2": "17.54%", "CO": "4.09% (40,860 ppm)"} | NCM-General | Others | 157 | 759
1 | Electric heating rod (contact heating) | 96 kPa | null | 2.6 Ah | 18650 | unknown | unknown | Air | Explosion | {"O2": "8.5%", "CO2": "12.17%", "CO": "2.99% (29,938 ppm)"} | NCM-General | Induced Internal | 138 | 759
1 | Electric heating rod (contact heating; propagation to adjacent cells) | 96 kPa | null | 2.6 Ah | 18650 | unknown | unknown | Air | Explosion | {"O2": "8.5%", "CO2": "12.17%", "CO": "2.99% (29,938 ppm)"} | NCM-General | Others | 153 | 757
1 | Electric heating rod (propagation from battery A) | 96 kPa | null | 2.6 Ah | 18650 | unknown | unknown | Air | Explosion | {"O2": "8.5%", "CO2": "12.17%", "CO": "2.99% (29,938 ppm)"} | NCM-General | Others | 241 | 738
1 | Electric heating rod (propagation from battery A) | 96 kPa | null | 2.6 Ah | 18650 | unknown | unknown | Air | Explosion | {"O2": "8.5%", "CO2": "12.17%", "CO": "2.99% (29,938 ppm)"} | NCM-General | Others | 192 | 766
1 | Electric heating rod (contact heating) | 61 kPa | null | 2.6 Ah | 18650 | unknown | unknown | Air | Explosion | {"O2": "6.8%", "CO2": "14.43%", "CO": "3.93% (39,320 ppm)"} | NCM-General | Induced Internal | 228 | 752
1 | Electric heating rod (contact heating; propagation to adjacent cells) | 61 kPa | null | 2.6 Ah | 18650 | unknown | unknown | Air | Explosion | {"O2": "6.8%", "CO2": "14.43%", "CO": "3.93% (39,320 ppm)"} | NCM-General | Others | 212 | 668
1 | Electric heating rod (propagation from battery A) | 61 kPa | null | 2.6 Ah | 18650 | unknown | unknown | Air | Explosion | {"O2": "6.8%", "CO2": "14.43%", "CO": "3.93% (39,320 ppm)"} | NCM-General | Others | 198 | 694
1 | Electric heating rod (propagation from battery A) | 61 kPa | null | 2.6 Ah | 18650 | unknown | unknown | Air | Explosion | {"O2": "6.8%", "CO2": "14.43%", "CO": "3.93% (39,320 ppm)"} | NCM-General | Others | 211 | 734
1 | Side Heating (electric heating plate, up to 300 °C at ~20 °C/min) | 101kpa | FK-5-1-12 total flooding; nominal 0.25 kg (N2 driver at 2.5 MPa); nozzle above safety valve | 24 Ah | Prismatic (aluminum hard shell) | unknown | unknown | Air | Fire | unknown | LFP | Side | 147 | 253.5
1 | Side Heating (electric heating plate, up to 300 °C at ~20 °C/min) | 101kpa | FK-5-1-12 total flooding; nominal 0.50 kg (N2 driver at 2.5 MPa); nozzle above safety valve | 24 Ah | Prismatic (aluminum hard shell) | unknown | unknown | Air | Fire | unknown | LFP | Side | 147 | 281
1 | Side Heating (electric heating plate, up to 300 °C at ~20 °C/min) | 101kpa | FK-5-1-12 total flooding; nominal 0.75 kg (N2 driver at 2.5 MPa); nozzle above safety valve | 24 Ah | Prismatic (aluminum hard shell) | unknown | unknown | Air | Fire | unknown | LFP | Side | 147 | 273.5
1 | Side Heating (500 W electric heater applied to one cell) with C6F12O total flooding suppression | 101kpa | C6F12O (dodecafluoro-2-methylpentan-3-one), 4 kg, release pressure 2.5 MPa, nozzle 1.1 m above module; total flooding in closed pack | 243 Ah | Prismatic | unknown | unknown | Air (closed battery pack inside energy storage container) | No Fire | unknown | LFP | Others | 169.3 | 300
1 | Side Heating (500 W heating sheet) | 101kpa | null | 37 Ah | Prismatic | LiPF6 in DMC/DEC/EMC (1:1:1 vol) | PE with nanoscale Al2O3 ceramic coating (PVDF-bonded) | Air (open space) | Smoking | {"CO": "152.4 mg/m3"} | NCM-111 | Surface | 223.65 | 753.7
1 | Adiabatic calorimeter (VSP2, heat-wait-search) | 101kpa | null | 295 mAh | Pouch | Polymer electrolyte | unknown | Air | No Fire | unknown | LCO | Global | 184.35 | 396.85
1 | Adiabatic calorimeter (VSP2, heat-wait-search) | 101kpa | null | 295 mAh | Pouch | Polymer electrolyte | unknown | Air | No Fire | unknown | LCO | Global | 185.15 | 373.85
1 | Adiabatic calorimeter (VSP2, heat-wait-search) | 101kpa | null | 295 mAh | Pouch | Polymer electrolyte | unknown | Air | Explosion | unknown | LCO | Global | 184.45 | 412.85
1 | Adiabatic calorimeter (VSP2, heat-wait-search) | 101kpa | null | 295 mAh | Pouch | Polymer electrolyte | unknown | Air | No Fire | unknown | LCO | Global | 161.35 | 537.35
1 | Adiabatic calorimeter (VSP2, heat-wait-search) | 101kpa | null | 295 mAh | Pouch | Polymer electrolyte | unknown | Air | No Fire | unknown | LCO | Global | 157.95 | 476.95
1 | Adiabatic calorimeter (VSP2, heat-wait-search) | 101kpa | null | 295 mAh | Pouch | Polymer electrolyte | unknown | Air | Explosion | unknown | LCO | Global | 134.15 | 530.85
1 | Cylindrical contact heater (self-made, modified cone calorimeter) | 101kpa | null | 2.0 Ah | 18650 | LiPF6 in EC/EMC/DMC | Ceramic-coated separator | Air | Smoking | {"CH4": "detected (before and after TR)", "CO": "detected (before and after TR)", "CO2": "detected (before and after TR)"} | LMO | Surface | 278 | 312.3
1 | Cylindrical contact heater (self-made, modified cone calorimeter) | 101kpa | null | 2.0 Ah | 18650 | LiPF6 in EC/EMC/DMC | Ceramic-coated separator | Air | Fire | {"CH4": "detected (before and after TR)", "CO": "detected (before and after TR)", "CO2": "detected (before and after TR)"} | LMO | Surface | 280 | 457.3
1 | Cylindrical contact heater (self-made, modified cone calorimeter) | 101kpa | null | 2.0 Ah | 18650 | LiPF6 in EC/EMC/DMC | Ceramic-coated separator | Air | Fire | {"CH4": "detected (before and after TR)", "CO": "detected (before and after TR)", "CO2": "detected (before and after TR)"} | LMO | Surface | 257.6 | 504.8
1 | Cylindrical contact heater (self-made, modified cone calorimeter) | 101kpa | null | 2.0 Ah | 18650 | LiPF6 in EC/EMC/DMC | Ceramic-coated separator | Air | Fire | {"CH4": "detected (before and after TR)", "CO": "detected (before and after TR)", "CO2": "detected (before and after TR)"} | LMO | Surface | 256.7 | 576.3
1 | Cylindrical contact heater (self-made, modified cone calorimeter) | 101kpa | null | 2.0 Ah | 18650 | LiPF6 in EC/EMC/DMC | Ceramic-coated separator | Air | Fire | {"CH4": "detected (before and after TR)", "CO": "detected (before and after TR)", "CO2": "detected (before and after TR)"} | LMO | Surface | 235.6 | 539
1 | Cylindrical contact heater (self-made, modified cone calorimeter) | 101kpa | null | 2.0 Ah | 18650 | LiPF6 in EC/EMC/DMC | Ceramic-coated separator | Air | Fire | {"CH4": "detected (before and after TR)", "CO": "detected (before and after TR)", "CO2": "detected (before and after TR)"} | LMO | Surface | 249.6 | 504.3
1 | External radiant heating (incident heat flux 11.1 kW/m^2) with external igniter | 101kpa | null | 60 Ah | Pouch | Not specified (reactions discussed for LiPF6 in EC/PC/DMC) | Polypropylene with ceramic coating | Air (well-ventilated) | Jetting | {"O2": "decrease <0.8% (well-ventilated)", "CO": "measured; increased sharply at TR (no numeric reported)", "CO2": "measured; increased sharply at TR (no numeric reported)"} | LFP | Global | 268.5 | 578.3
1 | Resistance wire surface heating (uniform) | 101kpa | null | 2.6 Ah | 18650 | LiPF6 in VC/DEC | unknown | Air (open, 23 °C) | Fire | unknown | NCM-General | Wrap | 292 | 900
1 | VSP2 pseudo-adiabatic calorimeter (heat–wait–search) | 101kpa | null | 3.45 Ah | 18650 | Commercial; organic solvent + lithium salts + additives | unknown | Air | Smoking | unknown | NCA | Global | 137.7 | 448.7
1 | VSP2 pseudo-adiabatic calorimeter (heat–wait–search) | 101kpa | null | 3.45 Ah | 18650 | Commercial; organic solvent + lithium salts + additives | unknown | Air | Smoking | unknown | NCA | Global | 118.5 | 628.2
1 | VSP2 pseudo-adiabatic calorimeter (heat–wait–search) | 101kpa | null | 3.45 Ah | 18650 | Commercial; organic solvent + lithium salts + additives | unknown | Air | Smoking | unknown | NCA | Global | 127.7 | 597.8
1 | VSP2 pseudo-adiabatic calorimeter (heat–wait–search) | 101kpa | null | 3.45 Ah | 18650 | Commercial; organic solvent + lithium salts + additives | unknown | Air | Smoking | unknown | NCA | Global | 116.9 | 902.9
0 | Local Surface Heating (simulated surface heat source) | 101kpa | High heat dissipation coefficient h=0.5 W/(m2·K) | 60 Ah | Prismatic | LiPF6/EC+DMC+EMC | PP/PE/PP | Air | No Fire | unknown | NCM-General | Surface | null | 172
0 | Local Surface Heating (simulated surface heat source) | 101kpa | High heat dissipation coefficient h=1 W/(m2·K) | 60 Ah | Prismatic | LiPF6/EC+DMC+EMC | PP/PE/PP | Air | No Fire | unknown | NCM-General | Surface | null | 161
0 | Local Surface Heating (simulated surface heat source) | 101kpa | Increased positive-electrode/electrolyte reaction onset to 210 °C (material stability improvement) | 60 Ah | Prismatic | LiPF6/EC+DMC+EMC | PP/PE/PP | Air | No Fire | unknown | NCM-General | Surface | null | 201
1 | ARC (heat–wait–seek) | 101kpa | null | 0.95 Ah | Pouch | LiFSI/DMC (1:1.9 by molar) | Ceramic-coated PE | Adiabatic ARC (sealed cell) | unknown | unknown | NCM811 | Global | 200.5 | 652.2
0 | Bottom Heating (two 750-W heater strips) | 101kpa | Water mist (3.6 GPM; 5 min release; activated 3 min after first smoke) | 35 Ah | Cylindrical (size not specified) | unknown | unknown | Air (container; ventilation 0.2 m/s) | No Fire | {"CO2": "5 ppm (peak)"} | LFP | Bottom | null | 106
1 | ARC (Heat-Wait-Search) | 101kpa | null | 1.2 Ah | Pouch | 1 M LiPF6 in EC:EMC (3:7 by volume) + 1 wt% VC | unknown | Adiabatic (ARC) | Fire | unknown | NCM811 | Global | 211 | 763
1 | ARC (Heat-Wait-Search) | 101kpa | EC-less High-Entropy Electrolyte | 1.2 Ah | Pouch | 0.42 M LiPF6 + 0.42 M LiFSI + 0.1 M LiTFSI + 0.015 M LiDFOB in EC:DMC:DEC:OTE:TTE (1:3:3:1.5:1.5 by volume) | unknown | Adiabatic (ARC) | No Fire | unknown | NCM811 | Global | 281 | 499
1 | Side Heating (Ceramic heater) | 101kpa | null | 1.2 Ah | Pouch | 1 M LiPF6 in EC:EMC (3:7 by volume) + 1 wt% VC | unknown | Air | Jetting | unknown | NCM811 | Side | 227 | 575
1 | Side Heating (Ceramic heater) | 101kpa | EC-less High-Entropy Electrolyte | 1.2 Ah | Pouch | 0.42 M LiPF6 + 0.42 M LiFSI + 0.1 M LiTFSI + 0.015 M LiDFOB in EC:DMC:DEC:OTE:TTE (1:3:3:1.5:1.5 by volume) | unknown | Air | Smoking | unknown | NCM811 | Side | 247 | 475
1 | EV-ARC (adiabatic heat–wait–seek) | 101kpa | null | 3.26 Ah | Pouch | 1.0 M LiPF6 in EC/DEC (1:1 by vol.) | PP/PE/PP (Celgard 2325, 25 µm) | Air | Explosion | unknown | NCM523 | Global | 88.2 | 407.4
1 | EV-ARC (adiabatic heat–wait–seek) | 101kpa | null | 3.26 Ah | Pouch | 1.0 M LiPF6 in EC/DEC (1:1 by vol.) | PP/PE/PP (Celgard 2325, 25 µm) | Air | Fire | unknown | NCM523 | Global | 215.3 | 1148.4
1 | ARC (EV+ARC, heat–wait–seek) | 101kpa | null | 28.8 Ah | Pouch | LiPF6 in EC + DMC + EMC | PE with ceramic coating (one side) | Air | unknown | unknown | NCM523 | Global | 215.5 | 825.9
1 | ARC (EV+ARC, heat–wait–seek) | 101kpa | null | 28.8 Ah | Pouch | LiPF6 in EC + DMC + EMC | PE with ceramic coating (one side) | Air | unknown | unknown | NCM523 | Global | 103.9 | 607
1 | ARC (EV+ARC, heat–wait–seek) | 101kpa | null | 28.8 Ah | Pouch | LiPF6 in EC + DMC + EMC | PE with ceramic coating (one side) | Air | unknown | unknown | NCM523 | Global | 228.5 | 486.1
1 | ARC (EV+ARC, heat–wait–seek) | 101kpa | null | 28.8 Ah | Pouch | LiPF6 in EC + DMC + EMC | PE with ceramic coating (one side) | Air | unknown | unknown | NCM523 | Global | 205.6 | 916.1
1 | ARC (EV+ARC, heat–wait–seek) | 101kpa | null | 28.8 Ah | Pouch | LiPF6 in EC + DMC + EMC | PE with ceramic coating (one side) | Air | unknown | unknown | NCM523 | Global | 235.4 | 660.7
1 | ARC (EV+ARC, heat–wait–seek) | 101kpa | null | 28.8 Ah | Pouch | LiPF6 in EC + DMC + EMC | PE with ceramic coating (one side) | Air | unknown | unknown | NCM523 | Global | 93 | 392
1 | ARC (EV+ARC, heat–wait–seek) | 101kpa | null | 28.8 Ah | Pouch | LiPF6 in EC + DMC + EMC | PE with ceramic coating (one side) | Air | unknown | unknown | NCM523 | Global | 190.1 | 926
1 | ARC (EV+ARC, heat–wait–seek) | 101kpa | null | 28.8 Ah | Pouch | LiPF6 in EC + DMC + EMC | PE with ceramic coating (one side) | Air | unknown | unknown | NCM523 | Global | 249.3 | 657.7
1 | ARC (adiabatic rate calorimeter) | 101kpa | Nanoscale Mg(OH)2 additive in cathode (5%) | 2.0 Ah | Pouch | 1 M LiPF6 in EC/DEC/DMC (1:1:1 by volume) | unknown | Air | unknown | unknown | NCM523 | Global | 128 | 500
1 | ARC (adiabatic rate calorimeter) | 101kpa | Nanoscale Mg(OH)2 additive in cathode (15%) | 2.0 Ah | Pouch | 1 M LiPF6 in EC/DEC/DMC (1:1:1 by volume) | unknown | Air | unknown | unknown | NCM523 | Global | 176 | 420
1 | TR chamber with dual side heating rods (40 V AC supply) | 101kpa | null | 3.45 Ah | 18650 | Solvent may contain EC/DEC/DMC/MEC/PC | unknown | N2 | Smoking | {"CO": "67848 ppm", "HCN": "654 ppm", "HF": "10.98 ppm", "SO2": "330.71 ppm", "NO2": "155.33 ppm", "NH3": "249.46 ppm", "HCHO": "304.55 ppm", "C3H4O (acrolein)": "661.60 ppm", "C6H6 (benzene)": "387.99 ppm", "C8H8 (styrene)": "1270.56 ppm", "CO2": "detected"} | NCA | Side | 190.5 | 641.3
1 | TR chamber with dual side heating rods (40 V AC supply) | 101kpa | null | 3.45 Ah | 18650 | Solvent may contain EC/DEC/DMC/MEC/PC | unknown | N2 | Jetting | {"CO": "41443 ppm", "HCN": "430 ppm", "HF": "6.53 ppm", "SO2": "128.46 ppm", "NO2": "116.28 ppm", "NH3": "666.47 ppm", "HCHO": "317.84 ppm", "C3H4O (acrolein)": "604.31 ppm", "C6H6 (benzene)": "464.52 ppm", "C8H8 (styrene)": "1408.77 ppm", "CO2": "detected"} | NCA | Side | 180.3 | 656.8
1 | TR chamber with dual side heating rods (40 V AC supply) | 101kpa | null | 3.45 Ah | 18650 | Solvent may contain EC/DEC/DMC/MEC/PC | unknown | N2 | Jetting | {"CO": "25951 ppm", "HCN": "94 ppm", "HF": "5.32 ppm", "SO2": "100.75 ppm", "NO2": "31.11 ppm", "NH3": "920.64 ppm", "HCHO": "628.30 ppm", "C3H4O (acrolein)": "431.20 ppm", "C6H6 (benzene)": "561.00 ppm", "C8H8 (styrene)": "1484.07 ppm", "CO2": "detected"} | NCA | Side | 170.7 | 780.3